## DES Compliance_v2.2
DAY REPORT | LF
From Date | 20-02-2022 22:00 |  | To Date | 28-02-2022 22:00
GENERAL
Heat | Shift | Pass | Grade | Route | Start | End | Treatment Duration | Holding Time | Tap Start | TapEnd | Tap Dur | Roof Dur | Slag | TareWt | GrossWt | LM Start Wt | Steel Wt At End | First Arc | Last Arc End | First Probe | 1st Probe Temp | 2nd Pass Arc Start | 2nd Pass Probe | 2nd Pass Probe Temp | O2 After Celox | LadleNo | LifeCycle | LTA | Al Bar | ALWireTime | CaWireTime | Ca - Al Gap | SoftRinse | Al Cube | ArcingDur | ArcingLastCaAdd | Initial | Final | Aim | Energy | ArcingDur | Plug 1 Ar | Plug 1 N2 | Plug 2 Ar | Plug 2 N2 | Stir Ar | Stir Ar | Stir N2 | Stir N2 | Shell Temp | Shell Time | Shell C | Shell O | Prev_HeatNumber | Prev_Grade | Last Probe | Last Probe Time | AL | AL_Wire | Lalde | Shift Group | Remarks | LF | Model Op | Compliance (40kg Tolerance) | Week #
[7 empty] | [min] | [min] | [time] | [time] | [min] | [min] | [t] | [t] | [t] | [t] | [t] | [time] | [time] | [time] | [Â°C] | [time] | [time] | [Â°C] | [Nm3] |  |  | [min] | [num] |  |  |  |  | [Kg] | [min] | [min] | [Â°C] | [Â°C] | [Â°C] | [kWh] | [min] | [Nm3] | [Nm3] | [Nm3] | [Nm3] | [Nm3] | [Nm3/t] | [Nm3] | [Nm3/t] | [Â°C] | [7 empty] | [Kg/T] | [Kg] | Life
22100888 | C | 1 | JDHWT41AHN | SH1;LF1;CCM1 | 20/02/2022 21:51:12 | 20/02/2022 22:24:40 | 33.5 | 38 | 21:43 | 21:47 | 0:04 | 34.6 | 2.9 | 97.5 | 297.2 | 196.4 | 196.8 | 21:51 | 22:21 | 21:54 | 1582 |  |  |  | 0 | 6 | 45 | 84 | 15 | 22:19 | 22:23 | 0:04 | 0:01 |  | 13 |  | 1582 | 1564 | 1561 | 4032 | 13 | 23 | 0 | 26 | 0 | 48 | 0 |  |  | 1632 | 21:39 | 0.022 | 1243 | 22200884 | WT41AT | 1564 | 22:24 | 2.1 | 82.5 | 45 | Gr2 |  | LF1 | 147.9533223 | 0 | 1 | Week # | (All)
22400942 | C | 1 | JDHST52AT0 | SH4;LF4;CCM2 | 20/02/2022 21:52:55 | 20/02/2022 22:38:31 | 45.6 | 54.3 | 21:42 | 21:44 | 0:03 | 42.7 | 2.3 | 106.5 | 298.8 | 189.8 | 190.1 | 21:53 | 22:31 | 22:01 | 1565 |  |  |  | 314.3 | 14 | 78 | 71.6 | 20 | 22:31 | 22:34 | 0:03 | 0:05 |  | 19.2 |  | 1565 | 1572 | 1558 | 6443 | 19.2 | 31 | 0 | 40 | 0 | 71 | 0 |  |  | 1592 | 21:38 | 0.025 | 1060 | 22400939 | WT43AH | 1572 | 22:34 | 3.3 | 181.5 | 78 | Gr2 |  | LF4 | 211.8645149 | 1 | 1
22200887 | C | 2 | JDHWT41AHN | SH2;LF1;LF1;CCM1 | 20/02/2022 22:31:59 | 20/02/2022 23:23:47 | 41.9 | 87.6 | 21:55 | 21:56 | 0:01 | 16.8 | 2.3 | 106.9 | 299.2 | 104 | 190.1 | 22:54 | 23:10 | 23:02 | 1558 |  |  |  | 315 | 23 |  | 37.1 | 19 | 23:03 | 23:12 | 0:09 | 0:12 |  | 25.3 |  | 1534 | 1572 | 1549 | 7957 | 25.3 | 25 | 0 | 28 | 0 | 56 | 0 |  |  | 1572 | 23:12 | 0.026 | 1007 | 22400940 | WT46AH | 1572 | 23:12 | 3.2 | 198 |  | Gr2 |  | LF2 | 201.3041122 | 1 | 1 | Shift Group | LF | Count of Heat | Sum of Compliance (40kg Tolerance)
22200887 | C | 2 | JDHWT41AHN | SH2;LF1;LF1;CCM1 | 20/02/2022 22:31:59 | 20/02/2022 23:23:47 | 41.9 | 87.6 | 21:55 | 21:56 | 0:01 | 16.8 | 2.3 | 106.9 | 299.2 | 104 | 190.1 | 22:30 | 23:10 | 22:34 | 1534 |  |  |  | 315 | 23 |  | 37.1 | 19 | 23:03 | 23:12 | 0:09 | 0:12 |  | 25.3 |  | 1534 | 1572 | 1549 | 7957 | 25.3 | 25 | 0 | 28 | 0 | 56 | 0 |  |  | 1572 | 23:12 | 0.026 | 1007 | 22400940 | WT46AH | 1572 | 23:12 | 3.2 | 198 |  | Gr2 |  | LF2 | 201.3041122 | 1 | 1 | Gr1 | LF1 | 148 | 69 | 46.62%
22200887 | C | 2 | JDHWT41AHN | SH2;LF1;LF1;CCM1 | 20/02/2022 22:31:59 | 20/02/2022 23:23:47 | 41.9 | 87.6 | 21:55 | 21:56 | 0:01 | 16.8 | 2.3 | 106.9 | 299.2 | 104 | 190.1 | 22:54 | 23:10 | 23:02 | 1558 |  |  |  | 315 | 23 |  | 37.1 | 19 | 23:03 | 23:12 | 0:09 | 0:12 |  | 25.3 |  | 1534 | 1572 | 1549 | 7957 | 25.3 | 25 | 0 | 28 | 0 | 56 | 0 |  |  | 1572 | 23:12 | 0.026 | 1007 | 22400940 | WT46AH | 1572 | 23:12 | 3.2 | 198 |  | Gr2 |  | LF2 | 201.3041122 | 1 | 1 | Gr1 | LF2 | 147 | 77 | 52.38%
22200887 | C | 2 | JDHWT41AHN | SH2;LF1;LF1;CCM1 | 20/02/2022 22:31:59 | 20/02/2022 23:23:47 | 41.9 | 87.6 | 21:55 | 21:56 | 0:01 | 16.8 | 2.3 | 106.9 | 299.2 | 104 | 190.1 | 22:30 | 23:10 | 22:34 | 1534 |  |  |  | 315 | 23 |  | 37.1 | 19 | 23:03 | 23:12 | 0:09 | 0:12 |  | 25.3 |  | 1534 | 1572 | 1549 | 7957 | 25.3 | 25 | 0 | 28 | 0 | 56 | 0 |  |  | 1572 | 23:12 | 0.026 | 1007 | 22400940 | WT46AH | 1572 | 23:12 | 3.2 | 198 |  | Gr2 |  | LF2 | 201.3041122 | 1 | 1 | Gr1 | LF3 | 141 | 81 | 57.45%
22400943 | C | 1 | JDHWT41AHN | SH4;LF4;CCM2 | 20/02/2022 23:12:33 | 20/02/2022 23:29:20 | 16.8 | 19.7 | 23:08 | 23:10 | 0:02 | 15.7 | 2 | 110.4 | 301.1 | 188.4 | 188.7 | 23:13 | 23:25 | 23:15 | 1564 |  |  |  | 202.9 | 5 | 84 | 119 | 16 | 23:23 | 23:27 | 0:04 | 0:02 |  | 9.8 |  | 1564 | 1566 | 1562 | 3091 | 9.8 | 25 | 0 | 26 | 0 | 51 | 0 |  |  | 1613 | 23:03 | 0.03 | 899 | 22100886 | ST52AM | 1566 | 23:28 | 2 | 34 | 84 | Gr2 |  | LF4 | 33.64185036 | 1 | 1 | Gr1 | LF4 | 159 | 89 | 55.97%
22200888 | C | 1 | JDHWT41AHN | SH2;LF2;CCM1 | 20/02/2022 23:27:48 | 20/02/2022 23:58:24 | 30.6 | 34.2 | 23:21 | 23:24 | 0:03 | 31.8 | 2.7 | 114.6 | 303 | 185.2 | 185.6 | 23:27 | 23:56 | 23:29 | 1589 |  |  |  | 0 | 1 | 62 |  | 15 | 23:54 | 23:58 | 0:03 | 0:01 |  | 13.4 |  | 1589 | 1569 | 1549 | 4168 | 13.4 | 13 | 0 | 18 | 0 | 31 | 0 |  |  | 1647 | 23:19 | 0.019 | 1446 | 22100887 | JDTL0550DN | 1569 | 23:58 | 1.9 | 16.8 | 62 | Gr2 |  | LF2 | 67.83055358 | 0 | 1 | Gr2 | LF1 | 164 | 66 | 40.24%
22300919 | C | 1 | JDHCG04B1N | SH3;LF3;CCM2 | 21/02/2022 00:06:11 | 21/02/2022 00:42:18 | 36.1 | 37.1 | 0:02 | 0:05 | 0:03 | 34.4 | 2.5 | 112.8 | 302.8 | 194.7 | 194.9 | 0:09 | 0:34 | 0:11 | 1602 |  |  |  | 0 | 15 | 29 | 88 | 18 | 0:20 | 0:38 | 0:17 | 0:05 |  | 13 |  | 1602 | 1590 | 1574 | 4290 | 13 | 26 | 0 | 27 | 0 | 54 | 0 |  |  | 1617 | 0:02 | 0.023 | 1180 | 22200886 | ST52AM | 1590 | 0:38 | 3 | 183.2 | 29 | Gr2 |  | LF3 | 201.2612392 | 1 | 1 | Gr2 | LF2 | 150 | 77 | 51.33%
22100890 | C | 1 | JDHCG04B1N | SH1;LF1;CCM1 | 21/02/2022 00:11:07 | 21/02/2022 00:44:17 | 33.2 | 36.6 | 0:05 | 0:08 | 0:03 | 34 | 2.5 | 103.1 | 290.1 | 184.4 | 184.5 | 0:11 | 0:39 | 0:14 | 1621 |  |  |  | 193 | 10 | 34 | 72.6 | 18 | 0:40 | 0:42 | 0:01 | 0:03 |  | 7.2 |  | 1621 | 1576 | 1567 | 2218 | 7.2 | 29 | 0 | 28 | 0 | 57 | 0 |  |  | 1655 | 0:01 | 0.03 | 926 | 22400941 | ST52AT | 1576 | 0:42 | 2.3 | 26.4 | 34 | Gr2 |  | LF1 | 75.95607589 | 0 | 1 | Gr2 | LF3 | 143 | 74 | 51.75%
22400944 | C | 1 | JDHCG04B1N | SH4;LF4;CCM2 | 21/02/2022 00:43:13 | 21/02/2022 01:44:13 | 61 | 67.1 | 0:35 | 0:37 | 0:02 | 43.9 | 2.8 | 106.5 | 303.5 | 195.4 | 195.3 | 0:46 | 1:40 | 0:50 | 1560 |  |  |  | 101.3 | 14 | 79 | 61.5 | 18 | 1:37 | 1:40 | 0:03 | 0:01 |  | 22.6 |  | 1560 | 1566 | 1566 | 7291 | 22.6 | 32 | 0 | 30 | 0 | 62 | 0 | 0 | 0 | 1619 | 0:31 | 0.031 | 859 | 22200885 | ST52AM | 1566 | 1:36 | 2.9 | 165 | 79 | Gr2 |  | LF4 | 154.9918893 | 1 | 1 | Gr2 | LF4 | 160 | 96 | 60%
22200889 | C | 2 | JDHCG04B1N | SH2;LF2;LF1;CCM1 | 21/02/2022 00:45:28 | 21/02/2022 01:42:59 | 57 | 57.8 | 0:42 | 0:45 | 0:03 | 41.7 | 2.4 | 114.4 | 302.9 | 185.7 | 186 | 0:50 | 1:35 | 0:53 | 1590 | 1:34 | 1:33 | 1580 | 108 | 17 | 43 | 61 | 20 | 1:21 | 1:37 | 0:16 | 0:01 |  | 16.3 |  | 1590 | 1579 | 1566 | 5161 | 16.3 | 21 | 0 | 26 | 0 | 47 | 0 |  |  | 1576 | 1:20 | 0.031 | 852 | 22100887 |  | 1579 | 1:38 | 2.7 | 59.4 | 43 | Gr2 |  | LF2 | 52.52610137 | 1 | 1 | Gr3 | LF1 | 148 | 85 | 57.43%
22100891 | C | 2 | JDHCG04B1N | SH1;LF1;LF1;CCM1 | 21/02/2022 01:22:07 | 21/02/2022 02:34:34 | 53.1 | 72.8 | 1:18 | 1:22 | 0:04 | 44.2 | 2.9 | 97.9 | 307.8 | 206.9 | 207 | 1:51 | 2:31 | 1:53 | 1536 | 1:51 | 1:53 | 1536 | 0 | 6 | 46 | 109.2 | 37 | 2:05 | 2:33 | 0:29 | 0:01 |  | 23.5 |  | 1536 | 1568 | 1566 | 7263 | 23.5 | 1 | 0 | 1 | 0 | 2 | 0 |  |  | 1618 | 1:15 | 0.024 | 1108 | 22100888 | WT41AH | 1568 | 2:34 | 4.1 | 25.1 | 46 | Gr2 | W/F SENSOR FAULT | LF1 | 126.8475336 | 0 | 1 | Gr3 | LF2 | 124 | 57 | 45.97%
22400945 | C | 1 | JDHCG04B1N | SH4;LF4;CCM2 | 21/02/2022 01:53:53 | 21/02/2022 02:32:12 | 38.3 | 39.1 | 1:50 | 1:53 | 0:03 | 35.4 | 2.9 | 108.7 | 302.6 | 191 | 191 | 1:57 | 2:27 | 1:59 | 1579 |  |  |  | 0 | 5 | 85 | 88 | 18 | 2:12 | 2:30 | 0:19 | 0:02 |  | 13.2 |  | 1579 | 1567 | 1566 | 4225 | 13.2 | 30 | 0 | 37 | 0 | 67 | 0 |  |  | 1594 | 1:48 | 0.03 | 871 | 22400943 | WT41AH | 1567 | 2:24 | 2.7 | 128.7 | 85 | Gr2 |  | LF4 | 175.0263059 | 0 | 1 | Gr3 | LF3 | 128 | 69 | 53.91%
22300921 | C | 1 | JDHST29EXZ | SH3;LF3;CCM1 | 21/02/2022 02:37:13 | 21/02/2022 03:19:36 | 42.4 | 47.4 | 2:29 | 2:32 | 0:03 | 42.4 | 2.6 | 114.6 | 300.2 | 190.5 | 190.5 | 2:36 | 3:11 | 2:40 | 1594 |  |  |  | 0 | 1 | 62 |  | 18 | 2:51 | 3:11 | 0:20 | 0:05 |  | 13.4 |  | 1594 | 1576 | 1553 | 4468 | 13.4 | 33 | 0 | 34 | 0 | 67 | 0 |  |  | 1639 | 2:27 | 0.028 | 971 | 22300920 | JDTL0550DN | 1576 | 3:14 | 2.7 | 120.4 | 62 | Gr2 |  | LF3 | 151.2922708 | 1 | 1 | Gr3 | LF4 | 162 | 90 | 55.56%
22100892 | C | 1 | JDHCG04B1N | SH1;LF1;CCM2 | 21/02/2022 02:42:19 | 21/02/2022 03:18:45 | 36.4 | 37 | 2:38 | 2:42 | 0:04 | 34.2 | 2.1 | 98.8 | 294.2 | 193.1 | 193.3 | 2:46 | 3:19 | 2:49 | 1569 |  |  |  | 0 | 23 | 66 | 48.2 | 18 | 3:12 | 3:17 | 0:06 | 0:01 |  | 18.1 | 0 | 1569 | 1577 | 1565 | 5741 | 18.1 | 34 | 0 | 29 | 0 | 63 | 0 |  |  | 1627 | 2:35 | 0.023 | 1180 | 22300918 |  | 1577 | 3:18 | 2.3 | 56.1 | 66 | Gr2 |  | LF1 | 111.9818724 | 0 | 1 | Gr4 | LF1 | 84 | 50 | 59.52%
22400946 | C | 2 | JDHST29DCN | SH4;LF4;LF3;CCM2 | 21/02/2022 03:17:35 | 21/02/2022 04:14:17 | 55 | 65.3 | 3:07 | 3:09 | 0:02 | 47.8 | 3 | 112.5 | 302.8 | 187.3 | 187.3 | 3:20 | 4:10 | 3:22 | 1551 | 4:00 | 4:08 | 1550 | 50.7 | 10 | 35 | 90.3 | 18 | 4:06 | 4:13 | 0:07 | 0:01 |  | 24.3 |  | 1551 | 1570 | 1564 | 7951 | 24.3 | 32 | 0 | 36 | 0 | 67 | 0 |  |  | 1581 | 3:39 | 0.032 | 812 | 22100890 | CG04B1 | 1570 | 4:14 | 2.8 | 122.1 | 35 | Gr2 |  | LF4 | 126.0572548 | 1 | 1 | Gr4 | LF2 | 64 | 36 | 56.25%
22100893 | C | 1 | JDHST29EXZ | SH1;LF1;CCM1 | 21/02/2022 03:50:59 | 21/02/2022 04:23:31 | 32.5 | 33 | 3:47 | 3:51 | 0:04 | 30.4 | 2.8 | 97.4 | 288.5 | 188.3 | 188.4 | 3:54 | 4:20 | 3:56 | 1553 |  |  |  | 0 | 8 | 14 | 42.4 | 18 | 4:17 | 4:22 | 0:06 | 0:01 |  | 17 |  | 1553 | 1573 | 1565 | 5312 | 17 | 32 | 0 | 30 | 0 | 63 | 0 |  |  | 1597 | 3:43 | 0.028 | 956 | 22100889 |  | 1573 | 4:23 | 2.8 | 122.8 | 14 | Gr2 |  | LF1 | 143.6434994 | 1 | 1 | Gr4 | LF3 | 76 | 47 | 61.84%
22200892 | C | 1 | JDHST29EXZ | SH2;LF2;CCM1 | 21/02/2022 04:28:45 | 21/02/2022 05:15:40 | 46.9 | 53.4 | 4:19 | 4:22 | 0:03 | 34.5 | 3.3 | 111.9 | 306.5 | 191.3 | 191.3 | 4:42 | 5:12 | 4:47 | 1557 |  |  |  | 0 | 17 | 44 | 89.7 | 18 | 5:09 | 5:14 | 0:05 | 0:01 |  | 20.2 |  | 1557 | 1574 | 1566 | 6280 | 20.2 | 26 | 0 | 30 | 0 | 55 | 0 |  |  | 1626 | 4:15 | 0.029 | 937 | 22200889 | CG04B1 | 1574 | 5:15 | 2.6 | 99 | 44 | Gr2 |  | LF2 | 162.3414652 | 0 | 1 | Gr4 | LF4 | 72 | 46 | 63.89%
22400947 | C | 2 | JDHCG04B1N | SH4;LF4;LF3;CCM2 | 21/02/2022 04:26:22 | 21/02/2022 05:13:15 | 35.5 | 50.1 | 4:21 | 4:23 | 0:02 | 34.4 | 3.1 | 106.8 | 302.8 | 192.6 | 192.8 | 4:27 | 5:09 | 4:30 | 1601 | 5:00 | 4:59 | 1552 | 171.2 | 14 | 80 | 87.5 | 18 | 5:05 | 5:12 | 0:07 | 0:01 |  | 12.9 |  | 1601 | 1569 | 1568 | 4410 | 12.9 | 38 | 0 | 44 | 0 | 82 | 0 |  |  | 1579 | 4:42 | 0.035 | 745 | 22400944 | CG04B1 | 1569 | 5:08 | 3.4 | 252.8 | 80 | Gr2 |  | LF4 | 251.111116 | 1 | 1 | (blank) | (blank) |  |  | #DIV/0!
22300923 | C | 2 | JDHCG04B1N | SH3;LF3;LF4;CCM2 | 21/02/2022 04:48:57 | 21/02/2022 05:53:48 | 38.4 | 69 | 4:41 | 4:45 | 0:03 | 36.7 | 1.8 | 97.9 | 302.2 | 202.4 | 202.5 | 5:17 | 5:43 | 5:20 | 1542 | 5:17 | 5:20 | 1542 | 0 | 6 | 46 | 56.2 | 18 | 5:31 | 5:51 | 0:20 | 0:02 |  | 17.9 |  | 1542 | 1570 | 1566 | 5972 | 17.9 | 10 | 0 | 10 | 0 | 20 | 0 |  |  | 1628 | 4:40 | 0.026 | 1030 | 22100891 | CG04B1 | 1570 | 5:52 | 2.8 | 165 | 46 | Gr2 |  | LF3 | 200.310665 | 1 | 1 | Grand Total |  | 2070 | 1109 | 53.57%
22200893 | A | 1 | JDHST29EXZ | SH2;LF2;CCM1 | 21/02/2022 05:38:40 | 21/02/2022 06:09:18 | 30.6 | 30.9 | 5:35 | 5:38 | 0:03 | 28.4 | 2.5 | 111.3 | 306.6 | 192.6 | 192.8 | 5:42 | 6:06 | 5:43 | 1591 |  |  |  | 0 | 1 | 63 |  | 18 | 5:53 | 6:08 | 0:15 | 0:01 |  | 11.9 |  | 1591 | 1580 | 1552 | 3648 | 11.9 | 30 | 0 | 30 | 0 | 60 | 0 |  |  | 1632 | 5:32 | 0.026 | 1052 | 22200891 | JDTL0550DN | 1580 | 6:05 | 3 | 181.5 | 63 | Gr1 |  | LF2 | 236.5678576 | 0 | 1 |  |  |  |  | #DIV/0!
22300924 | A | 1 | JDHCG04B1N | SH3;LF3;CCM2 | 21/02/2022 05:56:23 | 21/02/2022 06:52:32 | 56.2 | 61.2 | 5:48 | 5:51 | 0:03 | 52.4 | 3.4 | 104.6 | 309.2 | 200.9 | 201.1 | 5:59 | 6:43 | 6:04 | 1601 |  |  |  | 76.2 | 23 | 0 | 85.4 | 18 | 6:41 | 6:44 | 0:02 | 0:06 |  | 15.8 |  | 1601 | 1570 | 1566 | 5168 | 15.8 | 49 | 0 | 51 | 0 | 100 | 0 |  |  | 1635 | 5:45 | 0.051 | 535 | 22100892 | CG04B1 | 1570 | 6:46 | 4 | 399.3 | 0 | Gr1 |  | LF3 | 271.0338541 | 0 | 1
22100895 | A | 1 | JDHST29EXZ | SH1;LF1;CCM1 | 21/02/2022 06:12:56 | 21/02/2022 07:01:48 | 48.9 | 64.7 | 5:57 | 5:57 | 0:00 | 49 | 3.6 | 102.1 | 295.6 | 190.3 | 189.9 | 6:13 | 6:51 | 6:16 | 1599 |  |  |  | 60 | 24 | 0 | 36.5 | 19 | 6:46 | 6:53 | 0:07 | 0:08 |  | 16.6 |  | 1599 | 1572 | 1565 | 5039 | 16.6 | 29 | 0 | 44 | 0 | 73 | 0 | 0.3 | 0 | 1603 | 5:56 | 0.022 | 1201 | 22200890 |  | 1572 | 7:01 | 3.5 | 241.6 | 0 | Gr1 |  | LF1 | 286.5025702 | 0 | 1
22400949 | A | 2 | JDHCG04B1N | SH4;LF4;LF1;CCM2 | 21/02/2022 07:00:59 | 21/02/2022 07:42:27 | 30.2 | 44.8 | 6:55 | 6:58 | 0:02 | 10.6 | 4.4 | 113.2 | 313.3 | 195.4 | 195.7 | 7:01 | 7:38 | 7:05 | 1589 | 7:25 | 7:33 | 1575 | 256.1 | 10 | 36 | 91 | 18 | 7:36 | 7:40 | 0:04 | 0:02 |  | 13.2 |  | 1589 | 1567 | 1566 | 4099 | 13.2 | 16 | 0 | 18 | 0 | 35 | 0 |  |  | 1589 | 7:05 | 0.038 | 702 | 22400946 | ST29DC | 1567 | 7:41 | 2.5 | 100.3 | 36 | Gr1 |  | LF4 | 153.9759114 | 0 | 1
22300925 | A | 2 | JDHST29EXZ | SH3;LF3;LF3;CCM1 | 21/02/2022 07:18:02 | 21/02/2022 08:00:59 | 32.6 | 47.9 | 7:09 | 7:13 | 0:04 | 34.4 | 3.5 | 111.9 | 322.9 | 207.2 | 207.5 | 7:17 | 7:47 | 7:20 | 1586 |  |  |  | 180.1 | 17 | 44 | 42.5 | 18 | 7:43 | 7:47 | 0:04 | 0:12 |  | 13.8 |  | 1586 | 1569 | 1566 | 4366 | 13.8 | 24 | 0 | 24 | 0 | 48 | 0 |  |  | 1569 | 7:50 | 0.027 | 967 | 22200892 | ST29EX | 1569 | 7:50 | 3.6 | 346.5 | 44 | Gr1 |  | LF3 | 259.8044447 | 0 | 1
22100896 | A | 3 | JDHCG04ACN | SH1;LF1;LF1;LF1;CCM2 | 21/02/2022 07:23:17 | 21/02/2022 08:36:50 | 43.2 | 74.7 | 7:19 | 7:22 | 0:03 | 42.8 | 3.2 | 97.9 | 287.1 | 185.8 | 186 | 7:50 | 8:24 | 7:52 | 1547 | 7:50 | 7:52 | 1547 | 0 | 8 | 15 | 106.6 | 20 | 8:11 | 8:28 | 0:17 | 0:09 |  | 23.7 |  | 1547 | 1576 | 1565 | 7123 | 23.7 | 24 | 0 | 36 | 0 | 60 | 0 |  |  | 1576 | 8:29 | 0.029 | 962 | 22100893 | ST29EX | 1576 | 8:29 | 3.3 | 183.2 | 15 | Gr1 |  | LF1 | 175.3684234 | 1 | 1
22400950 | A | 1 | JDHST29EXZ | SH4;LF4;CCM1 | 21/02/2022 08:09:37 | 21/02/2022 08:44:24 | 34.8 | 38.2 | 8:04 | 8:06 | 0:02 | 35.2 | 3.1 | 107.1 | 312.1 | 202 | 202 | 8:10 | 8:41 | 8:12 | 1588 |  |  |  | 111.5 | 14 | 81 | 106.6 | 18 | 8:38 | 8:41 | 0:02 | 0:01 |  | 13.1 |  | 1588 | 1570 | 1567 | 4146 | 13.1 | 30 | 0 | 37 | 0 | 67 | 0 |  |  | 1628 | 8:00 | 0.032 | 857 | 22400947 | CG04B1 | 1570 | 8:44 | 2.8 | 173.2 | 81 | Gr1 |  | LF4 | 190.4064798 | 1 | 1
22300926 | A | 2 | JDHST29EXZ | SH3;LF3;LF4;CCM1 | 21/02/2022 08:56:24 | 21/02/2022 09:49:39 | 44.9 | 91.7 | 8:15 | 8:18 | 0:03 | 44 | 3.7 | 97.9 | 277.1 | 175.5 | 175.5 | 8:56 | 9:33 | 8:59 | 1530 |  |  |  | 0 | 6 | 46 | 67.4 | 18 | 9:32 | 9:36 | 0:04 | 0:14 |  | 27.1 |  | 1530 | 1574 | 1566 | 8353 | 27.1 | 2 | 0 | 2 | 0 | 4 | 0 |  |  | 1574 | 9:38 | 0.037 | 703 | 22300923 | CG04B1 | 1574 | 9:38 | 3.9 | 288.4 | 46 | Gr1 |  | LF3 | 265.2410208 | 1 | 1
22100897 | A | 1 | JDHCG04B1N | SH1;LF1;CCM2 | 21/02/2022 08:57:08 | 21/02/2022 09:30:34 | 33.4 | 38.8 | 8:49 | 8:52 | 0:03 | 33.4 | 2.9 | 102.7 | 293.8 | 188 | 188.2 | 8:57 | 9:27 | 8:59 | 1598 |  |  |  | 259 | 24 | 0 | 40.2 | 20 | 9:23 | 9:29 | 0:06 | 0:01 |  | 9.6 |  | 1598 | 1570 | 1566 | 2781 | 9.6 | 23 | 0 | 46 | 0 | 69 | 0 |  |  | 1633 | 8:41 | 0.029 | 942 | 22100895 | ST29EX | 1570 | 9:29 | 3.3 | 181.5 | 0 | Gr1 |  | LF1 | 181.7708936 | 1 | 1
22200896 | A | 1 | JDHCG04B1N | SH2;LF2;CCM2 | 21/02/2022 09:31:22 | 21/02/2022 10:13:57 | 42.6 | 46.1 | 9:25 | 9:28 | 0:03 | 38.7 | 2.7 | 111.2 | 296.6 | 182.6 | 182.7 | 9:35 | 10:05 | 9:36 | 1581 |  |  |  | 0 | 1 | 64 |  | 20 | 10:02 | 10:07 | 0:05 | 0:07 |  | 15.5 |  | 1581 | 1569 | 1553 | 4585 | 15.5 | 30 | 0 | 30 | 0 | 60 | 0 |  |  | 1624 | 9:23 | 0.028 | 960 | 22200894 | JDTL0550DN | 1569 | 10:12 | 3 | 117.2 | 64 | Gr1 |  | LF2 | 141.5660346 | 1 | 1
22300927 | A | 2 | JDHCG04B1N | SH3;LF3;LF4;CCM1 | 21/02/2022 10:02:36 | 21/02/2022 10:52:21 | 48.2 | 55.4 | 9:54 | 9:57 | 0:03 | 37.7 | 3.6 | 106.7 | 283.5 | 172.9 | 173.2 | 10:06 | 10:46 | 10:05 | 1589 | 10:36 | 10:35 | 1559 | 0 | 23 | 0 | 115.3 | 18 | 10:35 | 10:48 | 0:14 | 0:04 |  | 18.4 |  | 1589 | 1579 | 1573 | 5782 | 18.4 | 34 | 0 | 32 | 0 | 66 | 0 |  |  | 1587 | 10:22 | 0.02 | 1350 | 22300924 | CG04B1 | 1579 | 10:49 | 3.7 | 249.5 | 0 | Gr1 |  | LF3 | 152.3235978 | 0 | 1
22100898 | A | 1 | JDHST29EXZ | SH1;LF1;CCM2 | 21/02/2022 10:29:57 | 21/02/2022 11:00:50 | 30.9 | 33.9 | 10:22 | 10:27 | 0:05 | 31.5 | 2.9 | 106.4 | 286.5 | 177.1 | 177.2 | 10:30 | 10:57 | 10:33 | 1579 |  |  |  | 0 | 10 | 37 | 97.8 | 20 | 10:55 | 10:59 | 0:04 | 0:02 |  | 13.8 |  | 1579 | 1574 | 1567 | 4003 | 13.8 | 28 | 0 | 30 | 0 | 58 | 0 |  |  | 1631 | 10:19 | 0.029 | 929 | 22400949 | CG04B1 | 1574 | 11:00 | 3.3 | 137.9 | 37 | Gr1 |  | LF1 | 98.85366791 | 1 | 1
22200897 | A | 2 | JDHST29EXZ | SH2;LF2;LF1;CCM2 | 21/02/2022 11:01:38 | 21/02/2022 11:45:28 | 40.3 | 64.5 | 10:39 | 10:41 | 0:02 | 34.9 | 2.7 | 109.7 | 294.4 | 181.9 | 182 | 11:05 | 11:42 | 11:13 | 1593 | 11:31 | 11:34 | 1563 | 199 | 8 | 16 | 53.3 | 18 | 11:33 | 11:44 | 0:12 | 0:01 |  | 15.8 |  | 1593 | 1572 | 1567 | 4781 | 15.8 | 30 | 0 | 31 | 0 | 61 | 0 |  |  | 1575 | 11:21 | 0.031 | 873 | 22100896 | CG04B1 | 1572 | 11:45 | 3.6 | 255.8 | 16 | Gr1 |  | LF2 | 240.7722619 | 1 | 1
22300928 | A | 1 | JDHCG04B1N | SH3;LF3;CCM1 | 21/02/2022 11:01:27 | 21/02/2022 11:42:14 | 40.8 | 44.7 | 10:55 | 10:58 | 0:03 | 40.7 | 3.2 | 107.1 | 277.5 | 171.8 | 172.1 | 11:02 | 11:36 | 11:06 | 1568 |  |  |  | 0 | 14 | 82 | 82.1 | 18 | 11:32 | 11:39 | 0:08 | 0:03 |  | 15.6 |  | 1568 | 1566 | 1566 | 4848 | 15.6 | 29 | 0 | 24 | 0 | 53 | 0 |  |  | 1591 | 10:53 | 0.023 | 1110 | 22400950 | ST29EX | 1566 | 11:40 | 3.7 | 242.6 | 82 | Gr1 |  | LF3 | 257.5896632 | 1 | 1
22200898 | A | 2 | JDHST29EXZ | SH2;LF2;LF2;CCM2 | 21/02/2022 12:04:27 | 21/02/2022 12:43:47 | 30.9 | 50 | 11:51 | 11:54 | 0:03 | 29.8 | 3 | 104.6 | 311.4 | 203.6 | 203.8 | 12:06 | 12:31 | 12:07 | 1583 |  |  |  | 0 | 15 | 31 | 143.6 | 20 | 12:30 | 12:33 | 0:04 | 0:10 |  | 14.9 |  | 1583 | 1573 | 1566 | 4441 | 14.9 | 26 | 0 | 28 | 0 | 54 | 0 |  |  | 1573 | 12:34 | 0.027 | 1055 | 22200894 |  | 1573 | 12:34 | 3.3 | 234.6 | 31 | Gr1 |  | LF2 | 256.4763482 | 1 | 1
22300929 | A | 1 | JDHCG04B1N | SH3;LF3;CCM1 | 21/02/2022 12:00:43 | 21/02/2022 12:31:20 | 30.6 | 34.4 | 11:54 | 11:57 | 0:03 | 30.9 | 2.6 | 97.9 | 295.1 | 190.7 | 190.8 | 12:01 | 12:26 | 12:03 | 1554 |  |  |  | 0 | 6 | 46 | 91.9 | 20 | 12:26 | 12:28 | 0:02 | 0:01 |  | 15.6 |  | 1554 | 1572 | 1566 | 4917 | 15.6 | 21 | 0 | 22 | 0 | 43 | 0 |  |  | 1578 | 11:52 | 0.023 | 1100 | 22300926 | ST29EX | 1572 | 12:31 | 2.9 | 106.3 | 46 | Gr1 |  | LF3 | 150.7002866 | 0 | 1
22100900 | A | 2 | JDHCG04B1N | SH1;LF1;LF1;CCM1 | 21/02/2022 12:46:19 | 21/02/2022 13:18:08 | 27.7 | 34.9 | 12:40 | 12:43 | 0:03 | 28.2 | 2.8 | 106.5 | 295.8 | 186.2 | 186.5 | 12:46 | 13:10 | 12:47 | 1576 |  |  |  | 0 | 12 | 68 | 94.7 | 20 | 13:08 | 13:13 | 0:05 | 0:06 |  | 14.6 |  | 1576 | 1572 | 1567 | 4613 | 14.6 | 27 | 0 | 29 | 0 | 56 | 0 |  |  | 1572 | 13:13 | 0.028 | 947 | 22200895 |  | 1572 | 13:13 | 3.3 | 175.9 | 68 | Gr1 |  | LF1 | 174.7373244 | 1 | 1
22200899 | B | 4 | JDTL0550DN | SH2;LF2;LF5;LF1;LF5;CCM3 | 21/02/2022 13:17:45 | 21/02/2022 17:38:02 | 147.8 | 273.6 | 13:02 | 13:04 | 0:02 | 89.2 | 3.4 | 107.1 | 304.5 | 193.2 | 194.1 | 13:18 | 17:31 | 13:20 | 1608 |  |  |  | 95 | 19 | 55 | 72.9 | 18 | 13:29 | 17:13 | 3:44 | 0:25 |  | 46 | 3.4 | 1608 | 1582 | 1560 | 14851 | 46 | 45 | 0 | 50 | 0 | 95 | 0 |  |  | 1588 | 16:51 | 0.028 | 988 | 22400951 |  | 1582 | 17:37 | 2.8 | 150.2 | 55 | Gr3 |  | LF2 | 177.4482127 | 1 | 1
22300931 | B | 2 | JDHST29EXZ | SH3;LF3;LF4;CCM2 | 21/02/2022 14:06:07 | 21/02/2022 15:24:55 | 76.5 | 88.1 | 13:57 | 13:57 | 0:00 | 46.6 | 3.5 | 109.7 | 318.3 | 205 | 205.1 | 14:39 | 15:21 | 14:18 | 1571 | 14:39 | 14:47 | 1541 | 123.5 | 8 | 16 | 87.4 | 18 | 15:19 | 15:24 | 0:05 | 0:00 |  | 27.4 |  | 1571 | 1574 | 1574 | 8832 | 27.4 | 40 | 0 | 28 | 0 | 68 | 0 |  |  | 1585 | 13:55 | 0.029 | 907 | 22200897 | ST29EX | 1574 | 15:25 | 2.9 | 194 | 16 | Gr3 |  | LF3 | 206.9735508 | 1 | 1
22200900 | B | 2 | JDHCG04ACZ | SH2;LF2;LF5;CCM1 | 21/02/2022 14:33:54 | 21/02/2022 16:37:37 | 99.4 | 131.6 | 14:23 | 14:26 | 0:03 | 79.8 | 3 | 103.9 | 292.8 | 185.7 | 185.9 | 14:54 | 16:21 | 15:01 | 1577 | 15:41 | 15:46 | 1561 | 0 | 6 | 47 | 49.5 | 18 | 16:20 | 16:24 | 0:04 | 0:01 |  | 30.5 |  | 1577 | 1576 | 1565 | 9269 | 30.5 | 19 | 0 | 22 | 0 | 42 | 0 |  |  | 1577 | 15:01 | 0.018 | 1541 | 22300929 | CG04B1 | 1576 | 16:34 | 3 | 170 | 47 | Gr3 |  | LF2 | 119.7853632 | 0 | 1
22300932 | B | 1 | JDHST29EXZ | SH3;LF3;CCM2 | 21/02/2022 15:43:45 | 21/02/2022 16:31:05 | 47.3 | 86.8 | 15:02 | 15:04 | 0:03 | 55.6 | 2.6 | 102.4 | 279 | 174 | 174 | 15:44 | 16:26 | 15:48 | 1529 |  |  |  | 0 | 23 | 0 | 230.4 | 12 | 16:25 | 16:29 | 0:04 | 0:02 |  | 27.1 |  | 1529 | 1550 | 1567 | 8926 | 27.1 | 46 | 0 | 64 | 0 | 110 | 1 |  |  | 1625 | 14:57 | 0.02 | 1340 | 22300927 | CG04B1 | 1550 | 16:26 | 4.1 | 446.8 | 0 | Gr3 |  | LF3 | 103.508274 | 0 | 1
22100902 | B | 1 | JDHST29EXZ | SH1;LF1;CCM1 | 21/02/2022 15:16:51 | 21/02/2022 16:02:00 | 45.2 | 52 | 15:07 | 15:10 | 0:03 | 42.7 | 3.3 | 103.2 | 299.2 | 192.8 | 192.8 | 15:17 | 15:57 | 15:25 | 1531 |  |  |  | 0 | 17 | 44 | 63.4 | 18 | 15:56 | 16:00 | 0:04 | 0:01 |  | 23.9 |  | 1531 | 1571 | 1566 | 6262 | 23.9 | 30 | 0 | 31 | 0 | 61 | 0 |  |  | 1638 | 15:02 | 0.029 | 967 | 22400952 |  | 1571 | 16:00 | 2.6 | 102.3 | 44 | Gr3 |  | LF1 | 168.4595231 | 0 | 1
22300933 | B | 1 | JDHST29EXZ | SH3;LF3;CCM1 | 21/02/2022 16:35:23 | 21/02/2022 17:39:30 | 64.1 | 87.7 | 16:08 | 16:12 | 0:04 | 9.8 | 3.6 | 107.1 | 316.2 | 213.3 | 213.7 | 16:36 | 17:34 | 16:46 | 1545 |  |  |  | 0 | 14 | 82 | 204.2 | 1 | 17:30 | 17:14 | 00:-15:-46 | 0:03 |  | 32.3 |  | 1545 | 1566 | 1567 | 10355 | 32.3 | 41 | 0 | 55 | 0 | 96 | 0 |  |  | 1588 | 16:05 | 0.026 | 1000 | 22300928 | CG04B1 | 1566 | 17:37 | 4.4 | 912.4 | 82 | Gr3 | WITHOUT AL BAR TAPING | LF3 | 210.4763982 | 0 | 1
22100903 | B | 1 | JDHST29EXZ | SH1;LF1;CCM2 | 21/02/2022 16:59:28 | 21/02/2022 17:25:35 | 26.1 | 29.3 | 16:53 | 16:56 | 0:03 | 24.2 | 2.8 | 100.6 | 306 | 202.4 | 202.6 | 16:59 | 17:20 | 17:02 | 1611 |  |  |  | 213 | 1 | 71 | 88.7 | 18 | 17:19 | 17:23 | 0:04 | 0:03 |  | 6.2 |  | 1611 | 1574 | 1567 | 1862 | 6.2 | 24 | 0 | 27 | 0 | 51 | 0 |  |  | 1581 | 16:47 | 0.026 | 975 | 22300930 | CG04B1 | 1574 | 17:23 | 2.8 | 165 | 71 | Gr3 |  | LF1 | 200.343015 | 1 | 1
22200902 | B | 1 | JDHST29EXZ | SH2;LF2;CCM2 | 21/02/2022 17:27:48 | 21/02/2022 18:12:29 | 44.7 | 53.6 | 17:16 | 17:19 | 0:03 | 44.8 | 3.1 | 109.1 | 289.4 | 177 | 177.3 | 17:27 | 18:07 | 17:30 | 1600 |  |  |  | 226 | 24 | 0 | 134.3 | 20 | 18:07 | 18:10 | 0:03 | 0:03 |  | 16.2 |  | 1600 | 1577 | 1567 | 5087 | 16.2 | 40 | 0 | 39 | 0 | 79 | 0 |  |  | 1596 | 17:08 | 0.03 | 863 | 22100899 |  | 1577 | 18:10 | 4.7 | 389.4 | 0 | Gr3 |  | LF2 | 340.7022705 | 0 | 1
22300934 | B | 2 | JDTL0550DN | SH3;LF3;LF5;CCM3 | 21/02/2022 17:39:39 | 21/02/2022 19:46:24 | 101.7 | 132.8 | 17:29 | 17:34 | 0:04 | 99.9 | 3.7 | 104.9 | 290.3 | 180.1 | 181.7 | 17:42 | 19:45 | 17:48 | 1556 | 18:49 | 19:00 | 1566 | 105.1 | 12 | 68 | 191 | 18 | 17:44 | 19:36 | 1:52 | 0:10 |  | 52.3 | 2.1 | 1556 | 1575 | 1558 | 17086 | 52.3 | 43 | 0 | 39 | 0 | 82 | 0 |  |  | 1596 | 18:11 | 0.028 | 950 | 22100900 | CG04B1 | 1575 | 19:46 | 2.2 | 0 | 68 | Gr3 |  | LF3 | 33.84943039 | 1 | 1
22100904 | B | 1 | JDHST29EXZ | SH1;LF1;CCM1 | 21/02/2022 18:03:52 | 21/02/2022 18:27:13 | 23.4 | 28.4 | 17:56 | 17:59 | 0:03 | 14.2 | 2.8 | 104.3 | 295.8 | 185 | 185.1 | 18:13 | 18:23 | 18:16 | 1555 |  |  |  | 112 | 10 | 37 | 106.6 | 19 | 18:14 | 18:26 | 0:12 | 0:01 |  | 8.1 |  | 1555 | 1571 | 1566 | 2657 | 8.1 | 17 | 0 | 18 | 0 | 35 | 0 |  |  | 1624 | 17:52 | 0.03 | 897 | 22300933 | ST29EX | 1571 | 18:25 | 2.5 | 49.5 | 37 | Gr3 |  | LF1 | 96.0131564 | 0 | 1
22400953 | B | 1 | JDHST29EXZ | SH4;LF4;CCM2 | 21/02/2022 18:22:52 | 21/02/2022 19:00:08 | 37.3 | 43.8 | 18:10 | 18:16 | 0:06 | 36.6 | 2.8 | 109.7 | 284.5 | 177.6 | 177.5 | 18:24 | 18:56 | 18:28 | 1564 |  |  |  | 0 | 8 | 36 | 95.8 | 18 | 18:55 | 18:59 | 0:04 | 0:01 |  | 14.6 |  | 1564 | 1565 | 1567 | 4828 | 14.6 | 34 | 0 | 39 | 0 | 73 | 0 |  |  | 1609 | 18:06 | 0.029 | 926 | 22100901 | CG04B1 | 1565 | 19:00 | 2.4 | 33 | 36 | Gr3 |  | LF4 | 73.65660595 | 0 | 1
22200903 | B | 1 | JDHST29EXZ | SH2;LF2;CCM1 | 21/02/2022 18:46:19 | 21/02/2022 19:17:09 | 30.8 | 34.2 | 18:40 | 18:43 | 0:03 | 31.8 | 3.2 | 103.4 | 287.5 | 180.6 | 180.9 | 18:46 | 19:11 | 18:49 | 1560 |  |  |  | 0 | 6 | 50 | 48.4 | 19 | 19:06 | 19:16 | 0:10 | 0:01 |  | 14.4 |  | 1560 | 1569 | 1566 | 4480 | 14.4 | 29 | 0 | 31 | 0 | 60 | 0 |  |  | 1601 | 18:38 | 0.025 | 1065 | 22200900 | CG04AC | 1569 | 19:17 | 2.9 | 115.5 | 50 | Gr3 |  | LF2 | 110.9238431 | 1 | 1
22300935 | B | 1 | JDHST29EXZ | SH3;LF3;CCM2 | 21/02/2022 19:05:26 | 21/02/2022 19:45:09 | 39.7 | 62 | 18:40 | 18:43 | 0:03 | 35.6 | 2.8 | 101.3 | 276.9 | 172.9 | 172.8 | 19:05 | 19:34 | 19:10 | 1578 |  |  |  | 0 | 23 | 0 | 81.3 | 19 | 19:34 | 19:37 | 0:03 | 0:08 |  | 13.6 |  | 1578 | 1564 | 1567 | 4523 | 13.6 | 5 | 0 | 5 | 0 | 10 | 0 |  |  | 1646 | 18:38 | 0.018 | 1530 | 22300932 | ST29EX | 1564 | 19:45 | 3.2 | 131.7 | 0 | Gr3 |  | LF3 | 113.4984843 | 1 | 1
22100905 | B | 1 | JDHST29EXZ | SH1;LF1;CCM1 | 21/02/2022 19:23:25 | 21/02/2022 19:59:12 | 35.8 | 60.6 | 18:55 | 18:59 | 0:03 | 30.5 | 2.9 | 108 | 299.2 | 188.4 | 188.3 | 19:23 | 19:54 | 19:26 | 1537 |  |  |  | 0 | 17 | 46 | 112 | 18 | 19:51 | 19:57 | 0:06 | 0:02 |  | 21.3 |  | 1537 | 1573 | 1566 | 7000 | 21.3 | 1 | 0 | 1 | 0 | 2 | 0 |  |  | 1625 | 18:52 | 0.027 | 1011 | 22100902 | ST29EX | 1573 | 19:57 | 2.4 | 49.5 | 46 | Gr3 |  | LF1 | 98.93280639 | 0 | 1
22400954 | B | 1 | JDHST29EXZ | SH4;LF4;CCM2 | 21/02/2022 19:55:54 | 21/02/2022 20:36:03 | 40.1 | 42.3 | 19:51 | 19:54 | 0:03 | 38.3 | 2.3 | 107.9 | 286.7 | 180.9 | 180.8 | 19:58 | 20:23 | 20:03 | 1573 |  |  |  | 139.9 | 14 | 83 |  | 18 | 20:28 | 20:31 | 0:04 | 0:05 |  | 16.1 |  | 1573 | 1573 | 1554 | 5422 | 16.1 | 22 | 0 | 36 | 0 | 58 | 0 | 0.1 | 0 | 1595 | 19:46 | 0.031 | 844 | 22300933 | ST29EX | 1573 | 20:32 | 2.7 | 99 | 83 | Gr3 |  | LF4 | 49.0202812 | 0 | 1
22100906 | B | 1 | JDHST29EXZ | SH1;LF1;CCM1 | 21/02/2022 20:08:33 | 21/02/2022 20:48:35 | 40 | 41.7 | 20:03 | 20:07 | 0:04 | 36.3 | 3.7 | 101 | 296.1 | 191.3 | 191.4 | 20:11 | 20:33 | 20:13 | 1619 |  |  |  | 0 | 19 | 56 | 36.3 | 15 | 20:43 | 20:47 | 0:04 | 0:02 |  | 4.3 |  | 1619 | 1568 | 1563 | 1320 | 4.3 | 44 | 0 | 40 | 0 | 84 | 0 |  |  | 1642 | 20:00 | 0.022 | 1261 | 22200899 |  | 1568 | 20:47 | 2.8 | 205.3 | 56 | Gr3 |  | LF1 | 149.2660894 | 0 | 1
22300937 | B | 1 | JDHST29EXZ | SH3;LF3;CCM1 | 21/02/2022 20:56:39 | 21/02/2022 21:40:30 | 43.9 | 56.5 | 20:41 | 20:44 | 0:03 | 35.2 | 2.9 | 106.1 | 296 | 183.7 | 183.7 | 21:03 | 21:34 | 21:02 | 1557 |  |  |  | 303.8 | 7 | 62 | 5205.1 | 19 | 21:33 | 21:36 | 0:04 | 0:04 |  | 26.9 |  | 1557 | 1594 | 1566 | 8540 | 26.9 | 22 | 0 | 22 | 0 | 44 | 0 |  |  | 1619 | 20:38 | 0.029 | 947 | 22100839 | CG04AC | 1594 | 21:37 | 3.1 | 155.8 | 62 | Gr3 |  | LF3 | 74.6819549 | 0 | 1
22100907 | B | 2 | JDHST29EXZ | SH1;LF1;LF1;CCM2 | 21/02/2022 21:05:01 | 21/02/2022 21:38:12 | 26.8 | 35.4 | 20:59 | 21:03 | 0:04 | 26.7 | 2.8 | 104.6 | 296.7 | 188.9 | 189.3 | 21:06 | 21:32 | 21:07 | 1573 |  |  |  | 0 | 15 | 32 | 24.2 | 18 | 21:27 | 21:31 | 0:04 | 0:07 |  | 11.9 |  | 1573 | 1564 | 1560 | 3615 | 11.9 | 25 | 0 | 25 | 0 | 51 | 0 |  |  | 1564 | 21:31 | 0.023 | 1139 | 22200901 |  | 1564 | 21:31 | 3.3 | 220.4 | 32 | Gr3 |  | LF1 | 203.1265185 | 1 | 1
22400955 | C | 1 | JDHST29EXZ | SH4;LF4;CCM2 | 21/02/2022 21:42:36 | 21/02/2022 22:20:32 | 37.9 | 42.1 | 21:35 | 21:38 | 0:03 | 36.6 | 2.7 | 104.2 | 288.7 | 181.9 | 181.9 | 21:43 | 22:09 | 21:46 | 1588 |  |  |  | 294.5 | 8 | 37 | 89.8 | 18 | 22:03 | 22:16 | 0:12 | 0:04 |  | 12.7 |  | 1588 | 1570 | 1567 | 4196 | 12.7 | 25 | 0 | 32 | 0 | 57 | 0 |  |  | 1585 | 21:32 | 0.03 | 851 | 22400953 | ST29EX | 1570 | 22:17 | 2.9 | 135.6 | 37 | Gr2 |  | LF4 | 86.24573213 | 0 | 1
22200906 | C | 1 | JDHST29EXZ | SH2;LF2;CCM1 | 21/02/2022 21:58:04 | 21/02/2022 22:30:23 | 32.3 | 36.3 | 21:51 | 21:54 | 0:03 | 34 | 2.2 | 100.6 | 295.1 | 192 | 192.3 | 21:57 | 22:28 | 22:00 | 1594 |  |  |  | 350 | 23 | 71 | 55.5 | 18 | 22:23 | 22:29 | 0:06 | 0:01 |  | 10.2 |  | 1594 | 1571 | 1574 | 3052 | 10.2 | 39 | 0 | 31 | 0 | 70 | 0 |  |  | 1607 | 21:44 | 0.022 | 1237 | 22200904 | JDTL0550DN | 1571 | 22:30 | 3 | 172.3 | 71 | Gr2 |  | LF2 | 204.7967988 | 1 | 1
22300938 | C | 1 | JDHST29EXZ | SH3;LF3;CCM2 | 21/02/2022 22:22:50 | 21/02/2022 23:01:14 | 38.4 | 66.6 | 21:52 | 21:55 | 0:03 | 44.9 | 2.9 | 103.4 | 287.8 | 184.1 | 184.3 | 22:25 | 22:57 | 22:28 | 1559 |  |  |  | 0 | 6 | 50 | 128.1 | 18 | 22:45 | 23:01 | 0:16 | 0:01 |  | 17.4 |  | 1559 | 1568 | 1567 | 5558 | 17.4 | 5 | 0 | 5 | 0 | 10 | 0 |  |  | 1663 | 21:48 | 0.018 | 1570 | 22200903 | ST29EX | 1568 | 23:01 | 3.3 | 219.8 | 50 | Gr2 |  | LF3 | 325.319317 | 0 | 1
22100908 | C | 1 | JDHST29EXZ | SH1;LF1;CCM1 | 21/02/2022 22:20:15 | 21/02/2022 23:15:52 | 55.6 | 78.4 | 21:57 | 21:57 | 0:00 | 33.3 | 2.7 | 100.5 | 250.8 | 148 | 148 | 22:38 | 23:11 | 22:41 | 1539 |  |  |  | 0 | 12 | 69 | 81.1 | 18 | 23:10 | 23:14 | 0:04 | 0:02 |  | 18.7 |  | 1539 | 1564 | 1567 | 5981 | 18.7 | 11 | 0 | 11 | 0 | 22 | 0 |  |  | 1637 | 21:56 | 0.024 | 1157 | 22100904 | ST29EX | 1564 | 23:14 | 4 | 191.4 | 69 | Gr2 |  | LF1 | 273.3286859 | 0 | 1
22200907 | C | 2 | JDTL0550DN | SH2;LF2;LF5;CCM3 | 21/02/2022 23:14:24 | 22/02/2022 00:55:39 | 79.3 | 110.2 | 23:03 | 23:06 | 0:02 | 72.1 | 2.3 | 106.9 | 294.8 | 184.6 | 185.6 | 23:23 | 0:45 | 23:23 | 1601 | 23:50 | 0:05 | 1546 | 0 | 24 | 0 | 37.4 | 1 | 23:29 | 0:46 | 1:18 | 0:09 |  | 34 |  | 1601 | 1585 | 1558 | 10664 | 34 | 14 | 0 | 18 | 0 | 32 | 0 |  |  | 1560 | 23:27 | 0.021 | 1286 | 22200904 |  | 1585 | 0:54 | 0.1 |  | 0 | Gr2 |  | LF2 | 0 | 1 | 1
22100909 | C | 1 | JDHST29EXZ | SH1;LF1;CCM1 | 21/02/2022 23:26:43 | 22/02/2022 00:08:53 | 42.2 | 42.6 | 23:23 | 23:26 | 0:03 | 39.5 | 3.5 | 107.3 | 293.4 | 182.6 | 182.6 | 23:30 | 0:05 | 23:33 | 1584 |  |  |  | 0 | 7 | 1 | 40.7 | 18 | 23:59 | 0:08 | 0:08 | 0:01 |  | 17 |  | 1584 | 1575 | 1552 | 5186 | 17 | 35 | 0 | 33 | 0 | 67 | 0 |  |  | 1605 | 23:20 | 0.024 | 1109 | 22300937 | ST29EX | 1575 | 0:09 | 3.1 | 165 | 1 | Gr2 |  | LF1 | 190.5551364 | 1 | 1
22400956 | C | 1 | JDHST29EXZ | SH4;LF4;CCM2 | 21/02/2022 23:32:31 | 21/02/2022 23:59:16 | 26.8 | 30.8 | 23:25 | 23:29 | 0:03 | 27.7 | 3.3 | 103.1 | 305.9 | 199.4 | 199.5 | 23:33 | 23:53 | 23:34 | 1554 |  |  |  | 124.5 | 19 | 57 | 93.9 | 18 | 23:44 | 23:56 | 0:12 | 0:00 |  | 14.1 |  | 1554 | 1568 | 1567 | 4665 | 14.1 | 30 | 0 | 31 | 0 | 61 | 0 |  |  | 1575 | 23:21 | 0.03 | 868 | 22100906 | ST29EX | 1568 | 23:59 | 2.8 | 163.4 | 57 | Gr2 |  | LF4 | 189.8539441 | 1 | 1
22300940 | C | 1 | JDHST29EXZ | SH3;LF3;CCM2 | 22/02/2022 00:17:42 | 22/02/2022 00:58:08 | 40.4 | 41.6 | 0:14 | 0:17 | 0:03 | 38.1 | 2.7 | 113.8 | 297.7 | 191.1 | 191.4 | 0:20 | 0:54 | 0:24 | 1541 |  |  |  | 0 | 14 | 84 | 155.5 | 18 | 0:53 | 0:57 | 0:03 | 0:01 |  | 23.9 |  | 1541 | 1573 | 1567 | 7696 | 23.9 | 38 | 0 | 53 | 0 | 91 | 0 |  |  | 1608 | 23:56 | 0 | 0 | 22400954 | ST29EX | 1573 | 0:38 | 3.7 | 303.3 | 84 | Gr2 | LOW PURGING | LF3 | 163.2531936 | 0 | 1
22200908 | C | 1 | JDHST29EXZ | SH2;LF2;CCM1 | 22/02/2022 00:34:20 | 22/02/2022 01:05:59 | 31.7 | 32.2 | 0:32 | 0:34 | 0:02 | 29.3 | 2.6 | 104.1 | 303.3 | 188 | 188 | 0:39 | 1:02 | 0:36 | 1564 |  |  |  | 0 | 1 | 72 | 18304.1 | 18 | 0:53 | 1:04 | 0:11 | 0:02 |  | 17.5 |  | 1564 | 1578 | 1566 | 5265 | 17.5 | 23 | 0 | 24 | 0 | 47 | 0 |  |  | 1611 | 0:29 | 0.028 | 947 | 22400723 | ST29EX | 1578 | 1:00 | 2.1 | 0 | 72 | Gr2 |  | LF2 | 43.50481003 | 0 | 1
22400957 | C | 3 | JDTL0550DN | SH4;LF4;LF1;LF5;CCM3 | 22/02/2022 01:06:16 | 22/02/2022 04:30:53 | 90.2 | 206.6 | 1:03 | 1:04 | 0:01 | 89.5 | 3.4 | 108 | 223.8 | 111 | 112.4 | 1:10 | 4:27 | 1:14 | 1604 |  |  |  | 0 | 17 | 46 |  | 18 | 1:26 | 1:38 | 0:12 | 0:02 |  | 49.2 |  | 1604 | 1575 | 1552 | 16051 | 49.2 | 63 | 0 | 62 | 0 | 125 | 1 |  |  | 1570 | 1:43 | 0.026 | 1070 | 22300939 |  | 1575 | 4:29 | 4.4 | 99 | 46 | Gr2 |  | LF4 | 136.0087982 | 1 | 1
22100910 | C | 1 | JDHST29EXZ | SH1;LF1;CCM1 | 22/02/2022 01:16:31 | 22/02/2022 01:54:13 | 37.7 | 41.2 | 1:10 | 1:13 | 0:03 | 38.8 | 2.8 | 100.8 | 285.9 | 182.4 | 182.4 | 1:17 | 1:50 | 1:19 | 1579 |  |  |  | 0 | 8 | 38 | 109.4 | 19 | 1:36 | 1:54 | 0:18 | 0:01 |  | 16 |  | 1579 | 1579 | 1566 | 4955 | 16 | 36 | 0 | 42 | 0 | 78 | 0 |  |  | 1637 | 1:05 | 0.028 | 999 | 22400955 | ST29EX | 1579 | 1:52 | 2.4 | 26.7 | 38 | Gr2 |  | LF1 | 219.4350889 | 0 | 1
22300941 | C | 1 | JDHCG04ACZ | SH3;LF3;CCM2 | 22/02/2022 01:42:17 | 22/02/2022 03:01:29 | 79.2 | 82.6 | 1:36 | 1:39 | 0:03 | 51.5 | 3 | 104.6 | 303.3 | 195.2 | 195.3 | 1:49 | 2:56 | 1:54 | 1545 |  |  |  | 0 | 15 | 32 | 182.4 | 19 | 2:42 | 3:00 | 0:17 | 0:02 |  | 32 |  | 1545 | 1580 | 1573 | 10868 | 32 | 33 | 0 | 35 | 0 | 69 | 0 |  |  | 1618 | 1:37 | 0.025 | 1070 | 22100907 | ST29EX | 1580 | 3:01 | 3.2 | 198 | 32 | Gr2 |  | LF3 | 176.535383 | 1 | 1
22200909 | C | 1 | JDHST29EXZ | SH2;LF2;CCM1 | 22/02/2022 01:58:27 | 22/02/2022 02:32:10 | 33.7 | 50.1 | 1:40 | 1:42 | 0:02 | 32.5 | 2.8 | 111.1 | 300.7 | 186.7 | 186.9 | 1:59 | 2:27 | 2:02 | 1552 |  |  |  | 0 | 12 | 70 | 74.4 | 18 | 2:25 | 2:30 | 0:05 | 0:02 |  | 17.7 |  | 1552 | 1576 | 1567 | 5749 | 17.7 | 23 | 0 | 27 | 0 | 50 | 0 |  |  | 1610 | 1:37 | 0.023 | 1184 | 22100908 | ST29EX | 1576 | 2:30 | 3.1 | 191.4 | 70 | Gr2 |  | LF2 | 224.5708792 | 1 | 1
22400958 | C | 2 | JDTL0550DN | SH4;LF4;LF5;CCM3 | 22/02/2022 02:23:04 | 22/02/2022 03:29:04 | 52 | 68.8 | 2:17 | 2:20 | 0:04 | 44.2 | 2.2 | 115.6 | 299.1 | 180.8 | 181.3 | 2:25 | 3:22 | 2:35 | 1567 | 2:58 | 3:07 | 1551 | 0 | 7 | 2 | 59.7 | 1 | 2:39 | 3:28 | 0:49 | 0:02 |  | 29.9 |  | 1567 | 1583 | 1573 | 8899 | 29.9 | 10 | 0 | 10 | 0 | 20 | 0 |  |  | 1567 | 2:35 | 0.037 | 719 | 22100909 | ST29EX | 1583 | 3:27 | 0.1 |  | 2 | Gr2 |  | LF4 | 565.8470401 | 0 | 1
22100911 | C | 2 | JDHST29EXZ | SH1;LF1;LF2;CCM1 | 22/02/2022 02:30:16 | 22/02/2022 03:32:28 | 61.3 | 64.7 | 2:25 | 2:28 | 0:03 | 36.2 | 2.5 | 106.4 | 290.2 | 181.3 | 181.4 | 2:34 | 3:27 | 2:37 | 1600 | 3:21 | 3:20 | 1559 | 0 | 10 | 73 | 112.2 | 19 | 3:21 | 3:30 | 0:08 | 0:03 |  | 15.7 |  | 1600 | 1566 | 1566 | 4624 | 15.7 | 26 | 0 | 28 | 0 | 54 | 0 |  |  | 1598 | 2:55 | 0.026 | 1089 | 22200905 |  | 1566 | 3:25 | 3 | 133.6 | 73 | Gr2 |  | LF1 | 108.7941936 | 1 | 1
22200910 | C | 2 | JDHST29EXZ | SH2;LF2;LF1;CCM1 | 22/02/2022 02:59:34 | 22/02/2022 04:08:08 | 33.9 | 73.4 | 2:52 | 2:55 | 0:02 | 11 | 3 | 104.1 | 286.9 | 179.7 | 179.9 | 3:00 | 4:04 | 3:02 | 1585 | 3:46 | 3:55 | 1561 | 424 | 1 | 72 |  | 18 | 4:02 | 4:07 | 0:05 | 0:02 |  | 21.1 |  | 1585 | 1568 | 1554 | 5093 | 21.1 | 13 | 0 | 14 | 0 | 27 | 0 |  |  | 1585 | 2:47 | 0.029 | 900 | 22400958 | JDTL0550DN | 1568 | 4:07 | 2.8 | 101 | 72 | Gr2 |  | LF2 | 92.9085988 | 1 | 1
22300942 | C | 2 | JDHCG04ACZ | SH3;LF3;LF4;CCM2 | 22/02/2022 03:10:49 | 22/02/2022 03:58:42 | 47.2 | 71.1 | 2:44 | 2:48 | 0:03 | 11.2 | 2.9 | 103.4 | 302.3 | 195.9 | 196 | 3:11 | 3:55 | 3:18 | 1540 | 3:52 | 3:51 | 1570 | 0 | 6 | 50 | 153 | 19 | 3:29 | 3:58 | 0:29 | 0:00 |  | 26 |  | 1540 | 1571 | 1566 | 8390 | 26 | 28 | 0 | 30 | 0 | 58 | 0 |  |  | 1597 | 3:37 | 0.029 | 928 | 22300938 | ST29EX | 1571 | 3:59 | 3.1 | 198 | 50 | Gr2 |  | LF3 | 202.0782165 | 1 | 1
22400959 | C | 2 | JDHCG04ACZ | SH4;LF4;LF4;CCM2 | 22/02/2022 03:37:22 | 22/02/2022 04:50:49 | 50.4 | 76.2 | 3:31 | 3:35 | 0:03 | 37.2 | 2.8 | 106.4 | 298.7 | 189.1 | 189.5 | 4:07 | 4:46 | 4:11 | 1557 | 4:07 | 4:11 | 1557 | 0 | 23 | 0 |  | 18 | 4:43 | 4:49 | 0:05 | 0:02 |  | 18.5 |  | 1557 | 1573 | 1553 | 5853 | 18.5 | 37 | 0 | 29 | 0 | 66 | 0 |  |  | 1637 | 3:26 | 0.026 | 1040 | 22400957 | ST29EX | 1573 | 4:49 | 4 | 354.8 | 0 | Gr2 |  | LF4 | 300.4488892 | 0 | 1
22200911 | C | 2 | JDHST29EXZ | SH2;LF2;LF1;CCM1 | 22/02/2022 04:08:07 | 22/02/2022 05:05:54 | 57 | 68.6 | 3:55 | 3:57 | 0:02 | 30 | 3.3 | 110.9 | 298.7 | 184.4 | 184.5 | 4:37 | 5:03 | 4:42 | 1538 | 4:37 | 4:42 | 1538 | 168 | 8 | 39 | 68.7 | 36 | 4:59 | 5:05 | 0:06 | 0:01 |  | 21 |  | 1538 | 1567 | 1567 | 6143 | 21 | 8 | 0 | 18 | 0 | 25 | 0 |  |  | 1589 | 3:49 | 0.025 | 1056 | 22100910 | ST29EX | 1567 | 5:05 | 5.2 | 174.9 | 39 | Gr2 |  | LF2 | 169.2732068 | 1 | 1
22400960 | A | 1 | JDHCG04ACZ | SH4;LF4;CCM1 | 22/02/2022 04:51:48 | 22/02/2022 06:38:33 | 106.8 | 110.1 | 4:45 | 4:48 | 0:03 | 56.2 | 3.3 | 107.2 | 306.3 | 195.8 | 195.9 | 4:53 | 6:32 | 4:57 | 1606 |  |  |  | 0 | 6 | 50 |  | 18 | 6:31 | 6:35 | 0:04 | 0:04 |  | 23.7 |  | 1606 | 1576 | 1552 | 7383 | 23.7 | 57 | 0 | 57 | 0 | 114 | 1 |  |  | 1627 | 4:43 | 0.022 | 1220 | 22300942 | CG04AC | 1576 | 6:35 | 3.1 | 216.5 | 50 | Gr1 |  | LF4 | 158.5233562 | 0 | 1
22200912 | C | 2 | JDHST29EXZ | SH2;LF2;LF2;CCM1 | 22/02/2022 05:12:39 | 22/02/2022 05:57:10 | 37 | 56 | 4:59 | 5:01 | 0:02 | 37 | 2.7 | 113.6 | 295.6 | 179.1 | 179.3 | 5:12 | 5:42 | 5:14 | 1580 |  |  |  | 0 | 3 | 1 |  | 18 | 5:45 | 5:48 | 0:03 | 0:09 |  | 20.5 |  | 1580 | 1587 | 1553 | 6148 | 20.5 | 27 | 0 | 31 | 0 | 58 | 0 |  |  | 1594 | 5:43 | 0.021 | 1240 | 22200912 | ST29EX | 1587 | 5:49 | 3.1 | 156.1 | 1 | Gr2 |  | LF2 | 155.8400536 | 1 | 1
22300944 | C | 1 | JDHCG04ACZ | SH3;LF3;CCM2 | 22/02/2022 05:11:48 | 22/02/2022 05:46:52 | 35.1 | 38.8 | 5:05 | 5:08 | 0:03 | 29.2 | 3.4 | 112.2 | 319.2 | 208.9 | 209.1 | 5:17 | 5:42 | 5:13 | 1591 |  |  |  | 0 | 5 | 86 | 1195 | 18 | 5:35 | 5:44 | 0:10 | 0:02 |  | 21.3 |  | 1591 | 1584 | 1566 | 6835 | 21.3 | 25 | 0 | 26 | 0 | 50 | 0 |  |  | 1655 | 5:02 | 0.023 | 1220 | 22400948 |  | 1584 | 5:45 | 3.4 | 313.5 | 86 | Gr2 | OUT OF CIRCULATION LADLE | LF3 | 252.6364928 | 0 | 1
22100914 | A | 1 | JDHCG04ACZ | SH1;LF1;CCM2 | 22/02/2022 05:52:57 | 22/02/2022 06:36:22 | 43.4 | 46.5 | 5:47 | 5:50 | 0:03 | 42.6 | 3.5 | 101.8 | 293.5 | 187.9 | 188.2 | 5:55 | 6:33 | 5:57 | 1619 |  |  |  | 112 | 1 | 73 |  | 20 | 6:30 | 6:35 | 0:05 | 0:01 |  | 7.6 |  | 1619 | 1570 | 1552 | 2176 | 7.6 | 55 | 0 | 51 | 0 | 107 | 1 |  |  | 1626 | 5:42 | 0.03 | 905 | 22100912 | JDTL0550DN | 1570 | 6:36 | 4 | 315.2 | 73 | Gr1 |  | LF1 | 234.52217 | 0 | 1
22200913 | A | 3 | JDTL0550DN | SH2;LF2;LF2;LF5;CCM3 | 22/02/2022 05:56:27 | 22/02/2022 09:30:34 | 85.5 | 214.8 | 5:56 | 5:56 | 0:00 | 17.5 | 3.3 | 115.6 | 312.7 | 192.2 | 193.7 | 6:47 | 9:27 | 6:52 | 1529 | 6:47 | 6:52 | 1529 | 3 | 7 | 2 | 40.7 | 2 | 6:39 | 9:29 | 2:50 | 0:02 |  | 53.9 |  | 1529 | 1573 | 1562 | 17790 | 53.9 | 7 | 0 | 9 | 0 | 16 | 0 |  |  | 1529 | 6:52 | 0.026 | 1039 | 22400958 |  | 1573 | 9:29 | 0.2 | 0 | 2 | Gr1 |  | LF2 | 204.6704126 | 0 | 1
22300945 | A | 1 | JDHCG04ACZ | SH3;LF3;CCM1 | 22/02/2022 06:41:17 | 22/02/2022 07:17:09 | 35.9 | 45.8 | 6:28 | 6:31 | 0:03 | 37.1 | 3.3 | 107.2 | 294.2 | 195.8 | 195.9 | 6:41 | 7:09 | 6:46 | 1578 |  |  |  | 0 | 6 | 50 |  | 18 | 7:12 | 7:16 | 0:04 | 0:01 |  | 15.2 |  | 1578 | 1569 | 1554 | 4763 | 15.2 | 30 | 0 | 34 | 0 | 64 | 0 |  |  | 1614 | 6:26 | 0.027 | 1000 | 22400960 | CG04AC | 1569 | 7:17 | 3.5 | 289.4 | 50 | Gr1 |  | LF3 | 259.8382616 | 1 | 1
22100915 | A | 1 | JDHCG04ACZ | SH1;LF1;CCM2 | 22/02/2022 07:09:16 | 22/02/2022 07:37:30 | 28.2 | 30.2 | 7:04 | 7:07 | 0:03 | 25.6 | 3.2 | 97.6 | 288.1 | 187 | 187.2 | 7:11 | 7:31 | 7:13 | 1585 |  |  |  | 121 | 23 | 0 | 73.5 | 18 | 7:27 | 7:15 | 00:-12:-13 | 0:03 |  | 10.2 |  | 1585 | 1578 | 1566 | 2829 | 10.2 | 32 | 0 | 37 | 0 | 69 | 0 |  |  | 1610 | 6:59 | 0.033 | 808 | 22400959 | CG04AC | 1578 | 7:35 | 3.8 | 307.2 | 0 | Gr1 |  | LF1 | 238.7511422 | 0 | 1
22400962 | A | 1 | JDHCG04ACZ | SH4;LF4;CCM1 | 22/02/2022 07:32:48 | 22/02/2022 08:11:49 | 39 | 42.5 | 7:22 | 7:29 | 0:07 | 33.4 | 2.9 | 104.5 | 293.9 | 186.4 | 186.5 | 7:35 | 8:03 | 7:37 | 1573 |  |  |  | 215.2 | 8 | 40 | 88.2 | 20 | 7:57 | 8:05 | 0:08 | 0:07 |  | 12.7 |  | 1573 | 1572 | 1567 | 4308 | 12.7 | 24 | 0 | 33 | 0 | 57 | 0 |  |  | 1593 | 7:20 | 0.035 | 757 | 22200911 | ST29EX | 1572 | 8:06 | 2.5 | 24.8 | 40 | Gr1 |  | LF4 | 115.466089 | 0 | 1
22200914 | A | 1 | JDHCG04ACZ | SH2;LF2;CCM2 | 22/02/2022 07:37:46 | 22/02/2022 08:19:28 | 41.7 | 47 | 7:30 | 7:33 | 0:03 | 37.3 | 2.2 | 116.6 | 314.5 | 195.5 | 195.6 | 7:41 | 8:14 | 7:43 | 1577 |  |  |  | 0 | 3 | 2 | 42.9 | 20 | 7:58 | 8:15 | 0:17 | 0:03 |  | 17.6 |  | 1577 | 1579 | 1566 | 5521 | 17.6 | 26 | 0 | 30 | 0 | 59 | 0 | 0 | 0 | 1631 | 7:27 | 0.027 | 1020 | 22200912 | ST29EX | 1579 | 8:16 | 2.6 | 73.3 | 2 | Gr1 |  | LF2 | 96.45202987 | 1 | 1
22300946 | A | 1 | JDHCG04ACZ | SH3;LF3;CCM1 | 22/02/2022 07:54:44 | 22/02/2022 08:52:40 | 57.9 | 64.5 | 7:45 | 7:48 | 0:03 | 31.2 | 2.7 | 108 | 298.9 | 188.7 | 188.9 | 8:10 | 8:46 | 8:15 | 1570 |  |  |  | 0 | 17 | 46 | 107 | 18 | 8:47 | 8:49 | 0:02 | 0:00 |  | 15.8 |  | 1570 | 1573 | 1567 | 5165 | 15.8 | 44 | 0 | 48 | 0 | 91 | 0 |  |  | 1615 | 7:44 | 0.023 | 1170 | 22400957 |  | 1573 | 8:44 | 3.1 | 187.4 | 46 | Gr1 |  | LF3 | 181.8264301 | 1 | 1
22100916 | A | 1 | JDHCG04ACZ | SH1;LF1;CCM2 | 22/02/2022 08:20:29 | 22/02/2022 08:59:08 | 38.7 | 41.2 | 8:15 | 8:18 | 0:03 | 38.5 | 3.9 | 98.1 | 287.9 | 185.8 | 185.9 | 8:22 | 8:59 | 8:24 | 1580 |  |  |  | 113 | 19 | 59 | 62.8 | 20 | 8:54 | 8:58 | 0:04 | 0:01 |  | 16.8 | 0.1 | 1580 | 1570 | 1566 | 5105 | 16.8 | 35 | 0 | 35 | 0 | 70 | 0 |  |  | 1620 | 8:11 | 0.033 | 825 | 22100912 |  | 1570 | 8:59 | 2.9 | 97.7 | 59 | Gr1 |  | LF1 | 126.2834437 | 1 | 1
22200915 | A | 2 | JDHCG04ACN | SH2;LF2;LF1;CCM2 | 22/02/2022 09:12:54 | 22/02/2022 09:55:38 | 40 | 71.2 | 8:42 | 8:44 | 0:03 | 40.7 | 2.6 | 111.7 | 299.3 | 185 | 185 | 9:07 | 9:45 | 9:12 | 1535 | 9:44 | 9:44 | 1571 | 0 | 24 | 0 | 36.4 | 20 | 9:26 | 9:48 | 0:22 | 0:08 |  | 25.9 |  | 1535 | 1569 | 1564 | 7981 | 25.9 | 22 | 0 | 28 | 0 | 50 | 0 |  |  | 1582 | 9:35 | 0.025 | 1069 | 22300943 |  | 1569 | 9:48 | 3.1 | 132 | 0 | Gr1 |  | LF2 | 0 | 0 | 1
22300947 | A | 1 | JDHST29EXZ | SH3;LF3;CCM1 | 22/02/2022 08:57:15 | 22/02/2022 09:47:14 | 50 | 52.6 | 8:52 | 8:55 | 0:03 | 44.7 | 2.7 | 112.2 | 293.8 | 182.4 | 182.6 | 8:55 | 9:39 | 8:57 | 1568 |  |  |  | 107.8 | 5 | 86 | 159.4 | 18 | 9:18 | 9:41 | 0:23 | 0:06 |  | 25.8 |  | 1568 | 1575 | 1567 | 8390 | 25.8 | 28 | 0 | 31 | 0 | 59 | 0 |  |  | 1604 | 8:45 | 0.029 | 903 | 22100915 | CG04AC | 1575 | 9:45 | 2.9 | 140.9 | 86 | Gr1 |  | LF3 | 156.9540206 | 1 | 1
22200916 | A | 1 | JDHST29EXZ | SH2;LF2;CCM2 | 22/02/2022 10:01:45 | 22/02/2022 10:49:53 | 48.1 | 51 | 9:56 | 9:59 | 0:03 | 47.1 | 3.2 | 108.9 | 318.7 | 206.3 | 206.6 | 10:03 | 10:44 | 10:06 | 1572 |  |  |  | 199 | 12 | 10 | 48.3 | 18 | 10:37 | 10:48 | 0:11 | 0:02 |  | 24.2 |  | 1572 | 1572 | 1566 | 7040 | 24.2 | 34 | 0 | 36 | 0 | 70 | 0 |  |  | 1587 | 9:49 | 0.033 | 783 | 22100913 |  | 1572 | 10:48 | 3.8 | 384.1 | 10 | Gr1 |  | LF2 | 313.6361763 | 0 | 1
22400964 | A | 1 | JDHST29EXZ | SH4;LF4;CCM1 | 22/02/2022 10:03:08 | 22/02/2022 10:38:03 | 34.9 | 35.9 | 9:56 | 10:02 | 0:06 | 30.6 | 3 | 104.1 | 292.7 | 185.6 | 185.6 | 10:06 | 10:32 | 10:09 | 1587 |  |  |  | 219.6 | 6 | 54 | 91.5 | 18 | 10:30 | 10:35 | 0:05 | 0:03 |  | 11.3 |  | 1587 | 1573 | 1566 | 3483 | 11.3 | 30 | 0 | 34 | 0 | 65 | 0 |  |  | 1601 | 9:57 | 0.051 | 516 | 22300945 | CG04AC | 1573 | 10:35 | 2.7 | 102.3 | 54 | Gr1 |  | LF4 | 143.6243914 | 0 | 1
22300948 | A | 1 | JDHST29EXZ | SH3;LF3;CCM1 | 22/02/2022 10:39:20 | 22/02/2022 11:24:50 | 45.5 | 69.9 | 10:12 | 10:15 | 0:03 | 38.3 | 3.4 | 104.5 | 302.5 | 196.2 | 196.2 | 10:39 | 11:18 | 10:44 | 1565 |  |  |  | 111.3 | 8 | 40 | 101 | 18 | 11:17 | 11:21 | 0:04 | 0:04 |  | 18.8 |  | 1565 | 1576 | 1566 | 5821 | 18.8 | 7 | 0 | 7 | 0 | 15 | 0 |  |  | 1612 | 10:07 | 0.029 | 924 | 22400962 | CG04AC | 1576 | 11:22 | 3.6 | 313.5 | 40 | Gr1 |  | LF3 | 275.2296716 | 1 | 1
22100918 | A | 1 | JDHST29EXZ | SH1;LF1;CCM2 | 22/02/2022 10:50:58 | 22/02/2022 11:33:48 | 42.8 | 54.2 | 10:36 | 10:40 | 0:04 | 34.3 | 3.2 | 98.8 | 297.6 | 195.6 | 195.7 | 10:52 | 11:31 | 10:55 | 1578 |  |  |  | 0 | 23 | 0 | 17.6 | 18 | 11:08 | 11:33 | 0:25 | 0:01 |  | 15.1 |  | 1578 | 1565 | 1559 | 4475 | 15.1 | 24 | 0 | 28 | 0 | 52 | 0 |  |  | 1650 | 10:33 | 0.027 | 1045 | 22100915 | CG04AC | 1565 | 11:34 | 3 | 198 | 0 | Gr1 |  | LF1 | 229.2092878 | 1 | 1
22300949 | A | 2 | JDHST29EXZ | SH3;LF3;LF1;CCM2 | 22/02/2022 11:25:05 | 22/02/2022 12:32:45 | 64.5 | 69.4 | 11:21 | 11:23 | 0:02 | 41.9 | 3.6 | 116.6 | 295.9 | 175.7 | 175.7 | 11:27 | 12:26 | 11:32 | 1553 | 12:05 | 12:14 | 1553 | 0 | 3 | 2 | 119.3 | 18 | 12:26 | 12:30 | 0:04 | 0:02 |  | 27.8 |  | 1553 | 1569 | 1567 | 8915 | 27.8 | 9 | 0 | 10 | 0 | 19 | 0 |  |  | 1553 | 11:32 | 0.022 | 1170 | 22200914 | CG04AC | 1569 | 12:30 | 2.4 | 27.7 | 2 | Gr1 |  | LF3 | 131.1870327 | 0 | 1
22400965 | A | 1 | JDHST29EXZ | SH4;LF4;CCM1 | 22/02/2022 11:43:32 | 22/02/2022 12:13:59 | 30.4 | 37 | 11:31 | 11:37 | 0:06 | 31.1 | 2.9 | 300.9 |  | 190.4 | 190.4 | 11:44 | 12:08 | 11:47 | 1564 |  |  |  | 0 | 19 | 113 | 83.8 | 20 | 12:07 | 12:09 | 0:02 | 0:03 |  | 12.7 |  | 1564 | 1565 | 1566 | 4186 | 12.7 | 29 | 0 | 28 | 0 | 57 | 0 |  |  | 1602 | 11:28 | 0.03 | 883 | 22100916 | CG04AC | 1565 | 12:12 | 2.8 | 99.3 | 113 | Gr1 |  | LF4 | 76.38836141 | 1 | 1
22300950 | A | 1 | JDHST29EXZ | SH3;LF3;CCM1 | 22/02/2022 12:33:36 | 22/02/2022 13:09:09 | 35.6 | 38.2 | 12:28 | 12:31 | 0:03 | 36 | 3.2 | 104.2 | 297.7 | 190.2 | 190.4 | 12:36 | 13:05 | 12:39 | 1600 |  |  |  | 0 | 24 | 0 | 83.8 | 18 | 13:04 | 13:08 | 0:04 | 0:02 |  | 11.2 |  | 1600 | 1576 | 1566 | 3628 | 11.2 | 23 | 0 | 25 | 0 | 48 | 0 |  |  | 1621 | 12:26 | 0.021 | 1260 | 22200915 | CG04AC | 1576 | 13:08 | 3.5 | 265.6 | 0 | Gr1 |  | LF3 | 237.9198759 | 1 | 1
22400966 | A | 1 | JDHST29EXZ | SH4;LF4;CCM1 | 22/02/2022 13:13:06 | 22/02/2022 13:52:12 | 39.1 | 57.7 | 12:49 | 12:54 | 0:05 | 32.9 | 3 | 104.2 | 288.7 | 181.6 | 181.6 | 13:14 | 13:48 | 13:19 | 1557 |  |  |  | 132.7 | 6 | 55 | 73.9 | 18 | 13:46 | 13:51 | 0:05 | 0:01 |  | 16.9 |  | 1557 | 1568 | 1566 | 5559 | 16.9 | 30 | 0 | 27 | 0 | 56 | 0 |  |  | 1624 | 12:43 | 0.034 | 799 | 22400964 | ST29EX | 1568 | 13:52 | 3 | 140.2 | 55 | Gr1 |  | LF4 | 119.7795127 | 1 | 1
22100920 | A | 2 | JDHST29EXZ | SH1;LF1;LF2;CCM2 | 22/02/2022 12:58:53 | 22/02/2022 13:37:15 | 26.6 | 40.9 | 12:53 | 12:56 | 0:04 | 26 | 3.8 | 101.9 | 301.2 | 195.5 | 195.6 | 13:00 | 13:25 | 13:02 | 1609 |  |  |  | 0 | 5 | 49 |  | 18 | 13:21 | 13:25 | 0:03 | 0:12 |  | 8.2 |  | 1609 | 1579 | 1550 | 2566 | 8.2 | 27 | 0 | 36 | 0 | 63 | 0 |  |  | 1579 | 13:23 | 0.024 | 1158 | 22100920 | ST29EX | 1579 | 13:23 | 2.9 | 166 | 49 | Gr1 |  | LF1 | 287.4785298 | 0 | 1
22200919 | B | 1 | JDHST29EXZ | SH2;LF2;CCM2 | 22/02/2022 13:43:37 | 22/02/2022 14:14:26 | 30.8 | 31.3 | 13:40 | 13:43 | 0:03 | 23 | 3.1 | 109.4 | 307.6 | 195 | 195 | 13:47 | 14:06 | 13:48 | 1624 |  |  |  | 0 | 1 | 87 |  | 20 | 13:55 | 14:08 | 0:12 | 0:07 |  | 2.1 |  | 1624 | 1583 | 1553 | 609 | 2.1 | 20 | 0 | 22 | 0 | 42 | 0 | 0 | 0 | 1650 | 13:38 | 0.021 | 1349 | 22100919 | JDTL0550DN | 1583 | 14:12 | 3 | 150.2 | 87 | Gr3 |  | LF2 | 148.0791401 | 1 | 1
22100921 | B | 1 | JDHST29EXZ | SH1;LF1;CCM2 | 22/02/2022 14:06:51 | 22/02/2022 15:11:35 | 64.7 | 74.7 | 13:57 | 13:57 | 0:00 | 48.7 | 3.1 | 98.3 | 291.2 | 190 | 189.8 | 14:22 | 15:00 | 14:26 | 1597 |  |  |  | 110 | 23 | 0 | 64.3 | 18 | 14:42 | 15:02 | 0:20 | 0:09 |  | 10.7 |  | 1597 | 1567 | 1573 | 3153 | 10.7 | 6 | 0 | 6 | 0 | 11 | 0 |  |  | 1659 | 13:54 | 0.022 | 1283 | 22100918 | ST29EX | 1567 | 15:08 | 2.7 | 120.1 | 0 | Gr3 |  | LF1 | 184.3018027 | 0 | 1
22400967 | B | 1 | JDHST29EXZ | SH4;LF4;CCM1 | 22/02/2022 14:00:10 | 22/02/2022 14:44:33 | 44.4 | 47.5 | 13:57 | 13:57 | 0:00 | 36.5 | 3 | 104.6 | 301.5 | 193.8 | 193.9 | 14:06 | 14:37 | 14:09 | 1594 |  |  |  | 164.9 | 8 | 42 | 82.4 | 20 | 14:24 | 14:41 | 0:17 | 0:04 |  | 11.8 |  | 1594 | 1572 | 1567 | 3891 | 11.8 | 36 | 0 | 40 | 0 | 75 | 0 |  |  | 1626 | 13:54 | 0.032 | 853 | 22300948 | ST29EX | 1572 | 14:34 | 3 | 132 | 42 | Gr3 |  | LF4 | 152.1454854 | 1 | 1
22300952 | B | 1 | JDHST29EXZ | SH3;LF3;CCM1 | 22/02/2022 14:50:53 | 22/02/2022 16:33:10 | 102.3 | 104 | 14:46 | 14:49 | 0:03 | 62.1 | 3 | 105.3 | 291.4 | 183 | 183 | 14:53 | 15:46 | 14:55 | 1578 |  |  |  | 0 | 19 | 114 | 85.5 | 18 | 15:39 | 15:58 | 0:18 | 0:32 |  | 30.1 |  | 1578 | 1588 | 1573 | 9660 | 30.1 | 10 | 0 | 10 | 0 | 20 | 0 |  |  | 1604 | 14:42 | 0.021 | 1240 | 22400965 | ST29EX | 1588 | 16:08 | 2.7 | 99 | 114 | Gr3 |  | LF3 | 87.4382462 | 1 | 1
22100922 | B | 1 | JDHST29EXZ | SH1;LF1;CCM2 | 22/02/2022 15:30:53 | 22/02/2022 16:06:10 | 35.3 | 36.6 | 15:24 | 15:30 | 0:05 | 36.1 | 3.6 | 111.9 | 297.7 | 193.2 | 193.2 | 15:31 | 16:02 | 15:33 | 1581 |  |  |  | 299 | 10 | 76 | 83.4 | 18 | 16:01 | 16:05 | 0:04 | 0:01 |  | 15.1 |  | 1581 | 1568 | 1567 | 4534 | 15.1 | 39 | 0 | 34 | 0 | 72 | 0 |  |  | 1580 | 15:20 | 0.033 | 773 | 22200917 |  | 1568 | 16:06 | 2.8 | 141.6 | 76 | Gr3 |  | LF1 | 174.6076178 | 1 | 1
22200921 | B | 2 | JDHCG04B1N | SH2;LF2;LF1;CCM2 | 22/02/2022 16:12:54 | 22/02/2022 17:07:17 | 53 | 58.7 | 16:06 | 16:09 | 0:03 | 40.2 | 3.3 | 114.1 | 303.3 | 185.7 | 185.9 | 16:14 | 17:06 | 16:16 | 1573 | 17:05 | 17:07 | 1559 | 82 | 7 | 6 | 61.5 | 18 | 16:46 | 16:51 | 0:05 | 0:01 |  | 19 |  | 1573 | 1559 | 1566 | 5964 | 19 | 29 | 0 | 31 | 0 | 60 | 0 |  |  | 1551 | 16:56 | 0.029 | 919 | 22100919 |  | 1559 | 17:07 | 3 | 165 | 6 | Gr3 |  | LF2 | 194.3921064 | 1 | 1
22100923 | B | 2 | JDHST29EXZ | SH1;LF1;LF1;CCM1 | 22/02/2022 16:59:40 | 22/02/2022 18:09:14 | 55 | 81 | 16:44 | 16:48 | 0:04 | 27.6 | 3 | 95.6 | 289.7 | 191.1 | 191.1 | 17:18 | 18:01 | 17:00 | 1570 | 17:18 | 17:20 | 1533 | 0 | 6 | 56 | 106.7 | 15 | 17:34 | 18:07 | 0:33 | 0:02 |  | 25.2 |  | 1570 | 1571 | 1567 | 7998 | 25.2 | 17 | 0 | 21 | 0 | 38 | 0 |  |  | 1570 | 17:00 | 0.025 | 1051 | 22400966 | ST29EX | 1571 | 18:07 | 2.3 | 102 | 56 | Gr3 |  | LF1 | 127.303364 | 1 | 1
22300954 | B | 1 | JDHST29EXZ | SH3;LF3;CCM2 | 22/02/2022 17:20:38 | 22/02/2022 18:09:41 | 49 | 72.5 | 16:54 | 16:57 | 0:04 | 47.2 | 2.9 | 109.4 | 287.9 | 178.2 | 178.4 | 17:24 | 18:04 | 17:27 | 1530 |  |  |  | 295.3 | 1 | 88 |  | 18 | 18:01 | 18:07 | 0:06 | 0:03 |  | 26.1 |  | 1530 | 1572 | 1555 | 8438 | 26.1 | 9 | 0 | 8 | 0 | 17 | 0 |  |  | 1574 | 16:48 | 0.023 | 1100 | 22200920 | JDTL0550DN | 1572 | 18:07 | 3.5 | 234.3 | 88 | Gr3 |  | LF3 | 261.3240987 | 1 | 1
22400970 | B | 1 | JDHST29EXZ | SH4;LF4;CCM2 | 22/02/2022 18:11:01 | 22/02/2022 19:05:27 | 54.4 | 65 | 17:55 | 18:00 | 0:05 | 45 | 2.8 | 100.6 | 288.4 | 185 | 185 | 18:11 | 19:05 | 18:16 | 1555 |  |  |  | 58.7 | 23 | 0 | 87.9 | 18 | 18:56 | 19:05 | 0:08 | 0:01 |  | 22.2 | 0.1 | 1555 | 1557 | 1565 | 7240 | 22.2 | 41 | 0 | 41 | 0 | 82 | 0 | 0 | 0 | 1612 | 17:51 | 0.03 | 903 | 22100921 | ST29EX | 1557 | 19:05 | 3.1 | 170.9 | 0 | Gr3 |  | LF4 | 124.4342002 | 0 | 1
22100924 | B | 1 | JDHST29EXZ | SH1;LF1;CCM1 | 22/02/2022 18:10:38 | 22/02/2022 19:52:46 | 102.1 | 109.9 | 18:00 | 18:03 | 0:03 | 54.3 | 4.2 | 102 | 293.6 | 187.4 | 187.4 | 18:12 | 19:42 | 18:15 | 1562 |  |  |  | 191 | 17 | 87 | 120.2 | 18 | 19:42 | 19:47 | 0:05 | 0:05 |  | 38.2 |  | 1562 | 1574 | 1566 | 12006 | 38.2 | 24 | 0 | 22 | 0 | 46 | 0 |  |  | 1576 | 17:56 | 0.025 | 1017 | 22200918 |  | 1574 | 19:48 | 3.7 | 292 | 87 | Gr3 |  | LF1 | 240.162955 | 0 | 1
22200923 | B | 1 | JDHCG04BCN | SH2;LF2;CCM1 | 22/02/2022 18:29:43 | 22/02/2022 19:01:10 | 31.5 | 38.4 | 18:20 | 18:23 | 0:02 | 31.6 | 2.8 | 105.6 | 298.9 | 190.2 | 190.4 | 18:31 | 18:57 | 18:32 | 1596 |  |  |  | 0 | 19 | 115 | 36.2 | 18 | 18:55 | 19:00 | 0:05 | 0:01 |  | 5.4 |  | 1596 | 1569 | 1564 | 1638 | 5.4 | 39 | 0 | 39 | 0 | 78 | 0 |  |  | 1650 | 18:16 | 0.019 | 1449 | 22300952 | ST29EX | 1569 | 19:01 | 3 | 181.5 | 115 | Gr3 |  | LF2 | 226.3438663 | 0 | 1
22400971 | B | 1 | JDHST29EXZ | SH4;LF4;CCM2 | 22/02/2022 19:10:30 | 22/02/2022 19:48:46 | 38.3 | 47.7 | 18:56 | 19:01 | 0:05 | 34.5 | 3 | 113.4 | 301 | 184.6 | 184.6 | 19:06 | 19:38 | 19:18 | 1559 |  |  |  | 109.9 | 7 | 6 | 35.5 | 18 | 19:27 | 19:46 | 0:18 | 0:03 |  | 17.6 |  | 1559 | 1576 | 1563 | 5762 | 17.6 | 30 | 0 | 31 | 0 | 61 | 0 |  |  |  |  | 0 | 0 | 22200921 | CG04B1 | 1576 | 19:46 | 2.6 | 84.2 | 6 | Gr3 |  | LF4 | 44.82545193 | 1 | 1
22300956 | B | 1 | JDHST29EXZ | SH3;LF3;CCM2 | 22/02/2022 19:50:18 | 22/02/2022 20:36:12 | 45.9 | 77.4 | 19:16 | 19:19 | 0:03 | 47.7 | 3.2 | 110.2 | 280.2 | 169.9 | 170 | 19:50 | 20:26 | 19:54 | 1561 |  |  |  | 391.8 | 5 | 50 | 75.5 | 18 | 20:25 | 20:29 | 0:04 | 0:07 |  | 18.4 |  | 1561 | 1563 | 1567 | 5922 | 18.4 | 7 | 0 | 6 | 0 | 12 | 0 |  |  | 1576 | 19:10 | 0.02 | 1260 | 22300953 | CG04B1 | 1563 | 20:36 | 4 | 282.2 | 50 | Gr3 |  | LF3 | 322.8191993 | 0 | 1
22200924 | B | 2 | JDHST29EXZ | SH2;LF2;LF1;CCM1 | 22/02/2022 19:50:21 | 22/02/2022 20:37:35 | 44.9 | 63.1 | 19:32 | 19:34 | 0:02 | 40.7 | 2.7 | 105.8 | 301.4 | 192.8 | 193 | 19:52 | 20:22 | 19:54 | 1567 |  | 20:37 | 1559 | 0 | 24 | 0 | 318.9 | 18 | 20:20 | 20:25 | 0:06 | 0:12 |  | 17.4 |  | 1567 | 1559 | 1566 | 5356 | 17.4 | 24 | 0 | 26 | 0 | 51 | 0 |  |  | 1574 | 20:26 | 0.02 | 1369 | 22300950 | ST29EX | 1559 | 20:37 | 3.2 | 231 | 0 | Gr3 |  | LF2 | 224.1493782 | 1 | 1
22400972 | B | 1 | JDHST29EXZ | SH4;LF4;CCM2 | 22/02/2022 20:31:22 | 22/02/2022 21:32:27 | 61.1 | 79.1 | 20:09 | 20:13 | 0:04 | 47.3 | 2.9 | 109.4 | 296.5 | 185.1 | 185 | 20:40 | 21:19 | 20:44 | 1547 |  |  |  | 0 | 1 | 88 | 52.8 | 18 | 21:17 | 21:22 | 0:05 | 0:10 |  | 21.6 |  | 1547 | 1574 | 1566 | 6566 | 21.6 | 35 | 0 | 30 | 0 | 65 | 0 |  |  | 1592 | 20:06 | 0.023 | 1120 | 22100922 | ST29EX | 1574 | 21:22 | 3 | 156.8 | 88 | Gr3 |  | LF4 | 131.2841948 | 1 | 1
22100926 | B | 2 | JDHST29EXZ | SH1;LF1;LF1;CCM1 | 22/02/2022 20:29:43 | 22/02/2022 21:34:05 | 46.7 | 73 | 20:18 | 20:21 | 0:03 | 27.1 | 3.7 | 97.6 | 284.5 | 183.1 | 183.1 | 20:47 | 21:29 | 20:50 | 1568 | 20:47 | 20:50 | 1568 | 0 | 8 | 44 | 271.5 | 18 | 21:29 | 21:33 | 0:04 | 0:02 |  | 17.1 |  | 1568 | 1570 | 1566 | 5094 | 17.1 | 3 | 0 | 3 | 0 | 6 | 0 |  |  | 1617 | 20:14 | 0.025 | 1083 | 22400967 | ST29EX | 1570 | 21:33 | 3.5 | 247.5 | 44 | Gr3 |  | LF1 | 217.167309 | 1 | 1
22300957 | C | 1 | JDHST29EXZ | SH3;LF3;CCM2 | 22/02/2022 21:38:29 | 22/02/2022 22:20:50 | 42.3 | 103.6 | 20:34 | 20:37 | 0:04 | 40.6 | 2.8 | 95.6 | 296.9 | 194.8 | 194.7 | 20:37 | 22:17 | 21:45 | 1532 |  |  |  | 1 | 6 | 56 | 70.6 | 18 | 21:57 | 22:20 | 0:23 | 0:01 |  | 33.7 |  | 1532 | 1572 | 1566 | 11030 | 33.7 | 30 | 0 | 36 | 0 | 66 | 0 |  |  | 1587 | 20:25 | 0.027 | 953 | 22300953 | CG04B1 | 1572 | 22:20 | 2.5 | 84.2 | 56 | Gr2 |  | LF3 | 107.22875 | 1 | 1
22100927 | C | 1 | JDHST29EXZ | SH1;LF1;CCM1 | 22/02/2022 21:38:56 | 22/02/2022 22:25:47 | 46.8 | 49.9 | 21:33 | 21:36 | 0:03 | 44.4 | 3.1 | 96.2 | 285.7 | 186.5 | 186.4 | 21:39 | 22:20 | 21:43 | 1572 |  |  |  | 0 | 19 | 116 | 81.3 | 18 | 22:20 | 22:24 | 0:04 | 0:02 |  | 18.2 |  | 1572 | 1572 | 1566 | 5354 | 18.2 | 29 | 0 | 26 | 0 | 55 | 0 |  |  | 1637 | 21:27 | 0.029 | 949 | 22200923 | CG04BC | 1572 | 22:24 | 2.3 | 23.4 | 116 | Gr2 |  | LF1 | 57.0134422 | 1 | 1
22200926 | C | 1 | JDHST29EXZ | SH2;LF2;CCM1 | 22/02/2022 22:28:35 | 22/02/2022 23:16:01 | 47.4 | 80.6 | 21:54 | 21:55 | 0:01 | 40.5 | 2.4 | 109.1 | 168.1 | 56.6 | 56.6 | 22:28 | 22:58 | 22:32 | 1539 |  |  |  | 0 | 17 | 88 | 51.8 | 18 | 23:03 | 23:06 | 0:04 | 0:10 |  | 23.4 |  | 1539 | 1589 | 1567 | 7055 | 23.4 | 27 | 0 | 31 | 0 | 59 | 1 |  |  | 1599 | 21:50 | 0.023 | 1129 | 22100924 | ST29EX | 1589 | 23:00 | 9.2 | 126.4 | 88 | Gr2 |  | LF2 | 206.8057588 | 0 | 1
22300958 | C | 2 | JDHST29EXZ | SH3;LF3;LF4;CCM2 | 22/02/2022 22:22:25 | 22/02/2022 23:19:17 | 56.6 | 84 | 21:55 | 21:55 | 0:00 | 46.4 | 2.7 | 98 | 301.5 | 200.7 | 200.7 | 22:27 | 23:14 | 22:29 | 1534 | 23:07 | 23:07 | 1564 | 0 | 23 | 0 | 106.7 | 18 | 23:00 | 23:17 | 0:17 | 0:02 |  | 35 |  | 1534 | 1575 | 1566 | 11136 | 35 | 30 | 0 | 31 | 0 | 61 | 0 |  |  | 1573 | 22:59 | 0.023 | 1150 | 22400970 | ST29EX | 1575 | 23:17 | 3 | 214.5 | 0 | Gr2 |  | LF3 | 208.2632456 | 1 | 1
22100928 | C | 2 | JDHST29EXZ | SH1;LF1;LF2;CCM1 | 22/02/2022 23:23:48 | 23/02/2022 00:06:58 | 40 | 43.5 | 23:15 | 23:23 | 0:08 | 33.9 | 2.2 | 101.2 | 285.2 | 181.8 | 181.7 | 23:27 | 0:06 | 23:31 | 1569 | 23:51 | 23:50 | 1556 | 0 | 5 | 51 | 95.4 | 18 | 23:55 | 24:00 | 0:05 | 0:00 |  | 17.7 |  | 1569 | 1567 | 1567 | 5422 | 17.7 | 23 | 0 | 26 | 0 | 49 | 0 |  |  | 1569 | 23:31 | 0.027 | 1001 | 22300956 | ST29EX | 1567 | 0:00 | 2.4 | 33 | 51 | Gr2 |  | LF1 | 84.7613594 | 0 | 1
22200927 | C | 2 | JDHST29EXZ | SH2;LF2;LF1;CCM1 | 22/02/2022 23:42:56 | 23/02/2022 00:56:01 | 72.1 | 84.1 | 23:29 | 23:32 | 0:03 | 39.6 | 3.3 | 109.4 | 306.1 | 193.4 | 193.4 | 0:11 | 0:52 | 0:14 | 1535 | 0:11 | 0:14 | 1535 | 161 | 1 | 88 |  | 18 | 0:44 | 0:54 | 0:10 | 0:02 |  | 25.5 |  | 1535 | 1563 | 1554 | 7654 | 25.5 | 2 | 0 | 2 | 0 | 4 | 0 |  |  | 1602 | 23:27 | 0.031 | 850 | 22200925 | JDBC20HMSZ | 1563 | 0:56 | 3.1 | 194.7 | 88 | Gr2 |  | LF2 | 247.44889 | 0 | 1
22300959 | C | 2 | JDHCG04B1N | SH3;LF3;LF3;CCM2 | 22/02/2022 23:36:49 | 23/02/2022 00:25:37 | 41.3 | 52.7 | 23:30 | 23:33 | 0:03 | 38.3 | 3.1 | 97.6 | 307.6 | 206.6 | 206.8 | 23:37 | 0:24 | 23:39 | 1600 | 0:22 | 0:25 | 1567 | 0 | 8 | 44 | 48.3 | 18 | 0:06 | 0:10 | 0:05 | 0:01 |  | 12.3 |  | 1600 | 1567 | 1566 | 3976 | 12.3 | 36 | 0 | 38 | 0 | 75 | 0 |  |  | 1573 | 0:12 | 0.018 | 1550 | 22100926 | ST29EX | 1567 | 0:25 | 2.9 | 198 | 44 | Gr2 |  | LF3 | 223.117758 | 1 | 1
22400975 | C | 1 | JDHST29EXZ | SH4;LF4;CCM2 | 23/02/2022 00:42:09 | 23/02/2022 01:16:12 | 34 | 37.6 | 0:36 | 0:39 | 0:03 | 34.8 | 2.4 | 102.8 | 296.3 | 191.2 | 191.1 | 0:42 | 1:13 | 0:44 | 1535 |  |  |  | 0 | 19 | 117 | 62 | 18 | 0:43 | 1:16 | 0:32 | 0:01 |  | 21.4 |  | 1535 | 1568 | 1566 | 7020 | 21.4 | 42 | 0 | 44 | 0 | 86 | 0 |  |  | 1568 | 0:30 | 0.032 | 806 | 22100927 | ST29EX | 1568 | 1:16 | 2.1 | 0 | 117 | Gr2 |  | LF4 | 61.25447279 | 0 | 1
22300960 | C | 1 | JDHST29EXZ | SH3;LF3;CCM2 | 23/02/2022 01:03:31 | 23/02/2022 02:06:44 | 63.2 | 69.5 | 0:54 | 0:57 | 0:03 | 45.4 | 2.6 | 101.5 | 295.4 | 194.4 | 194.3 | 1:22 | 1:56 | 1:33 | 1572 |  |  |  | 0 | 6 | 56 | 115.5 | 19 | 1:25 | 1:59 | 0:34 | 0:08 |  | 19.8 |  | 1572 | 1570 | 1565 | 6325 | 19.8 | 7 | 0 | 7 | 0 | 15 | 0 |  |  | 1646 | 0:50 | 0.035 | 798 | 22300957 | ST29EX | 1570 | 2:05 | 2.7 | 99 | 56 | Gr2 |  | LF3 | 136.7966344 | 1 | 1
22100929 | C | 1 | JDHST29EXZ | SH1;LF1;CCM1 | 23/02/2022 01:03:32 | 23/02/2022 01:50:50 | 47.3 | 49.2 | 0:58 | 1:02 | 0:03 | 30.9 | 2.7 | 106.9 | 289.8 | 182.8 | 182.9 | 1:21 | 1:47 | 1:21 | 1554 |  |  |  | 0 | 10 | 79 | 52.9 | 18 | 1:45 | 1:50 | 0:05 | 0:01 |  | 17.1 |  | 1554 | 1566 | 1566 | 5323 | 17.1 | 32 | 0 | 28 | 0 | 60 | 0 |  |  | 1596 | 0:31 | 0.027 | 978 | 22400973 | JDBC20HMSZ | 1566 | 1:51 | 3.2 | 181.8 | 79 | Gr2 |  | LF1 | 191.4346344 | 1 | 1
22400976 | C | 2 | JDHST29EXZ | SH4;LF4;LF1;CCM1 | 23/02/2022 01:44:03 | 23/02/2022 02:45:08 | 46.1 | 63.8 | 1:38 | 1:41 | 0:03 | 37.9 | 3.1 | 110 | 296.8 | 183.6 | 183.7 | 2:02 | 2:36 | 2:05 | 1561 | 2:02 | 2:05 | 1561 | 0 | 17 | 89 | 78.8 | 36 | 2:35 | 2:38 | 0:03 | 0:07 |  | 19.7 |  | 1561 | 1581 | 1567 | 6170 | 19.7 | 12 | 0 | 13 | 0 | 25 | 0 |  |  | 1602 | 1:36 | 0.021 | 1270 | 22200926 | ST29EX | 1581 | 2:38 | 5.7 | 250.5 | 89 | Gr2 |  | LF4 | 305.0966628 | 0 | 1
22300961 | C | 2 | JDHST29EXZ | SH3;LF3;LF4;CCM2 | 23/02/2022 02:15:25 | 23/02/2022 03:15:26 | 53.2 | 69.4 | 2:03 | 2:06 | 0:03 | 43.5 | 2.6 | 101.5 | 306.6 | 202.5 | 202.5 | 2:07 | 3:11 | 2:52 | 1582 | 3:02 | 3:06 | 1562 | 0 | 6 | 56 |  | 19 | 3:08 | 3:14 | 0:07 | 0:01 |  | 22.9 |  | 1582 | 1568 | 1551 | 7650 | 22.9 | 32 | 0 | 34 | 0 | 67 | 0 |  |  | 1582 | 2:52 | 0.031 | 913 | 22300960 | ST29EX | 1568 | 3:14 | 2.8 | 155.1 | 56 | Gr2 |  | LF3 | 200.5579794 | 0 | 1
22400977 | C | 2 | JDHST29EXZ | SH4;LF4;LF4;CCM2 | 23/02/2022 02:51:39 | 23/02/2022 04:05:18 | 45.1 | 76.6 | 2:46 | 2:49 | 0:03 | 40 | 3 | 111 | 296.9 | 182.9 | 182.9 | 3:20 | 4:02 | 3:24 | 1540 | 3:20 | 3:24 | 1540 | 182.6 | 5 | 52 | 95.1 | 18 | 3:42 | 4:02 | 0:20 | 0:01 |  | 23.8 |  | 1540 | 1565 | 1566 | 7771 | 23.8 | 38 | 0 | 35 | 0 | 72 | 0 | 0 | 0 | 1594 | 2:43 | 0.041 | 646 | 22100928 | ST29EX | 1565 | 4:05 | 3.2 | 198 | 52 | Gr2 |  | LF4 | 244.4057578 | 0 | 1
22200930 | C | 2 | JDHCG04ACN | SH2;LF2;LF2;CCM1 | 23/02/2022 02:49:20 | 23/02/2022 03:52:58 | 39.4 | 64 | 2:47 | 2:49 | 0:02 | 36.9 | 2.6 | 106 | 291.4 | 182.7 | 182.8 | 2:52 | 3:25 | 2:54 | 1580 |  |  |  | 287 | 1 | 89 |  | 18 | 3:08 | 3:27 | 0:20 | 0:26 |  | 17.4 |  | 1580 | 1580 | 1551 | 5564 | 17.4 | 29 | 0 | 34 | 0 | 64 | 0 |  |  | 1576 | 3:27 | 0.023 | 1092 | 22200930 | CG04AC | 1580 | 3:27 | 3 | 158.7 | 89 | Gr2 |  | LF2 | 195.3081266 | 1 | 1
22100931 | C | 1 | JDHST29EXZ | SH1;LF1;CCM1 | 23/02/2022 03:31:27 | 23/02/2022 04:31:53 | 60.4 | 60.8 | 3:27 | 3:31 | 0:04 | 42.4 | 3.5 | 106.8 | 287.6 | 186.9 | 186.9 | 3:35 | 4:29 | 3:37 | 1584 |  |  |  | 97 | 8 | 45 | 37.3 | 18 | 4:26 | 4:31 | 0:05 | 0:01 |  | 18.4 |  | 1584 | 1568 | 1565 | 5932 | 18.4 | 43 | 0 | 40 | 0 | 84 | 0 |  |  | 1623 | 3:20 | 0.029 | 923 | 22300959 | CG04B1 | 1568 | 4:31 | 3 | 159.4 | 45 | Gr2 |  | LF1 | 176.4153735 | 1 | 1
22400978 | C | 2 | JDHST29EXZ | SH4;LF4;LF3;CCM2 | 23/02/2022 04:05:35 | 23/02/2022 04:51:43 | 44.9 | 56 | 3:53 | 3:56 | 0:03 | 33 | 2.8 | 102.8 | 294.8 | 189.2 | 189.2 | 4:06 | 4:47 | 4:15 | 1581 | 4:45 | 4:44 | 1577 | 72.6 | 19 | 117 | 81.1 | 18 | 4:45 | 4:47 | 0:02 | 0:01 |  | 15.6 |  | 1581 | 1573 | 1566 | 5145 | 15.6 | 28 | 0 | 27 | 0 | 55 | 0 |  |  | 1601 | 4:29 | 0.036 | 772 | 22400975 | ST29EX | 1573 | 4:51 | 2.5 | 82.5 | 117 | Gr2 |  | LF4 | 124.0896504 | 0 | 1
22300963 | A | 3 | JDTL0550DN | SH3;LF3;LF3;LF5;CCM3 | 23/02/2022 04:36:11 | 23/02/2022 07:06:20 | 60.2 | 157.8 | 4:25 | 4:28 | 0:03 | 11.9 | 3.6 | 106.9 | 305.8 | 193.2 | 195.3 | 4:55 | 7:06 | 5:02 | 1555 | 4:55 | 5:02 | 1555 | 0 | 10 | 79 | 89.9 | 10 | 6:30 | 6:58 | 0:29 | 0:06 |  | 44.9 | 1.3 | 1555 | 1580 | 1563 | 14360 | 44.9 | 25 | 0 | 25 | 0 | 50 | 0 |  |  | 1555 | 5:02 | 0.035 | 790 | 22100929 | ST29EX | 1580 | 6:59 | 1.6 | 99.7 | 79 | Gr4 |  | LF3 | 361.7824457 | 0 | 1
22100932 | C | 1 | JDHST29EXZ | SH1;LF1;CCM1 | 23/02/2022 04:32:58 | 23/02/2022 05:10:33 | 37.6 | 38 | 4:29 | 4:33 | 0:04 | 35.2 | 3.4 | 104.6 | 287.1 | 179 | 179.1 | 4:36 | 5:04 | 4:38 | 1608 |  |  |  | 0 | 17 | 90 | 42 | 18 | 5:03 | 5:06 | 0:03 | 0:04 |  | 7.1 |  | 1608 | 1572 | 1566 | 2224 | 7.1 | 37 | 0 | 34 | 0 | 71 | 0 |  |  | 1638 | 4:26 | 0.027 | 1025 | 22400976 | ST29EX | 1572 | 5:07 | 3.2 | 180.2 | 90 | Gr2 |  | LF1 | 196.9246616 | 1 | 1
22200932 | A | 2 | JDHCG04ACN | SH2;LF2;LF1;CCM1 | 23/02/2022 05:19:45 | 23/02/2022 06:12:50 | 49.1 | 69.9 | 5:01 | 5:03 | 0:02 | 54.8 | 3.4 | 107.4 | 291.8 | 180.8 | 181 | 5:20 | 6:05 | 5:17 | 1592 | 5:43 | 5:45 | 1573 | 29 | 15 | 86 | 71.8 | 17 | 5:47 | 6:07 | 0:20 | 0:06 |  | 17.1 |  | 1592 | 1578 | 1567 | 5357 | 17.1 | 29 | 0 | 34 | 0 | 63 | 0 |  |  | 1583 | 5:33 | 0.024 | 1138 | 22200928 |  | 1578 | 6:08 | 3.7 | 300.3 | 86 | Gr1 |  | LF2 | 232.6868271 | 0 | 1
22400979 | C | 1 | JDHST29EXZ | SH4;LF4;CCM2 | 23/02/2022 05:10:47 | 23/02/2022 05:50:12 | 39.4 | 44.7 | 5:03 | 5:05 | 0:03 | 39.8 | 3 | 113.1 | 299.3 | 183.2 | 183.2 | 5:11 | 5:43 | 5:14 | 1621 |  |  |  | 0 | 12 | 15 | 14.9 | 18 | 5:43 | 5:43 | 0:01 | 0:04 |  | 6.8 |  | 1621 | 1576 | 1557 | 2186 | 6.8 | 46 | 0 | 38 | 0 | 83 | 0 |  |  | 1659 | 5:00 | 0.021 | 1340 | 22200929 |  | 1576 | 5:46 | 2.9 | 132 | 15 | Gr2 |  | LF4 | 118.917447 | 1 | 1
22300964 | A | 1 | JDHST29EXZ | SH3;LF3;CCM2 | 23/02/2022 05:47:16 | 23/02/2022 06:30:00 | 42.7 | 50.9 | 5:36 | 5:39 | 0:03 | 35 | 3.1 | 101.2 | 307.7 | 203.5 | 203.4 | 5:56 | 6:25 | 6:00 | 1569 |  |  |  | 0 | 23 | 0 | 302.9 | 18 | 6:11 | 6:28 | 0:17 | 0:02 |  | 16.4 |  | 1569 | 1571 | 1566 | 5302 | 16.4 | 2 | 0 | 2 | 0 | 5 | 0 |  |  | 1635 | 5:33 | 0.023 | 1200 | 22300958 | ST29EX | 1571 | 6:30 | 2.6 | 132 | 0 | Gr4 |  | LF3 | 193.8194282 | 0 | 1
22100933 | A | 1 | JDHSH41CLN | SH1;LF1;CCM1 | 23/02/2022 06:13:54 | 23/02/2022 06:58:22 | 44.5 | 68.4 | 5:47 | 5:50 | 0:03 | 12.4 | 2.8 | 101.6 | 286.7 | 181.7 | 182.3 | 6:14 | 6:53 | 6:16 | 1566 |  |  |  | 0 | 1 | 90 |  | 18 | 6:52 | 6:56 | 0:04 | 0:03 |  | 17.7 |  | 1566 | 1572 | 1551 | 5604 | 17.7 | 26 | 0 | 23 | 0 | 48 | 0 |  |  | 1638 | 5:40 | 0.023 | 1186 | 22300962 | JDTL0550DN | 1572 | 6:56 | 3.4 | 221.8 | 90 | Gr1 |  | LF1 | 277.4794796 | 0 | 1
22400980 | A | 1 | JDHST29EXZ | SH4;LF4;CCM2 | 23/02/2022 06:42:50 | 23/02/2022 07:27:11 | 44.3 | 44.6 | 6:40 | 6:43 | 0:03 | 35.5 | 3.1 | 104.5 | 299.1 | 191.4 | 191.4 | 6:53 | 7:24 | 6:56 | 1540 |  |  |  | 95 | 8 | 46 | 64 | 20 | 7:20 | 7:04 | 00:-15:-56 | 0:00 |  | 18.7 |  | 1540 | 1566 | 1566 | 6177 | 18.7 | 30 | 0 | 36 | 0 | 66 | 0 |  |  | 1599 | 6:37 | 0.031 | 863 | 22100931 | ST29EX | 1566 | 7:27 | 2.9 | 115.5 | 46 | Gr4 |  | LF4 | 99.33333881 | 1 | 1
22100934 | A | 1 | JDHSH41CLN | SH1;LF1;CCM1 | 23/02/2022 06:59:39 | 23/02/2022 07:45:54 | 46.3 | 48 | 6:55 | 6:58 | 0:03 | 36.1 | 3 | 102.8 | 286.1 | 183.7 | 184.1 | 7:01 | 7:39 | 7:03 | 1606 |  |  |  | 90 | 19 | 117 | 58 | 20 | 7:35 | 7:41 | 0:07 | 0:04 |  | 10.6 |  | 1606 | 1575 | 1564 | 3327 | 10.6 | 23 | 0 | 35 | 0 | 57 | 0 |  |  | 1634 | 6:52 | 0.033 | 837 | 22400978 | ST29EX | 1575 | 7:42 | 4 | 300.3 | 117 | Gr1 |  | LF1 | 295.7154449 | 1 | 1
22300965 | A | 1 | JDHCG04ACZ | SH3;LF3;CCM2 | 23/02/2022 07:36:36 | 23/02/2022 08:24:03 | 47.5 | 83.4 | 6:58 | 7:01 | 0:03 | 49.7 | 3.4 | 105.9 | 286.9 | 174.3 | 174.4 | 7:31 | 8:16 | 7:37 | 1546 |  |  |  | 0 | 5 | 52 | 141.3 | 18 | 8:03 | 8:18 | 0:15 | 0:06 |  | 27.2 |  | 1546 | 1572 | 1566 | 8750 | 27.2 | 9 | 0 | 9 | 0 | 17 | 0 |  |  | 1534 | 6:55 | 0.038 | 644 | 22400977 | ST29EX | 1572 | 8:19 | 3.4 | 204.3 | 52 | Gr4 |  | LF3 | 217.6129512 | 1 | 1
22400981 | A | 1 | JDHCG04ACZ | SH4;LF4;CCM2 | 23/02/2022 08:25:08 | 23/02/2022 09:07:47 | 42.7 | 72.6 | 7:52 | 7:55 | 0:03 | 40 | 3.5 | 105.7 | 305 | 196 | 195.9 | 8:25 | 8:59 | 8:31 | 1565 |  |  |  | 0 | 15 | 87 | 36.6 | 18 | 8:40 | 9:02 | 0:22 | 0:06 |  | 18.1 |  | 1565 | 1572 | 1564 | 5498 | 18.1 | 32 | 0 | 28 | 0 | 60 | 0 |  |  | 1647 | 7:49 | 0.023 | 1220 | 22200932 | CG04AC | 1572 | 9:03 | 2.8 | 148.5 | 87 | Gr4 |  | LF4 | 173.42644 | 1 | 1
22100935 | A | 1 | JDHWG34ALN | SH1;LF1;CCM1 | 23/02/2022 08:16:25 | 23/02/2022 08:40:15 | 23.8 | 25.9 | 8:11 | 8:14 | 0:03 | 16.4 | 2.9 | 100.3 | 292.1 | 188.7 | 188.9 | 8:18 | 8:26 | 8:19 | 1624 |  |  |  | 65 | 24 | 15 | 58.6 | 19 | 8:26 | 8:33 | 0:07 | 0:05 |  | 1.9 |  | 1624 | 1575 | 1565 | 522 | 1.9 | 32 | 0 | 22 | 0 | 54 | 0 |  |  | 1664 | 8:08 | 0.033 | 855 | 22400979 | ST29EX | 1575 | 8:39 | 3.2 | 194 | 15 | Gr1 |  | LF1 | 278.772113 | 0 | 1
22200935 | A | 1 | JDHWG34ALN | SH2;LF2;CCM1 | 23/02/2022 08:41:27 | 23/02/2022 09:26:42 | 45.2 | 49.1 | 8:31 | 8:38 | 0:06 | 43.8 | 3.4 | 106.5 | 314.3 | 204.3 | 204.5 | 8:41 | 9:21 | 8:43 | 1560 |  |  |  | 342 | 12 | 16 | 103.5 | 19 | 9:17 | 9:23 | 0:06 | 0:04 |  | 22.6 |  | 1560 | 1572 | 1564 | 7065 | 22.6 | 27 | 0 | 32 | 0 | 59 | 0 |  |  | 1583 | 8:28 | 0.024 | 1057 | 22400979 | ST29EX | 1572 | 9:23 | 4.2 | 439.6 | 16 | Gr1 |  | LF2 | 412.3392902 | 1 | 1
22400982 | A | 1 | JDHCG04ACZ | SH4;LF4;CCM2 | 23/02/2022 09:20:58 | 23/02/2022 09:56:00 | 35 | 37.6 | 9:15 | 9:18 | 0:03 | 31.4 | 3 | 102.5 | 305.4 | 199.7 | 199.8 | 9:23 | 9:48 | 9:25 | 1570 |  |  |  | 0 | 23 | 0 | 95.2 | 18 | 9:35 | 9:49 | 0:14 | 0:05 |  | 13.4 |  | 1570 | 1567 | 1566 | 4273 | 13.4 | 22 | 0 | 21 | 0 | 43 | 0 |  |  | 1606 | 9:13 | 0.028 | 948 | 22300964 | ST29EX | 1567 | 9:52 | 2.6 | 115.5 | 0 | Gr4 |  | LF4 | 169.5460288 | 0 | 1
22100936 | A | 2 | JDTL0550DN | SH1;LF1;LF5;CCM3 | 23/02/2022 09:30:39 | 23/02/2022 11:52:34 | 88 | 143.9 | 9:25 | 9:29 | 0:03 | 68.8 | 3.7 | 106.9 | 289.8 | 182.5 | 183.7 | 9:32 | 11:44 | 9:33 | 1612 | 11:07 | 10:57 | 1529 | 31 | 10 | 79 | 40.5 | 19 | 9:31 | 11:46 | 2:15 | 0:06 |  | 30.5 |  | 1612 | 1576 | 1563 | 10350 | 30.5 | 17 | 0 | 15 | 0 | 33 | 0 |  |  | 1612 | 9:33 | 0.031 | 902 | 22300963 |  | 1576 | 11:46 | 2.3 | 0 | 79 | Gr4 |  | LF1 | 167.8648467 | 0 | 1
22200936 | A | 1 | JDHWG34ALN | SH2;LF2;CCM1 | 23/02/2022 10:00:42 | 23/02/2022 10:26:40 | 26 | 28.1 | 9:56 | 9:59 | 0:02 | 22.4 | 3.3 | 99.7 | 287.6 | 183.8 | 184.6 | 10:03 | 10:03 | 10:04 | 1651 |  |  |  | 321 | 8 | 47 | 78.5 | 20 | 10:15 | 10:26 | 0:11 | 0:01 |  | 0.6 |  | 1651 | 1579 | 1564 | 190 | 0.6 | 38 | 0 | 36 | 0 | 74 | 0 |  |  | 1632 | 9:51 | 0.048 | 576 | 22400980 | ST29EX | 1579 | 10:26 | 4.3 | 351.8 | 47 | Gr1 |  | LF2 | 465.6175253 | 0 | 1
22300968 | A | 1 | JDHCG04BCN | SH3;LF3;CCM2 | 23/02/2022 10:09:36 | 23/02/2022 10:44:04 | 34.5 | 40.2 | 10:01 | 10:04 | 0:03 | 28.9 | 2.9 | 102.4 | 284.2 | 179.7 | 180 | 10:16 | 10:41 | 10:20 | 1575 |  |  |  | 124.8 | 19 | 120 | 31 | 18 | 10:40 | 10:36 | 00:-03:-40 | 0:01 |  | 12.6 |  | 1575 | 1566 | 1564 | 3849 | 12.6 | 29 | 0 | 30 | 0 | 59 | 0 |  |  | 1608 | 9:56 | 0.033 | 806 | 22100934 | SH41CL | 1566 | 10:44 | 3.4 | 214.5 | 120 | Gr4 |  | LF3 | 184.266464 | 1 | 1
22100937 | A | 1 | JDHWG34ALN | SH1;LF1;CCM1 | 23/02/2022 10:36:20 | 23/02/2022 11:14:54 | 38.6 | 40.4 | 10:31 | 10:34 | 0:03 | 36.4 | 3.1 | 114.1 | 304.9 | 195.6 | 195.9 | 10:38 | 11:10 | 10:39 | 1590 |  |  |  | 20 | 7 | 12 | 55.3 | 19 | 11:06 | 11:13 | 0:07 | 0:02 |  | 11.5 |  | 1590 | 1569 | 1564 | 3536 | 11.5 | 27 | 0 | 45 | 0 | 72 | 0 |  |  | 1618 | 10:28 | 0.029 | 916 | 22200933 |  | 1569 | 11:13 | 3.5 | 272.9 | 12 | Gr1 |  | LF1 | 225.632672 | 0 | 1
22400983 | A | 2 | JDHCG04BCN | SH4;LF4;LF4;CCM2 | 23/02/2022 10:46:48 | 23/02/2022 11:41:20 | 41.9 | 56.2 | 10:42 | 10:45 | 0:03 | 34.4 | 3.6 | 111.6 | 294.2 | 179 | 179.1 | 10:50 | 11:23 | 10:53 | 1624 |  |  |  | 226.2 | 5 | 56 | 77 | 18 | 11:02 | 11:28 | 0:26 | 0:13 |  | 8.8 |  | 1624 | 1564 | 1566 | 2755 | 8.8 | 27 | 0 | 47 | 0 | 74 | 0 |  |  | 1564 | 11:28 | 0.036 | 764 | 22300965 | CG04AC | 1564 | 11:28 | 3.2 | 172.3 | 56 | Gr4 |  | LF4 | 190.4024421 | 1 | 1
22200937 | A | 2 | JDHWG34ALN | SH2;LF2;LF1;CCM1 | 23/02/2022 11:17:51 | 23/02/2022 12:19:51 | 54.8 | 73 | 11:05 | 11:07 | 0:02 | 47.6 | 2.8 | 104.1 | 283.6 | 176.7 | 176.8 | 11:17 | 12:14 | 11:19 | 1569 | 12:08 | 12:10 | 1561 | 0 | 24 | 0 | 77.3 | 20 | 12:09 | 12:16 | 0:07 | 0:04 |  | 22.1 |  | 1569 | 1572 | 1564 | 7276 | 22.1 | 27 | 0 | 30 | 0 | 57 | 0 |  |  | 1571 | 11:50 | 0.024 | 1175 | 22100935 | WG34AL | 1572 | 12:16 | 3 | 85.1 | 0 | Gr1 |  | LF2 | 147.7111676 | 0 | 1
22300969 | A | 1 | JDHCG04BCN | SH3;LF3;CCM2 | 23/02/2022 11:45:23 | 23/02/2022 12:31:46 | 46.4 | 73.2 | 11:16 | 11:19 | 0:03 | 45.2 | 2.7 | 105.7 | 293.5 | 186.9 | 187.2 | 11:45 | 12:19 | 11:49 | 1559 |  |  |  | 362.6 | 15 | 87 | 86.8 | 18 | 12:18 | 12:20 | 0:02 | 0:08 |  | 16.5 |  | 1559 | 1570 | 1566 | 5540 | 16.5 | 7 | 0 | 7 | 0 | 14 | 0 |  |  | 1596 | 11:11 | 0.035 | 742 | 22400981 | CG04AC | 1570 | 12:24 | 3.8 | 320.8 | 87 | Gr4 |  | LF3 | 296.7552511 | 1 | 1
22200938 | A | 2 | JDHWG34ALN | SH2;LF2;LF1;CCM1 | 23/02/2022 12:21:51 | 23/02/2022 13:09:00 | 43.3 | 51.7 | 12:15 | 12:17 | 0:02 | 38.8 | 3.6 | 106.5 | 301.1 | 190.9 | 191.2 | 12:25 | 12:59 | 12:27 | 1611 | 12:55 | 12:56 | 1569 | 84 | 17 | 92 | 45.7 | 20 | 12:58 | 13:02 | 0:04 | 0:07 |  | 9.6 |  | 1611 | 1568 | 1563 | 3130 | 9.6 | 26 | 0 | 26 | 0 | 52 | 0 | 0.2 | 0 | 1585 | 12:39 | 0.023 | 1234 | 22300966 |  | 1568 | 13:09 | 3.5 | 221.4 | 92 | Gr1 |  | LF2 | 232.9318533 | 1 | 1
22300970 | A | 1 | JDHCG04BCN | SH3;LF3;CCM2 | 23/02/2022 12:39:30 | 23/02/2022 13:17:22 | 37.9 | 55.6 | 12:19 | 12:22 | 0:03 | 0 | 1.6 | 105.7 | 286.4 | 179 | 179.1 | 12:39 | 13:06 | 12:41 | 1559 |  |  |  | 218.9 | 23 |  | 81.2 | 18 | 13:04 | 13:05 | 0:02 | 0:08 |  | 13.2 |  | 1559 | 1571 | 1566 | 4293 | 13.2 | 26 | 0 | 29 | 0 | 55 | 0 |  |  | 1559 | 12:11 | 0.035 | 742 | 22400982 | CG04AC | 1571 | 13:10 | 3.3 | 186.4 |  | Gr4 |  | LF3 | 195.7117644 | 1 | 1
22400985 | B | 1 | JDHWT41ATN | SH4;LF4;CCM2 | 23/02/2022 13:17:03 | 23/02/2022 14:47:09 | 90.1 | 114 | 12:50 | 12:53 | 0:03 | 93.2 | 4.1 | 99.2 | 301.6 | 198.3 | 198.3 | 13:17 | 14:33 | 13:17 | 1566 |  |  |  | 119.6 | 19 | 120 | 59.6 | 12 | 14:29 | 14:33 | 0:04 | 0:10 |  | 35.2 |  | 1566 | 1583 | 1568 | 11350 | 35.2 | 100 | 0 | 81 | 0 | 181 | 1 |  |  | 1620 | 12:48 | 0.024 | 1130 | 22300968 | CG04BC | 1583 | 14:38 | 1.9 | 111.9 | 120 | Gr3 |  | LF4 | 100.0561332 | 1 | 1
22200939 | B | 1 | JDHWG34ALN | SH2;LF2;CCM1 | 23/02/2022 13:40:32 | 23/02/2022 14:22:09 | 41.6 | 54.3 | 13:26 | 13:28 | 0:02 | 36.5 | 3 | 104.5 | 300.4 | 192.6 | 192.9 | 13:45 | 14:17 | 13:47 | 1541 |  |  |  | 0 | 8 | 49 | 109.2 | 20 | 14:13 | 14:20 | 0:07 | 0:02 |  | 24.8 |  | 1541 | 1573 | 1565 | 7486 | 24.8 | 15 | 0 | 21 | 0 | 36 | 0 |  |  | 1601 | 13:22 | 0.027 | 993 | 22200936 | WG34AL | 1573 | 14:20 | 3 | 132.3 | 49 | Gr3 |  | LF2 | 120.6207957 | 1 | 1
22400986 | B | 1 | JDHWG34AMN | SH4;LF1;CCM1 | 23/02/2022 14:26:37 | 23/02/2022 15:30:59 | 64.4 | 94 | 13:56 | 13:57 | 0:01 | 37.9 | 3.4 | 106 | 184.9 | 75.3 | 75.5 | 14:27 | 15:23 | 14:31 | 1583 |  |  |  | 0 | 5 | 57 | 71.9 | 18 | 15:21 | 15:26 | 0:05 | 0:05 |  | 23.4 |  | 1583 | 1568 | 1564 | 7168 | 23.4 | 24 | 0 | 23 | 0 | 47 | 1 |  |  | 1646 | 13:53 | 0.022 | 1290 | 22400983 | CG04BC | 1568 | 15:27 | 8.6 | 254.1 | 57 | Gr3 |  | LF4 | 266.1157975 | 1 | 1
22200940 | B | 2 | JDTL0550DN | SH2;LF2;LF5;CCM3 | 23/02/2022 14:57:45 | 23/02/2022 17:33:47 | 91.2 | 166.5 | 14:45 | 14:47 | 0:02 | 31.8 | 3.5 | 111.2 | 309 | 194 | 194.2 | 14:58 | 17:31 | 15:02 | 1580 | 16:45 | 16:57 | 1519 | 0 | 1 | 94 |  | 15 | 14:59 | 17:22 | 2:24 | 0:01 |  | 40.1 |  | 1580 | 1559 | 1544 | 13066 | 40.1 | 20 | 0 | 28 | 0 | 48 | 0 |  |  | 1580 | 15:02 | 0.023 | 1178 | 22300971 | JDTL0550DN | 1559 | 17:28 | 1.7 | 0 | 94 | Gr3 |  | LF2 | 0 | 1 | 1
22300972 | B | 1 | JDHWT41ATN | SH3;LF3;CCM2 | 23/02/2022 15:18:32 | 23/02/2022 15:52:26 | 33.9 | 37.4 | 15:13 | 15:15 | 0:02 | 34.8 | 2.5 | 105.7 | 288.3 | 178.6 | 178.8 | 15:19 | 15:48 | 15:22 | 1591 |  |  |  | 0 | 15 | 89 | 103.5 | 18 | 15:47 | 15:51 | 0:04 | 0:01 |  | 14.3 |  | 1591 | 1568 | 1562 | 4520 | 14.3 | 29 | 0 | 30 | 0 | 59 | 0 |  |  | 1623 | 15:10 | 0.022 | 1240 | 22300969 | CG04BC | 1568 | 15:52 | 3 | 140.2 | 89 | Gr3 |  | LF3 | 147.5219283 | 1 | 1
22400987 | B | 2 | JDHWT41AHN | SH4;LF4;LF4;CCM2 | 23/02/2022 15:55:53 | 23/02/2022 16:52:14 | 48.6 | 78.2 | 15:31 | 15:34 | 0:03 | 42.4 | 4.3 | 102.8 | 322.9 | 215.3 | 215.8 | 15:56 | 16:39 | 16:12 | 1527 |  |  |  | 0 | 24 | 0 | 118.4 | 17 | 16:38 | 16:42 | 0:05 | 0:10 |  | 34.8 |  | 1527 | 1570 | 1559 | 11473 | 34.8 | 50 | 0 | 44 | 0 | 95 | 0 |  |  | 1570 | 16:43 | 0.02 | 1360 | 22200937 | WG34AL | 1570 | 16:43 | 1.9 | 33 | 0 | Gr3 | purging problem | LF4 | 37.00356941 | 1 | 1
22400988 | B | 2 | JDHCG04ACN | SH4;LF4;LF4;CCM2 | 23/02/2022 16:50:24 | 23/02/2022 17:31:07 | 39.6 | 41.2 | 16:47 | 16:50 | 0:03 | 34.6 | 1.4 | 100 | 307.1 | 205.7 | 205.7 | 16:55 | 17:24 | 16:58 | 1604 | 16:55 | 16:58 | 1604 | 0 | 8 | 50 | 62.3 | 17 | 17:15 | 17:28 | 0:13 | 0:03 |  | 8.1 |  | 1604 | 1574 | 1567 | 2582 | 8.1 | 26 | 0 | 31 | 0 | 58 | 0 |  |  | 1644 | 16:42 | 0.029 | 973 | 22200939 | WG34AL | 1574 | 17:28 | 2.5 | 141.9 | 50 | Gr3 |  | LF4 | 176.2598746 | 1 | 1
22300974 | B | 1 | JDHCG04ACN | SH3;LF3;CCM2 | 23/02/2022 17:36:42 | 23/02/2022 18:27:10 | 50.5 | 50.7 | 17:34 | 17:36 | 0:03 | 48.3 | 2.4 | 104.2 | 315.8 | 209.1 | 209.3 | 17:40 | 18:16 | 17:43 | 1594 |  |  |  | 0 | 15 | 90 | 36.8 | 18 | 18:14 | 18:18 | 0:04 | 0:09 |  | 14.2 |  | 1594 | 1571 | 1565 | 4648 | 14.2 | 42 | 0 | 42 | 0 | 84 | 0 |  |  | 1614 | 17:30 | 0.023 | 1140 | 22300972 | WT41AT | 1571 | 18:18 | 2.7 | 172.3 | 90 | Gr3 |  | LF3 | 191.259268 | 1 | 1
22100942 | B | 1 | JDHCG04ACN | SH1;LF1;CCM1 | 23/02/2022 18:15:24 | 23/02/2022 18:49:31 | 34.1 | 57 | 17:49 | 17:53 | 0:04 | 29.8 | 3.3 | 99.2 | 290 | 187.5 | 187.4 | 18:15 | 18:39 | 18:19 | 1563 |  |  |  | 0 | 5 | 58 | 71 | 18 | 18:25 | 18:42 | 0:17 | 0:08 |  | 12.8 |  | 1563 | 1564 | 1566 | 4032 | 12.8 | 2 | 0 | 2 | 0 | 4 | 0 |  |  | 1658 | 17:40 | 0.027 | 1028 | 22400986 | WG34AM | 1564 | 18:49 | 2.3 | 32.7 | 58 | Gr3 |  | LF1 | 65.79829803 | 1 | 1
22400989 | B | 1 | JDHCG04ACN | SH4;LF4;CCM2 | 23/02/2022 18:38:31 | 23/02/2022 19:14:02 | 35.5 | 37.3 | 18:34 | 18:37 | 0:03 | 34.3 | 2.4 | 108.4 | 310.1 | 199.2 | 199.3 | 18:41 | 19:09 | 18:44 | 1590 |  |  |  | 141.8 | 17 | 94 | 60.2 | 18 | 19:08 | 19:13 | 0:05 | 0:01 |  | 8.6 |  | 1590 | 1563 | 1567 | 2711 | 8.6 | 33 | 0 | 40 | 0 | 73 | 0 |  |  | 1609 | 18:29 | 0.034 | 785 | 22100940 | ST52BL | 1563 | 19:14 | 2.9 | 183.2 | 94 | Gr3 |  | LF4 | 181.5480694 | 1 | 1
22300975 | B | 1 | JDHCG04ACN | SH3;LF3;CCM2 | 23/02/2022 19:21:32 | 23/02/2022 20:09:27 | 47.9 | 75.9 | 18:51 | 18:54 | 0:02 | 50.8 | 3.6 | 98.4 | 285.6 | 183.2 | 183.6 | 19:20 | 20:09 | 19:23 | 1592 |  |  |  | 245.3 | 23 | 0 | 28.9 | 18 | 19:56 | 20:03 | 0:07 | 0:07 |  | 10.8 | 0.2 | 1592 | 1568 | 1564 | 3525 | 10.8 | 7 | 0 | 7 | 0 | 14 | 0 |  |  | 1618 | 18:45 | 0.036 | 752 | 22200941 | ST52BL | 1568 | 19:55 | 5.3 | 582.4 | 0 | Gr3 |  | LF3 | 301.8489543 | 0 | 1
22100943 | B | 1 | JDHCG04ACN | SH1;LF1;CCM1 | 23/02/2022 19:02:17 | 23/02/2022 19:44:13 | 41.9 | 42.8 | 18:53 | 19:01 | 0:09 | 0 | 2.2 | 103.1 | 289.5 | 186.1 | 186.1 | 19:02 | 19:32 | 19:04 | 1559 |  |  |  | 0 | 10 | 82 | 49.8 | 18 | 19:31 | 19:34 | 0:04 | 0:10 |  | 16.9 |  | 1559 | 1570 | 1566 | 5314 | 16.9 | 16 | 0 | 17 | 0 | 34 | 0 |  |  | 1603 | 18:50 | 0.028 | 954 | 22100939 |  | 1570 | 19:41 | 2.3 | 33 | 82 | Gr3 |  | LF1 | 49.39950293 | 1 | 1
22200944 | B | 2 | JDTL0550DN | SH2;LF2;LF5;CCM3 | 23/02/2022 19:45:41 | 23/02/2022 21:55:53 | 80.7 | 133.6 | 19:40 | 19:42 | 0:02 | 61.6 | 2.7 | 107 | 301.6 | 190.6 | 191.8 | 19:46 | 21:50 | 19:52 | 1608 | 21:11 | 21:18 | 1530 | 110 | 24 | 0 | 102.7 | 12 | 19:46 | 21:51 | 2:05 | 0:05 |  | 37.8 |  | 1608 | 1568 | 1564 | 12676 | 37.8 | 7 | 0 | 12 | 0 | 19 | 0 |  |  | 1608 | 19:52 | 0.027 | 981 | 22400987 | WT41AH | 1568 | 21:56 | 1.4 | 0 | 0 | Gr3 |  | LF2 | 314.6613417 | 0 | 1
22100944 | B | 1 | JDHCG04ACN | SH1;LF1;CCM1 | 23/02/2022 20:04:49 | 23/02/2022 20:40:04 | 35.3 | 36.6 | 19:58 | 20:03 | 0:05 | 32 | 2.4 | 97 | 287.8 | 188.3 | 188.4 | 20:07 | 20:34 | 20:09 | 1587 |  |  |  | 222 | 19 | 122 | 48.9 | 18 | 20:31 | 20:37 | 0:06 | 0:03 |  | 9.3 |  | 1587 | 1572 | 1567 | 2875 | 9.3 | 34 | 0 | 29 | 0 | 63 | 0 |  |  | 1609 | 19:55 | 0.034 | 780 | 22200942 | ST52BL | 1572 | 20:37 | 3 | 165 | 122 | Gr3 |  | LF1 | 166.5667936 | 1 | 1
22300976 | B | 1 | JDHCG04ACN | SH3;LF3;CCM2 | 23/02/2022 20:09:34 | 23/02/2022 20:51:47 | 42.2 | 48.9 | 20:01 | 20:03 | 0:02 | 33.1 | 2 | 100 | 287.3 | 181 | 181 | 20:10 | 20:45 | 20:11 | 1561 |  |  |  | 95.9 | 8 | 51 | 76.5 | 18 | 20:29 | 20:47 | 0:18 | 0:04 |  | 16.3 |  | 1561 | 1576 | 1567 | 5360 | 16.3 | 27 | 0 | 31 | 0 | 58 | 0 |  |  | 1585 | 19:57 | 0.025 | 1050 | 22400988 | CG04AC | 1576 | 20:50 | 3 | 146.5 | 51 | Gr3 |  | LF3 | 192.4001539 | 0 | 1
22400991 | C | 1 | JDHCG04ACN | SH4;LF4;CCM2 | 23/02/2022 20:54:30 | 23/02/2022 22:02:50 | 68.3 | 82 | 20:38 | 20:41 | 0:03 | 62.6 | 2.7 | 101.4 | 313.5 | 209.5 | 209.4 | 20:54 | 21:57 | 21:00 | 1559 |  |  |  | 206.3 | 15 | 91 | 50.2 | 18 | 21:50 | 22:00 | 0:10 | 0:03 |  | 26.1 |  | 1559 | 1565 | 1566 | 8686 | 26.1 | 42 | 0 | 38 | 0 | 80 | 0 | 0.3 | 0 | 1597 | 20:32 | 0.034 | 767 | 22300974 | CG04AC | 1565 | 22:01 | 2.7 | 165 | 91 | Gr2 |  | LF4 | 100.2498813 | 0 | 1
22200945 | B | 1 | JDHCG04ACN | SH2;LF2;CCM1 | 23/02/2022 20:49:22 | 23/02/2022 21:24:34 | 35.2 | 37.4 | 20:45 | 20:47 | 0:02 | 34.9 | 3.2 | 112.2 | 302 | 186.5 | 186.7 | 20:51 | 21:20 | 20:52 | 1612 |  |  |  | 187 | 12 | 20 | 44.6 | 18 | 21:11 | 21:23 | 0:12 | 0:01 |  | 7 |  | 1612 | 1566 | 1567 | 2160 | 7 | 36 | 0 | 35 | 0 | 71 | 0 |  |  | 1606 | 20:42 | 0.027 | 977 | 22300973 |  | 1566 | 21:24 | 3 | 165 | 20 | Gr3 |  | LF2 | 201.4400822 | 1 | 1
22100945 | C | 1 | JDHCG04ACN | SH1;LF1;CCM1 | 23/02/2022 21:31:11 | 23/02/2022 22:16:25 | 45.2 | 62.4 | 21:11 | 21:14 | 0:03 | 39.3 | 3.4 | 104.4 | 299.7 | 191.7 | 191.8 | 21:31 | 22:11 | 21:32 | 1579 |  |  |  | 206 | 3 | 8 | 16.4 | 18 | 22:09 | 22:13 | 0:04 | 0:03 |  | 13.2 |  | 1579 | 1568 | 1558 | 4160 | 13.2 | 10 | 0 | 10 | 0 | 20 | 0 |  |  | 1592 | 21:07 | 0.032 | 828 | 22100941 |  | 1568 | 22:15 | 3.4 | 255.8 | 8 | Gr2 |  | LF1 | 190.317715 | 0 | 1
22300978 | C | 2 | JDHCG04ACN | SH3;LF3;LF3;CCM2 | 23/02/2022 22:25:29 | 23/02/2022 23:41:33 | 41.7 | 102.6 | 21:55 | 21:59 | 0:04 | 38.3 | 2.2 | 99.4 | 285.3 | 183.7 | 183.7 | 23:02 | 23:34 | 23:08 | 1532 | 23:02 | 23:08 | 1532 | 181.1 | 23 | 0 | 30.9 | 19 | 23:25 | 23:38 | 0:13 | 0:04 |  | 23.6 |  | 1532 | 1570 | 1564 | 7869 | 23.6 | 12 | 0 | 12 | 0 | 24 | 0 |  |  | 1604 | 21:54 | 0.035 | 750 | 22300975 | CG04AC | 1570 | 23:38 | 3.1 | 148.5 | 0 | Gr2 |  | LF3 | 143.4781512 | 1 | 1
22400992 | C | 2 | JDHCG04ACN | SH4;LF4;LF3;CCM2 | 23/02/2022 22:03:15 | 23/02/2022 22:48:57 | 44.5 | 65.7 | 21:40 | 21:43 | 0:03 | 34.1 | 3.3 | 102.4 | 299.7 | 193.8 | 193.9 | 22:07 | 22:42 | 22:19 | 1565 | 22:32 | 22:38 | 1574 | 0 | 5 | 59 | 95.7 | 18 | 22:41 | 22:45 | 0:04 | 0:04 |  | 20.4 |  | 1565 | 1574 | 1566 | 6661 | 20.4 | 37 | 0 | 26 | 0 | 63 | 0 |  |  | 1615 | 21:38 | 0.025 | 1050 | 22100942 | CG04AC | 1574 | 22:38 | 2.6 | 117.2 | 59 | Gr2 | VERY LOW PURGING BOTH PLUG | LF4 | 125.0954582 | 1 | 1
22100946 | C | 1 | JDHCG04ACN | SH1;LF1;CCM1 | 23/02/2022 22:18:50 | 23/02/2022 23:09:07 | 50.3 | 71 | 21:58 | 21:58 | 0:00 | 0 | 3.5 | 102.7 | 295.4 | 189.1 | 189.2 | 22:19 | 22:59 | 22:21 | 1562 |  |  |  | 0 | 7 | 15 | 7.5 | 20 | 22:56 | 23:02 | 0:06 | 0:07 |  | 18.5 |  | 1562 | 1575 | 1555 | 5934 | 18.5 | 41 | 0 | 36 | 0 | 77 | 0 |  |  | 1603 | 21:58 | 0.035 | 748 | 22200943 |  | 1575 | 23:02 | 4 | 314.2 | 15 | Gr2 |  | LF1 | 329.7235287 | 1 | 1
22200947 | C | 2 | JDHCG04ACN | SH2;LF2;LF1;CCM1 | 23/02/2022 23:13:54 | 23/02/2022 23:56:36 | 38.5 | 56 | 22:58 | 23:01 | 0:03 | 9.4 | 2.1 | 100.6 | 302.9 | 200.1 | 200.2 | 23:14 | 23:54 | 23:20 | 1595 | 23:51 | 23:49 | 1567 | 176 | 19 | 123 | 73 | 18 | 23:51 | 23:56 | 0:05 | 0:01 |  | 12.5 |  | 1595 | 1565 | 1567 | 4044 | 12.5 | 23 | 0 | 23 | 0 | 45 | 0 |  |  | 1579 | 23:28 | 0.027 | 958 | 22100944 | CG04AC | 1565 | 23:56 | 3 | 198.7 | 123 | Gr2 |  | LF2 | 241.7903162 | 0 | 1
22100947 | C | 3 | JDTL0550DN | SH1;LF1;LF1;LF5;CCM3 | 23/02/2022 23:43:24 | 24/02/2022 01:25:27 | 40.7 | 111.8 | 23:31 | 23:34 | 0:03 | 38.9 | 1.7 | 103.9 | 293.3 | 187.2 | 187.7 | 0:05 | 1:18 | 0:07 | 1526 | 0:05 | 0:07 | 1526 | 0 | 12 | 21 | 57 | 2 | 0:06 | 1:23 | 1:17 | 0:02 |  | 26.7 |  | 1526 | 1564 | 1563 | 8567 | 26.7 | 15 | 0 | 15 | 0 | 31 | 0 |  |  | 1526 | 0:07 | 0.024 | 1149 | 22200945 | CG04AC | 1564 | 1:23 | 0.2 |  | 21 | Gr2 |  | LF1 | 0 | 1 | 1
22300979 | C | 1 | JDHCG04ACN | SH3;LF3;CCM2 | 23/02/2022 23:42:40 | 24/02/2022 00:24:25 | 41.8 | 60.9 | 23:21 | 23:23 | 0:03 | 19.4 | 2.6 | 104.2 | 301.8 | 194.7 | 195 | 23:43 | 0:20 | 23:45 | 1581 |  |  |  | 0 | 8 | 52 | 66.9 | 18 | 0:17 | 0:23 | 0:06 | 0:01 |  | 14 |  | 1581 | 1569 | 1567 | 4596 | 14 | 14 | 0 | 16 | 0 | 30 | 0 |  |  | 1601 | 23:20 | 0.024 | 1080 | 22300976 | CG04AC | 1569 | 0:24 | 3.4 | 264 | 52 | Gr2 |  | LF3 | 247.2252246 | 1 | 1
22400994 | C | 2 | JDHCG04ACN | SH4;LF4;LF4;CCM2 | 24/02/2022 00:23:06 | 24/02/2022 01:23:44 | 58 | 74.7 | 0:06 | 0:09 | 0:03 | 40.5 | 3.3 | 102.1 | 292.8 | 187.4 | 187.4 | 0:29 | 1:17 | 0:33 | 1586 | 0:53 | 1:03 | 1592 | 0 | 15 | 92 | 57.5 | 18 | 1:15 | 1:21 | 0:06 | 0:03 |  | 15.8 |  | 1586 | 1575 | 1567 | 5212 | 15.8 | 41 | 0 | 35 | 0 | 75 | 0 |  |  | 1586 | 0:33 | 0.025 | 1100 | 22400991 | CG04AC | 1575 | 1:21 | 3 | 165 | 92 | Gr2 |  | LF4 | 152.2857149 | 1 | 1
22200948 | C | 1 | JDHSH41AMN | SH2;LF1;CCM1 | 24/02/2022 00:33:10 | 24/02/2022 01:31:14 | 57.9 | 79 | 0:10 | 0:12 | 0:02 | 51.3 | 1.6 | 102.1 | 291.2 | 187.4 | 187.6 | 0:33 | 1:21 | 0:39 | 1581 |  |  |  | 0 | 24 |  | 31.1 | 21 | 1:17 | 1:23 | 0:06 | 0:08 |  | 20.9 |  | 1581 | 1574 | 1560 | 6707 | 20.9 | 42 | 0 | 45 | 0 | 87 | 0 |  |  | 1639 | 0:08 | 0.025 | 1120 | 22200944 |  | 1574 | 1:28 | 2.8 | 66 |  | Gr2 |  | LF2 | 79.20465801 | 1 | 1
22200948 | C | 1 | JDHSH41AMN | SH2;LF1;CCM1 | 24/02/2022 00:33:10 | 24/02/2022 01:31:14 | 57.9 | 79 | 0:10 | 0:12 | 0:02 | 51.3 | 1.6 | 102.1 | 291.2 | 187.4 | 187.6 | 1:10 | 1:21 | 1:09 | 1578 |  |  |  | 0 | 24 |  | 31.1 | 21 | 1:17 | 1:23 | 0:06 | 0:08 |  | 20.9 |  | 1581 | 1574 | 1560 | 6707 | 20.9 | 42 | 0 | 45 | 0 | 87 | 0 |  |  | 1639 | 0:08 | 0.025 | 1120 | 22200944 |  | 1574 | 1:28 | 2.8 | 66 |  | Gr2 |  | LF2 | 79.20465801 | 1 | 1
22100948 | C | 2 | JDHSH41AMN | SH1;LF1;LF1;Unidentified | 24/02/2022 00:49:58 | 24/02/2022 01:50:18 | 20.9 | 61.6 | 0:46 | 0:49 | 0:03 | 0 | 2 | 109.6 | 308.6 | 197 | 197 |  |  | 1:42 | 1528 |  | 1:42 | 1528 | 0 | 17 | 95 | 17.1 | 33 | 1:40 |  | 0:00 | 0:00 |  | 0 |  | 1528 | 1528 | 1557 | 0 | 0 | 2 | 0 | 2 | 0 | 5 | 0 |  |  | 1657 | 0:43 | 0.023 | 1214 | 22300977 |  | 1528 | 1:42 | 3.7 | 0 | 95 | Gr2 |  | LF1 | 141.466336 | 0 | 1
22400995 | C | 1 | JDHCR04AKZ | SH4;LF4;CCM2 | 24/02/2022 01:23:48 | 24/02/2022 02:21:13 | 57.4 | 65.3 | 1:13 | 1:16 | 0:03 | 34.6 | 2.9 | 104.1 | 290.5 | 183.6 | 183.5 | 1:26 | 1:51 | 1:48 | 1602 |  |  |  | 0 | 5 | 60 | 73.3 | 18 | 1:39 | 2:12 | 0:33 | 0:06 |  | 16.4 |  | 1602 | 1576 | 1566 | 5525 | 16.4 | 104 | 0 | 111 | 0 | 215 | 1 |  |  | 1634 | 1:11 | 0.028 | 992 | 22400992 | CG04AC | 1576 | 2:16 | 2.5 | 66 | 60 | Gr2 |  | LF4 | 94.24537509 | 1 | 1
22300981 | C | 3 | JDHCR04AKZ | SH3;LF3;LF3;LF4;CCM2 | 24/02/2022 01:46:29 | 24/02/2022 03:16:16 | 70.4 | 91.5 | 1:42 | 1:45 | 0:02 | 38.2 | 3.7 | 105.2 | 305.5 | 196.4 | 196.5 | 1:55 | 3:08 | 2:02 | 1635 | 2:44 |  |  | 0 | 9 | 68 | 9004.1 | 18 | 2:46 | 3:12 | 0:26 | 0:04 |  | 21.7 |  | 1635 | 1584 | 1567 | 7508 | 21.7 | 50 | 0 | 50 | 0 | 100 | 1 |  |  | 1635 | 2:02 | 0.031 | 862 | 22300857 | ST29EX | 1584 | 3:12 | 2.6 | 109.9 | 68 | Gr2 |  | LF3 | 298.3925349 | 0 | 1
22100949 | C | 2 | JDHSH41AMN | SH1;LF1;LF3;CCM1 | 24/02/2022 02:04:01 | 24/02/2022 02:41:35 | 26.9 | 38.2 | 2:00 | 2:03 | 0:03 | 0 | 2.5 | 113.1 | 305.9 | 195.5 | 196.1 | 2:25 | 2:37 | 2:31 | 1584 | 2:25 | 2:31 | 1584 | 0 | 10 | 82 | 40.3 | 20 | 2:38 | 2:40 | 0:03 | 0:01 |  | 8.8 |  | 1584 | 1582 | 1563 | 2854 | 8.8 | 9 | 0 | 6 | 0 | 15 | 0 |  |  | 1642 | 1:57 | 0.025 | 1122 | 22200946 |  | 1582 | 2:41 | 3.8 | 295.4 | 82 | Gr2 |  | LF1 | 51.44459111 | 0 | 1
22400996 | C | 2 | JDHST29ACN | SH4;LF4;LF4;Unidentified | 24/02/2022 02:21:20 | 24/02/2022 03:38:57 | 52.4 | 80.1 | 2:16 | 2:19 | 0:03 | 0 | 1.8 | 104.1 | 299.9 | 194.1 | 194.2 | 3:17 | 3:18 |  |  | 3:17 |  |  | 211.9 | 8 | 53 | 30.8 | 20 | 2:37 |  | 0:00 | 0:00 |  | 1.3 |  |  |  | 1561 | 429 | 1.3 | 17 | 0 | 18 | 0 | 35 | 0 |  |  | 1619 | 2:09 | 0.038 | 711 | 22300979 | CG04AC |  |  | 3.1 | 165 | 53 | Gr2 |  | LF4 | 261.4154681 | 0 | 1
22200950 | C | 2 | JDTL0500DN | SH2;LF2;LF5;CCM3 | 24/02/2022 02:28:18 | 24/02/2022 04:13:22 | 79.4 | 105.7 | 2:25 | 2:28 | 0:02 | 9.2 | 2.3 | 107.2 | 303.1 | 189.6 | 190.5 | 2:47 | 3:58 | 2:30 | 1600 | 3:17 | 3:26 | 1577 | 0 | 1 | 95 | 125.1 | 1 | 3:31 | 4:00 | 0:30 | 0:13 |  | 25.2 |  | 1600 | 1566 | 1559 | 7652 | 25.2 | 6 | 0 | 6 | 0 | 14 | 0 |  |  | 1617 | 2:21 | 0.031 | 850 | 22100946 | CG04AC | 1566 | 4:13 | 0.7 | 112.9 | 95 | Gr2 |  | LF2 | 0 | 0 | 1
22100950 | C | 1 | JDHSH41AMN | SH1;LF1;CCM1 | 24/02/2022 02:54:50 | 24/02/2022 03:36:11 | 41.4 | 45.5 | 2:47 | 2:51 | 0:04 | 40.9 | 3.2 | 100.6 | 316.7 | 213.8 | 214.7 | 2:56 | 3:28 | 2:58 | 1586 |  |  |  | 0 | 19 | 123 | 121 | 20 | 3:29 | 3:35 | 0:06 | 0:01 |  | 16.6 |  | 1586 | 1565 | 1566 | 5178 | 16.6 | 30 | 0 | 28 | 0 | 58 | 0 |  |  | 1642 | 2:44 | 0.026 | 1081 | 22200947 | CG04AC | 1565 | 3:36 | 2.9 | 173.6 | 123 | Gr2 |  | LF1 | 253.9871646 | 0 | 1
22200951 | C | 2 | JDHSH41AMN | SH2;LF2;LF1;CCM1 | 24/02/2022 03:45:59 | 24/02/2022 04:38:07 | 50.8 | 65 | 3:31 | 3:33 | 0:03 | 26.1 | 4.3 | 109.6 | 326.4 | 211.9 | 212.4 | 3:44 | 4:30 | 3:48 | 1579 | 4:17 | 4:20 | 1591 | 0 | 17 | 95 | 181.6 | 18 | 4:31 | 4:35 | 0:04 | 0:03 |  | 21.2 |  | 1579 | 1575 | 1564 | 6899 | 21.2 | 30 | 0 | 27 | 0 | 57 | 0 |  |  | 1616 | 4:03 | 0.019 | 1484 | 22300977 |  | 1575 | 4:36 | 3.4 | 320.1 | 95 | Gr2 |  | LF2 | 247.1194123 | 0 | 1
22400997 | C | 1 | JDHST29ACN | SH4;LF4;CCM2 | 24/02/2022 03:42:05 | 24/02/2022 04:13:01 | 30.9 | 32.6 | 3:38 | 3:40 | 0:03 | 29.8 | 2.3 | 103.6 | 306.8 | 200.9 | 200.9 | 3:44 | 4:07 | 3:49 | 1589 |  |  |  | 0 | 24 | 0 | 43.8 | 18 | 3:59 | 4:12 | 0:13 | 0:01 |  | 10.2 |  | 1589 | 1572 | 1565 | 3433 | 10.2 | 36 | 0 | 37 | 0 | 73 | 0 |  |  | 1631 | 3:34 | 0.03 | 917 | 22200948 | SH41AM | 1572 | 4:13 | 2.6 | 132 | 0 | Gr2 |  | LF4 | 163.9032321 | 1 | 1
22100951 | C | 2 | JDHSH41AMN | SH1;LF1;LF1;CCM1 | 24/02/2022 04:16:35 | 24/02/2022 05:30:51 | 51.9 | 75.3 | 4:13 | 4:16 | 0:03 | 30.8 | 3.9 | 97.9 | 297.6 | 195.5 | 195.9 | 4:17 | 5:18 | 4:42 | 1591 | 4:39 | 4:42 | 1591 | 0 | 5 | 60 | 44 | 20 | 5:13 | 5:23 | 0:10 | 0:07 |  | 14.1 |  | 1591 | 1565 | 1564 | 4480 | 14.1 | 5 | 0 | 5 | 0 | 10 | 0 |  |  | 1647 | 4:09 | 0.02 | 1411 | 22400995 | CR04AK | 1565 | 5:28 | 3.1 | 172.3 | 60 | Gr2 |  | LF1 | 267.4925421 | 0 | 1
22300983 | C | 1 | JDHST29ACN | SH3;LF3;CCM2 | 24/02/2022 04:22:42 | 24/02/2022 05:02:58 | 40.3 | 42 | 4:18 | 4:21 | 0:03 | 37.3 | 3.2 | 103.9 | 324.7 | 209.8 | 210.2 | 4:25 | 4:57 | 4:29 | 1586 |  |  |  | 0 | 12 | 22 | 79.9 | 18 | 4:55 | 5:00 | 0:05 | 0:03 |  | 15.6 |  | 1586 | 1571 | 1566 | 5271 | 15.6 | 34 | 0 | 40 | 0 | 74 | 0 |  |  | 1624 | 4:15 | 0.022 | 1230 | 22100947 |  | 1571 | 5:01 | 3.5 | 330 | 22 | Gr2 |  | LF3 | 252.2121704 | 0 | 1
22400998 | C | 1 | JDHCR04AKZ | SH4;LF4;CCM2 | 24/02/2022 05:03:27 | 24/02/2022 05:53:32 | 50.1 | 65.7 | 4:45 | 4:48 | 0:03 | 41.6 | 3.4 | 108.6 | 297.1 | 185.1 | 185.1 | 5:04 | 5:50 | 5:07 | 1591 |  |  |  | 0 | 3 | 9 | 73.7 | 18 | 5:44 | 5:48 | 0:04 | 0:06 |  | 13.9 | 0.9 | 1591 | 1568 | 1566 | 4639 | 13.9 | 39 | 0 | 32 | 0 | 71 | 0 | 0.1 | 0 | 1665 | 4:43 | 0.023 | 1250 | 22300980 |  | 1568 | 5:48 | 2.8 | 117.2 | 9 | Gr2 |  | LF4 | 131.1050732 | 1 | 1
22100952 | A | 2 | JDHCG04ACN | SH1;LF1;LF1;CCM1 | 24/02/2022 05:40:01 | 24/02/2022 06:35:36 | 50 | 58.3 | 5:35 | 5:37 | 0:03 | 49.7 | 4.6 | 104.1 | 296.5 | 187.7 | 187.9 | 5:41 | 6:26 | 5:43 | 1580 |  |  |  | 0 | 8 | 53 | 229.2 | 20 | 6:23 | 6:29 | 0:06 | 0:07 |  | 20.1 |  | 1580 | 1572 | 1566 | 6255 | 20.1 | 66 | 0 | 12 | 0 | 78 | 0 |  |  | 1572 | 6:29 | 0.023 | 1204 | 22300979 | CG04AC | 1572 | 6:29 | 4.6 | 425 | 53 | Gr4 |  | LF1 | 122.639988 | 0 | 1
22200953 | A | 2 | JDTL0550DN | SH2;LF2;LF5;CCM3 | 24/02/2022 06:28:50 | 24/02/2022 07:52:53 | 72.2 | 120.7 | 5:50 | 5:52 | 0:02 | 48.3 | 2.1 | 110.4 | 308.2 | 194.7 | 195.7 | 6:36 | 7:44 | 7:18 | 1536 | 7:12 | 7:18 | 1536 | 0 | 7 | 16 | 57.6 | 5 | 6:38 | 7:46 | 1:08 | 0:05 |  | 30.2 |  | 1536 | 1575 | 1560 | 9488 | 30.2 | 10 | 0 | 15 | 0 | 25 | 0 |  |  | 1633 | 5:48 | 0.022 | 1234 | 22200949 |  | 1575 | 7:48 | 0.6 |  | 16 | Gr4 |  | LF2 | 211.7730642 | 0 | 1
22400999 | A | 1 | JDHCG04ACN | SH4;LF4;CCM2 | 24/02/2022 05:54:29 | 24/02/2022 06:48:00 | 53.5 | 58.5 | 5:47 | 5:50 | 0:03 | 51.1 | 3.2 | 103.8 | 301.9 | 195 | 194.9 | 5:56 | 6:44 | 5:58 | 1602 |  |  |  | 0 | 24 | 0 | 25.4 | 18 | 6:44 | 6:47 | 0:04 | 0:01 |  | 11.3 |  | 1602 | 1575 | 1563 | 3531 | 11.3 | 47 | 0 | 49 | 0 | 96 | 0 |  |  | 1625 | 5:45 | 0.029 | 934 | 22400997 | ST29AC | 1575 | 6:47 | 3 | 186.1 | 0 | Gr4 |  | LF4 | 203.0793545 | 1 | 1
22300985 | A | 1 | JDHCG04ACN | SH3;LF3;CCM1 | 24/02/2022 06:51:44 | 24/02/2022 07:20:38 | 28.9 | 40.5 | 6:37 | 6:40 | 0:04 | 28 | 2.5 | 103.6 | 291.7 | 185.5 | 185.6 | 6:52 | 7:12 | 6:55 | 1574 |  |  |  | 91 | 19 | 124 | 105.6 | 18 | 7:09 | 7:18 | 0:10 | 0:02 |  | 12 |  | 1574 | 1570 | 1566 | 3490 | 12 | 27 | 0 | 32 | 0 | 59 | 0 |  |  | 1615 | 6:34 | 0.031 | 870 | 22100950 | SH41AM | 1570 | 7:18 | 2.9 | 150.2 | 124 | Gr4 |  | LF3 | 122.737969 | 1 | 1
22100953 | A | 1 | JDHCG04ACN | SH1;LF1;CCM2 | 24/02/2022 06:54:37 | 24/02/2022 07:35:27 | 40.8 | 42 | 6:51 | 6:53 | 0:03 | 38.7 | 3.5 | 109.6 | 289.6 | 182.5 | 182.7 | 6:57 | 7:28 | 7:00 | 1590 |  |  |  | 201 | 17 | 96 | 63 | 18 | 7:26 | 7:30 | 0:05 | 0:05 |  | 12.4 |  | 1590 | 1572 | 1566 | 3595 | 12.4 | 42 | 0 | 42 | 0 | 83 | 0 |  |  | 1604 | 6:45 | 0.033 | 794 | 22200951 | SH41AM | 1572 | 7:34 | 3.9 | 314.2 | 96 | Gr4 |  | LF1 | 152.6149831 | 0 | 1
22401000 | A | 1 | JDHCG04ACN | SH4;LF4;CCM1 | 24/02/2022 07:24:27 | 24/02/2022 07:59:51 | 35.4 | 48.2 | 7:08 | 7:12 | 0:03 | 35.1 | 3.6 | 104.2 | 297.2 | 189.4 | 189.4 | 7:24 | 7:52 | 7:28 | 1562 |  |  |  | 53.8 | 12 | 23 | 52 | 18 | 7:54 | 7:58 | 0:03 | 0:02 |  | 17 |  | 1562 | 1568 | 1566 | 5056 | 17 | 38 | 0 | 33 | 0 | 71 | 0 |  |  | 1598 | 7:06 | 0.028 | 933 | 22300983 | ST29AC | 1568 | 7:58 | 2.9 | 149.2 | 23 | Gr4 |  | LF4 | 101.1999059 | 0 | 1
22200954 | A | 2 | JDHCG04ACN | SH2;LF2;LF1;CCM2 | 24/02/2022 07:38:25 | 24/02/2022 08:23:29 | 40.9 | 64.6 | 7:17 | 7:19 | 0:02 | 37.9 | 3.7 | 107.8 | 316.7 | 205.3 | 205.3 | 7:39 | 8:18 | 7:42 | 1550 | 7:59 | 8:08 | 1571 | 0 | 15 | 94 | 33.3 | 18 | 8:01 | 8:20 | 0:19 | 0:03 |  | 21.6 |  | 1550 | 1573 | 1564 | 6651 | 21.6 | 17 | 0 | 19 | 0 | 37 | 0 |  |  | 1550 | 7:42 | 0.025 | 1049 | 22300982 |  | 1573 | 8:21 | 2.7 | 165 | 94 | Gr4 |  | LF2 | 200.5331229 | 1 | 1
22401001 | A | 1 | JDHCG04ACN | SH4;LF4;CCM1 | 24/02/2022 08:22:45 | 24/02/2022 08:51:21 | 28.6 | 34.5 | 8:14 | 8:17 | 0:03 | 24 | 2.7 | 102.4 | 284.8 | 179.6 | 179.7 | 8:27 | 8:45 | 8:26 | 1593 |  |  |  | 110.1 | 5 | 62 | 93.2 | 18 | 8:44 | 8:48 | 0:04 | 0:04 |  | 7.7 |  | 1593 | 1576 | 1566 | 2414 | 7.7 | 32 | 0 | 33 | 0 | 65 | 0 |  |  | 1627 | 8:08 | 0.028 | 965 | 22100951 | SH41AM | 1576 | 8:44 | 2.8 | 99 | 62 | Gr4 |  | LF4 | 69.45883983 | 1 | 1
22200955 | A | 2 | JDHCG04BCN | SH2;LF2;LF1;CCM2 | 24/02/2022 08:38:25 | 24/02/2022 09:15:54 | 32 | 40.5 | 8:33 | 8:35 | 0:02 | 22.4 | 2.9 | 113.1 | 307.3 | 191.3 | 191.4 | 8:39 | 9:12 | 8:41 | 1614 | 9:07 | 9:09 | 1564 | 0 | 10 | 82 | 60.9 | 18 | 9:10 | 9:15 | 0:05 | 0:01 |  | 8.9 |  | 1614 | 1570 | 1567 | 2557 | 8.9 | 26 | 0 | 25 | 0 | 51 | 0 |  |  | 1579 | 8:59 | 0.029 | 932 | 22200952 |  | 1570 | 9:15 | 2.7 | 125.7 | 82 | Gr4 |  | LF2 | 112.1728252 | 1 | 1
22300987 | A | 1 | JDHCG04BCN | SH3;LF3;Unidentified | 24/02/2022 08:54:59 | 24/02/2022 09:19:48 | 24.8 | 27.9 | 8:49 | 8:52 | 0:03 | 12.9 | 1.4 | 101.9 | 290.6 | 187.3 | 187.4 | 8:56 | 9:05 | 8:58 | 1605 |  |  |  | 106.1 | 8 | 54 | 79.3 | 18 | 9:00 |  | 0:00 | 0:00 |  | 2.2 |  | 1605 | 1605 | 1566 | 568 | 2.2 | 17 | 0 | 20 | 0 | 37 | 0 |  |  | 1648 | 8:46 | 0.033 | 856 | 22100952 | CG04AC | 1605 | 8:58 | 2.1 |  | 54 | Gr4 |  | LF3 | 62.1217284 | 0 | 1
22401002 | A | 1 | JDHCG04BCN | SH4;LF4;CCM2 | 24/02/2022 09:44:13 | 24/02/2022 10:15:30 | 31.3 | 48 | 9:25 | 9:28 | 0:03 | 30.1 | 2.8 | 97.6 | 288.4 | 187.8 | 188 | 9:46 | 10:06 | 9:49 | 1590 |  |  |  | 244.2 | 19 | 125 | 71.9 | 18 | 9:57 | 10:15 | 0:18 | 0:01 |  | 11.6 |  | 1590 | 1563 | 1566 | 2653 | 11.6 | 31 | 0 | 31 | 0 | 62 | 0 |  |  | 1631 | 9:21 | 0.036 | 751 | 22300985 | CG04AC | 1563 | 10:15 | 2.6 | 99 | 125 | Gr4 |  | LF4 | 101.3620137 | 1 | 1
22100955 | A | 1 | JDHCG04ACN | SH1;LF1;CCM1 | 24/02/2022 09:31:03 | 24/02/2022 09:50:06 | 19.1 | 19.4 | 9:28 | 9:31 | 0:03 | 15.2 | 2 | 100.5 | 292.8 | 190.4 | 190.4 | 9:35 | 9:45 | 9:39 | 1587 |  |  |  | 124 | 24 | 0 | 92.1 | 18 | 9:38 | 9:48 | 0:10 | 0:03 |  | 5.4 |  | 1587 | 1581 | 1567 | 1549 | 5.4 | 26 | 0 | 23 | 0 | 49 | 0 |  |  | 1637 | 9:25 | 0.036 | 768 | 22400999 | CG04AC | 1581 | 9:48 | 2.4 | 66 | 0 | Gr4 |  | LF1 | 103.256631 | 1 | 1
22200956 | A | 2 | JDHCG04BCN | SH2;LF2;LF1;CCM1 | 24/02/2022 09:58:56 | 24/02/2022 10:39:56 | 39.4 | 46 | 9:51 | 9:54 | 0:02 | 31.5 | 2.9 | 107.2 | 303.5 | 193.5 | 193.5 | 9:58 | 10:31 | 9:59 | 1625 | 10:22 | 10:20 | 1569 | 233 | 9 | 69 | 80.8 | 18 | 10:28 | 10:33 | 0:05 | 0:07 |  | 7.9 |  | 1625 | 1575 | 1567 | 2299 | 7.9 | 19 | 0 | 18 | 0 | 37 | 0 |  |  | 1623 | 9:48 | 0.037 | 742 | 22300984 |  | 1575 | 10:34 | 3.2 | 223.7 | 69 | Gr4 |  | LF2 | 218.1171509 | 1 | 1
22300988 | A | 1 | JDHST29DCN | SH3;LF3;CCM2 | 24/02/2022 10:16:23 | 24/02/2022 11:00:12 | 43.8 | 62.2 | 9:55 | 9:58 | 0:03 | 29.8 | 2.3 | 109.6 | 302.1 | 188.6 | 188.9 | 10:26 | 10:57 | 10:29 | 1572 |  |  |  | 245.1 | 17 | 96 | 71.9 | 18 | 10:42 | 11:00 | 0:18 | 0:01 |  | 18.6 |  | 1572 | 1562 | 1566 | 4604 | 18.6 | 6 | 0 | 6 | 0 | 11 | 0 |  |  | 1605 | 9:50 | 0.04 | 665 | 22100953 | CG04AC | 1562 | 11:00 | 2.6 | 99 | 96 | Gr4 |  | LF3 | 77.50470663 | 1 | 1
22200957 | A | 3 | JDTL0550DN | SH2;LF2;LF2;LF5;CCM3 | 24/02/2022 10:36:22 | 24/02/2022 11:58:11 | 63.2 | 84.9 | 10:30 | 10:33 | 0:03 | 61.5 | 1.8 | 104.2 | 304.1 | 197.5 | 198.1 | 10:38 | 11:47 | 10:48 | 1558 |  |  |  | 107 | 12 | 24 | 83.7 | 2 | 10:50 | 11:51 | 1:00 | 0:08 |  | 32.7 |  | 1558 | 1565 | 1560 | 10339 | 32.7 | 16 | 0 | 17 | 0 | 34 | 0 |  |  | 1558 | 10:48 | 0.028 | 930 | 22401000 | CG04AC | 1565 | 11:57 | 0.2 |  | 24 | Gr4 |  | LF2 | 0 | 1 | 1
22401003 | A | 1 | JDHST29DCN | SH4;LF4;CCM2 | 24/02/2022 11:07:42 | 24/02/2022 11:50:32 | 42.8 | 69.9 | 10:38 | 10:41 | 0:03 | 41.6 | 2.7 | 104.6 | 291.3 | 183.1 | 183.9 | 11:08 | 11:35 | 11:12 | 1557 |  |  |  | 0 | 5 | 63 | 35 | 18 | 11:25 | 11:42 | 0:17 | 0:09 |  | 20.1 |  | 1557 | 1570 | 1561 | 5799 | 20.1 | 27 | 0 | 24 | 0 | 51 | 0 |  |  | 1629 | 10:33 | 0.028 | 977 | 22401001 | CG04AC | 1570 | 11:48 | 2.6 | 82.5 | 63 | Gr4 |  | LF4 | 79.39684873 | 1 | 1
22100956 | A | 1 | JDHWT41ALN | SH1;LF1;CCM1 | 24/02/2022 10:47:34 | 24/02/2022 11:33:16 | 45.7 | 46.1 | 10:44 | 10:47 | 0:03 | 38.6 | 2.9 | 100.5 | 300.1 | 196.6 | 196.7 | 10:53 | 11:26 | 10:56 | 1550 |  |  |  | 290 | 15 | 95 | 66.5 | 14 | 11:24 | 11:28 | 0:04 | 0:05 |  | 20.7 |  | 1550 | 1570 | 1564 | 6370 | 20.7 | 28 | 0 | 29 | 0 | 57 | 0 |  |  | 1593 | 10:40 | 0.034 | 759 | 22200954 | CG04AC | 1570 | 11:29 | 2.1 | 108.2 | 95 | Gr4 |  | LF1 | 125.2263697 | 1 | 1
22200958 | A | 1 | JDHWT41ALN | SH2;LF2;CCM1 | 24/02/2022 11:50:56 | 24/02/2022 12:24:24 | 33.5 | 34.9 | 11:47 | 11:50 | 0:02 | 30.8 | 2.9 | 104.8 | 300.5 | 192.4 | 192.8 | 11:54 | 12:20 | 11:56 | 1609 |  |  |  | 388 | 24 | 0 | 52.9 | 14 | 12:18 | 12:21 | 0:03 | 0:03 |  | 7.6 |  | 1609 | 1569 | 1564 | 2418 | 7.6 | 26 | 0 | 29 | 0 | 55 | 0 | 0 | 0 | 1613 | 11:43 | 0.03 | 888 | 22100955 | CG04AC | 1569 | 12:23 | 2.7 | 205.9 | 0 | Gr4 |  | LF2 | 289.1141944 | 0 | 1
22401004 | A | 1 | JDHST29DCN | SH4;LF4;CCM2 | 24/02/2022 11:53:49 | 24/02/2022 12:48:08 | 54.3 | 71.4 | 11:34 | 11:37 | 0:02 | 41 | 3.2 | 99.4 | 287.4 | 184.5 | 184.7 | 11:54 | 12:42 | 11:58 | 1577 |  |  |  | 310.2 | 8 | 55 | 244.2 | 18 | 12:40 | 12:39 | 00:-01:-10 | 0:04 |  | 18.9 |  | 1577 | 1572 | 1566 | 5565 | 18.9 | 27 | 0 | 27 | 0 | 53 | 0 |  |  | 1608 | 11:31 | 0.03 | 884 | 22100952 | CG04AC | 1572 | 12:45 | 3.4 | 239.2 | 55 | Gr4 |  | LF4 | 154.7936409 | 0 | 1
22100957 | A | 1 | JDHWT41AMN | SH1;LF1;CCM1 | 24/02/2022 12:25:39 | 24/02/2022 13:07:02 | 41.4 | 68.8 | 11:56 | 11:58 | 0:03 | 34.8 | 2.3 | 108.8 | 292.4 | 180.9 | 181.3 | 12:27 | 13:03 | 12:26 | 1532 |  |  |  | 320 | 7 | 17 | 158.2 | 14 | 13:02 | 13:05 | 0:03 | 0:02 |  | 22.8 |  | 1532 | 1571 | 1563 | 7380 | 22.8 | 18 | 0 | 19 | 0 | 37 | 0 |  |  | 1613 | 11:51 | 0.036 | 741 | 22200953 |  | 1571 | 13:06 | 2.9 | 214.5 | 17 | Gr4 |  | LF1 | 166.3531988 | 0 | 1
22300990 | B | 2 | JDTL0550DN | SH3;LF3;LF5;CCM3 | 24/02/2022 12:48:14 | 24/02/2022 14:30:52 | 92.2 | 131.9 | 12:16 | 12:19 | 0:03 | 77.7 | 2 | 108.6 | 306.4 | 195.2 | 195.9 | 12:48 | 14:31 | 13:01 | 1536 | 13:45 | 13:54 | 1538 | 79.1 | 3 | 10 | 35.4 | 2 | 12:51 | 13:10 | 0:19 | 0:07 |  | 52.4 | 0.4 | 1536 | 1589 | 1553 | 14724 | 52.4 | 30 | 0 | 32 | 0 | 62 | 0 |  |  | 1558 | 13:09 | 0.046 | 588 | 22100954 |  | 1589 | 14:30 | 0.2 |  | 10 | Gr3 |  | LF3 | 0 | 1 | 1
22401005 | A | 2 | JDHCG04ACN | SH4;LF4;LF4;CCM2 | 24/02/2022 12:54:49 | 24/02/2022 13:50:05 | 54.5 | 61.7 | 12:46 | 12:48 | 0:03 | 28 | 5.5 | 96.1 | 287 | 184.9 | 185.5 | 13:20 | 13:45 | 13:20 | 1578 |  |  |  | 188.1 | 19 | 126 | 88.8 | 18 | 13:43 | 13:47 | 0:04 | 0:03 |  | 5.5 |  | 1578 | 1565 | 1566 | 1579 | 5.5 | 52 | 0 | 30 | 0 | 82 | 0 |  |  | 1565 | 13:44 | 0.021 | 1310 | 22401002 | CG04BC | 1565 | 13:44 | 6.7 | 844.8 | 126 | Gr4 |  | LF4 | 136.4344119 | 0 | 1
22200959 | B | 3 | JDTL0550DN | SH2;LF2;LF2;LF5;CCM3 | 24/02/2022 13:04:41 | 24/02/2022 15:39:20 | 64.7 | 157.6 | 13:00 | 13:02 | 0:02 | 65.2 | 2.6 | 105 | 302.1 | 193.6 | 194.4 | 13:10 | 15:38 | 13:24 | 1569 | 13:10 | 13:24 | 1569 | 352 | 1 | 97 |  | 5 | 15:10 |  | 0:00 | 0:00 |  | 51.1 |  | 1569 | 1569 | 1548 | 14839 | 51.1 | 13 | 0 | 18 | 0 | 31 | 0 |  |  | 1593 | 13:27 | 0.026 | 1000 | 22300990 | JDTL0550DN | 1569 | 15:39 | 1 | 84.8 | 97 | Gr3 |  | LF2 | 0 | 0 | 1
22300991 | B | 1 | JDHCG04B1N | SH3;LF3;CCM2 | 24/02/2022 13:53:09 | 24/02/2022 14:24:42 | 31.5 | 50.9 | 13:31 | 13:34 | 0:03 | 32.1 | 2.7 | 110.9 | 315.7 | 201.8 | 202.2 | 13:53 | 14:20 | 13:58 | 1570 |  |  |  | 141.8 | 9 | 70 | 108.2 | 18 | 14:06 | 14:23 | 0:17 | 0:02 |  | 17.6 |  | 1570 | 1567 | 1567 | 4912 | 17.6 | 31 | 0 | 32 | 0 | 63 | 0 |  |  | 1603 | 13:25 | 0.028 | 937 | 22200956 | CG04BC | 1567 | 14:23 | 2.5 | 115.5 | 70 | Gr3 |  | LF3 | 164.2543746 | 0 | 1
22100958 | B | 1 | JDHTR46TCZ | SH1;LF1;CCM1 | 24/02/2022 13:37:38 | 24/02/2022 14:02:54 | 25.3 | 29.2 | 13:31 | 13:34 | 0:03 | 26.1 | 3 | 104.6 | 319.5 | 211 | 211.9 | 13:38 | 14:03 | 13:39 | 1591 |  |  |  | 348 | 17 | 97 | 83.1 | 18 | 13:59 | 14:02 | 0:03 | 0:01 |  | 11.9 | 0.1 | 1591 | 1570 | 1562 | 3704 | 11.9 | 23 | 0 | 23 | 0 | 46 | 0 |  |  | 1627 | 13:25 | 0.038 | 709 | 22300988 | ST29DC | 1570 | 14:03 | 2.5 | 125.7 | 97 | Gr3 | IMPORTED LIME ADDED | LF1 | 186.8429732 | 0 | 1
22401006 | B | 1 | JDHCG04B1N | SH4;LF4;CCM2 | 24/02/2022 14:27:52 | 24/02/2022 15:20:16 | 52.4 | 83.7 | 13:56 | 13:57 | 0:00 | 45.4 | 3.3 | 104.1 | 301.2 | 187 | 187 | 14:28 | 15:15 | 14:34 | 1583 |  |  |  | 371.5 | 15 | 96 | 75 | 18 | 15:13 | 14:51 | 00:-21:-43 | 0:02 |  | 18.1 |  | 1583 | 1568 | 1566 | 5131 | 18.1 | 36 | 0 | 30 | 0 | 66 | 0 |  |  | 1624 | 13:53 | 0.039 | 692 | 22100956 | WT41AL | 1568 | 15:19 | 2.8 | 128 | 96 | Gr3 |  | LF4 | 142.4789391 | 1 | 1
22200960 | B | 1 | JDHTR46TCN | SH2;LF2;CCM1 | 24/02/2022 14:14:26 | 24/02/2022 14:51:55 | 37.5 | 55 | 13:57 | 13:57 | 0:00 | 48.6 | 2.7 | 109.4 | 306.8 | 194.2 | 194.8 | 14:12 | 14:49 | 14:14 | 1592 |  |  |  | 0 | 5 | 64 | 49.3 | 14 | 14:46 | 14:51 | 0:04 | 0:01 |  | 14.1 |  | 1592 | 1566 | 1562 | 4289 | 14.1 | 30 | 0 | 35 | 0 | 66 | 0 |  |  | 1614 | 13:57 | 0.022 | 1209 | 22401003 | ST29DC | 1566 | 14:52 | 2.7 | 217.5 | 64 | Gr3 |  | LF2 | 186.0209889 | 1 | 1
22100959 | B | 1 | JDHTR46TCZ | SH1;LF1;CCM1 | 24/02/2022 14:58:30 | 24/02/2022 16:03:48 | 65.3 | 82.8 | 14:38 | 14:41 | 0:03 | 58.3 | 4.4 | 98 | 300.8 | 197.9 | 198.4 | 14:59 | 15:47 | 15:05 | 1571 |  |  |  | 260 | 24 | 0 | 72.4 | 18 | 15:44 | 15:50 | 0:06 | 0:14 |  | 26.9 |  | 1571 | 1571 | 1561 | 6992 | 26.9 | 3 | 0 | 3 | 0 | 6 | 0 |  |  | 1625 | 14:33 | 0.026 | 1049 | 22200958 | WT41AL | 1571 | 15:55 | 3.4 | 280.8 | 0 | Gr3 |  | LF1 | 207.7240962 | 0 | 1
22401007 | B | 1 | JDHCG04B1N | SH4;LF4;CCM2 | 24/02/2022 15:21:57 | 24/02/2022 16:10:17 | 48.3 | 51.5 | 15:16 | 15:19 | 0:02 | 45.3 | 3.4 | 98.7 | 294.1 | 191.5 | 191.9 | 15:24 | 16:03 | 15:28 | 1569 |  |  |  | 0 | 8 | 56 | 77.7 | 18 | 16:00 | 16:07 | 0:07 | 0:03 |  | 23.1 |  | 1569 | 1569 | 1565 | 6430 | 23.1 | 43 | 0 | 25 | 0 | 89 | 0 |  |  | 1577 | 15:15 | 0.022 | 1160 | 22401004 | ST29DC | 1569 | 16:08 | 3.1 | 205.3 | 56 | Gr3 |  | LF4 | 89.74426893 | 0 | 1
22100960 | B | 1 | JDHCG04B1N | SH1;LF1;CCM2 | 24/02/2022 16:14:53 | 24/02/2022 16:48:17 | 33.4 | 34.6 | 16:08 | 16:14 | 0:05 | 34.3 | 4.3 | 104 | 307.9 | 199.2 | 199.6 | 16:15 | 16:44 | 16:18 | 1637 |  |  |  | 0 | 4 | 1 | 7572.1 | 18 | 16:32 | 16:47 | 0:15 | 0:01 |  | 8.6 |  | 1637 | 1572 | 1567 | 2570 | 8.6 | 35 | 0 | 34 | 0 | 68 | 0 |  |  | 1645 | 16:07 | 0.019 | 1492 | 22200858 | CG04BC | 1572 | 16:48 | 3.8 | 367.3 | 1 | Gr3 |  | LF1 | 388.628602 | 1 | 1
22401008 | B | 1 | JDHTR46TCA | SH4;LF4;CCM1 | 24/02/2022 16:36:22 | 24/02/2022 17:05:34 | 29.2 | 33.1 | 16:30 | 16:32 | 0:03 | 28.8 | 3.4 | 109.4 | 314.1 | 200.6 | 201.2 | 16:36 | 17:01 | 16:38 | 1607 |  |  |  | 319 | 9 | 71 | 54.8 | 18 | 16:59 | 17:04 | 0:05 | 0:02 |  | 9 |  | 1607 | 1576 | 1562 | 2867 | 9 | 37 | 0 | 32 | 0 | 69 | 0 |  |  | 1622 | 16:26 | 0.026 | 1060 | 22300991 | CG04B1 | 1576 | 17:04 | 2.9 | 183.2 | 71 | Gr3 |  | LF4 | 199.9037304 | 1 | 1
22300994 | B | 1 | JDHTR46TCZ | SH3;LF3;CCM1 | 24/02/2022 17:06:54 | 24/02/2022 18:18:32 | 71.6 | 74.2 | 17:02 | 17:04 | 0:02 | 57.5 | 4.5 | 104.6 | 293.3 | 180.7 | 181.5 | 17:09 | 18:12 | 17:15 | 1609 |  |  |  | 0 | 17 | 97 | 114 | 18 | 17:55 | 18:14 | 0:19 | 0:04 |  | 23.5 |  | 1609 | 1574 | 1562 | 7036 | 23.5 | 46 | 0 | 47 | 0 | 93 | 1 |  |  | 1638 | 16:59 | 0.018 | 1540 | 22100958 | TR46TC | 1574 | 18:15 | 4.6 | 430.6 | 97 | Gr3 |  | LF3 | 220.5089404 | 0 | 1
22100961 | B | 1 | JDHCG04B1N | SH1;LF1;CCM2 | 24/02/2022 17:51:33 | 24/02/2022 18:49:28 | 57.9 | 85.9 | 17:20 | 17:24 | 0:03 | 47 | 4 | 99.7 | 290.5 | 186.8 | 186.9 | 17:53 | 18:37 | 17:56 | 1569 |  |  |  | 0 | 5 | 65 | 62.9 | 15 | 18:26 | 18:48 | 0:22 | 0:01 |  | 20.6 |  | 1569 | 1567 | 1567 | 6237 | 20.6 | 13 | 0 | 15 | 0 | 28 | 0 |  |  | 1624 | 17:18 | 0.021 | 1303 | 22200960 | TR46TC | 1567 | 18:49 | 3.5 | 324.4 | 65 | Gr3 |  | LF1 | 330.6427239 | 1 | 1
22401009 | C | 2 | JDTL0550DN | SH4;LF4;LF5;CCM3 | 24/02/2022 18:20:54 | 24/02/2022 22:36:11 | 129.5 | 274.9 | 17:59 | 18:01 | 0:03 | 87.4 | 3.5 | 101.3 | 321.3 | 216.1 | 216.6 | 18:21 | 22:23 | 18:24 | 1585 | 21:34 | 21:46 | 1532 | 141.9 | 15 | 97 | 97.7 | 18 | 18:22 | 22:25 | 4:03 | 0:11 |  | 57.3 |  | 1585 | 1567 | 1563 | 18375 | 57.3 | 39 | 0 | 41 | 0 | 80 | 0 |  |  | 1585 | 18:24 | 0.021 | 1320 | 22401006 | CG04B1 | 1567 | 22:35 | 1.8 | 0 | 97 | Gr1 |  | LF4 | 191.8829276 | 0 | 1
22300995 | B | 1 | JDHTR46TCZ | SH3;LF3;CCM1 | 24/02/2022 18:39:42 | 24/02/2022 19:21:23 | 41.7 | 54.9 | 18:24 | 18:26 | 0:02 | 39.4 | 3.8 | 98.7 | 304.2 | 195.3 | 196.1 | 18:41 | 19:17 | 18:46 | 1575 |  |  |  | 109 | 8 | 56 | 89.5 | 17 | 19:15 | 19:19 | 0:04 | 0:02 |  | 20.9 |  | 1575 | 1583 | 1562 | 6141 | 20.9 | 32 | 0 | 32 | 0 | 64 | 0 |  |  | 1639 | 18:21 | 0.017 | 1600 | 22401007 | CG04B1 | 1568 | 19:06 | 3.4 | 285.8 | 56 | Gr3 |  | LF3 | 211.2371293 | 0 | 1
22100962 | B | 1 | JDHCG04B1N | SH1;LF1;CCM2 | 24/02/2022 18:52:55 | 24/02/2022 19:31:56 | 39 | 61.5 | 18:28 | 18:30 | 0:03 | 39.7 | 3.4 | 99.8 | 291.8 | 188.5 | 188.6 | 18:53 | 19:18 | 18:57 | 1580 |  |  |  | 123 | 1 | 98 |  | 18 | 19:17 | 19:30 | 0:14 | 0:02 |  | 14 |  | 1580 | 1569 | 1552 | 4339 | 14 | 25 | 0 | 24 | 0 | 49 | 0 |  |  | 1646 | 18:23 | 0.027 | 1040 | 22200961 | JDTL0550DN | 1569 | 19:31 | 2.8 | 132 | 98 | Gr3 |  | LF1 | 136.8620964 | 1 | 1
22200964 | B | 2 | JDTL0550DN | SH2;LF2;LF5;CCM3 | 24/02/2022 19:42:34 | 24/02/2022 21:22:09 | 67 | 120 | 19:20 | 19:22 | 0:02 | 67.4 | 2.9 | 103.5 | 297.9 | 190.2 | 191.5 | 19:42 | 21:20 | 19:46 | 1549 | 20:30 | 20:41 | 1544 | 0 | 24 | 0 | 121.6 | 18 | 19:43 | 21:15 | 1:32 | 0:07 |  | 37.7 | 1.4 | 1549 | 1565 | 1558 | 11489 | 37.7 | 20 | 0 | 20 | 0 | 41 | 0 |  |  | 1549 | 19:46 | 0.02 | 1302 | 22100959 | TR46TC | 1565 | 21:21 | 2.1 | 0 | 0 | Gr3 |  | LF2 | 220.9790897 | 0 | 1
22401010 | B | 1 | JDHTR46TCZ | SH4;LF4;CCM1 | 24/02/2022 19:27:05 | 24/02/2022 20:10:35 | 43.5 | 55.3 | 19:13 | 19:15 | 0:03 | 0 | 2.5 | 108.8 | 311.7 | 200 | 200.4 | 19:42 | 20:04 | 19:28 | 1610 |  |  |  | 0 | 9 | 72 | 84.7 | 18 | 19:58 | 20:08 | 0:09 | 0:03 |  | 8 |  | 1610 | 1577 | 1562 | 2490 | 8 | 34 | 0 | 34 | 0 | 68 | 0 | 0.1 | 0 | 1656 | 19:07 | 0.021 | 1360 | 22401008 | TR46TC | 1577 | 20:08 | 2.3 | 66 | 72 | Gr3 |  | LF4 | 109.6799335 | 0 | 1
22300996 | B | 1 | JDHST29EXZ | SH3;LF3;CCM1 | 24/02/2022 20:13:31 | 24/02/2022 21:18:29 | 65 | 90.3 | 19:46 | 19:48 | 0:02 | 59 | 4.4 | 104 | 314.7 | 194.2 | 194.3 | 20:14 | 21:12 | 20:17 | 1539 |  |  |  | 354.2 | 4 | 1 | 129.5 | 18 | 20:29 | 21:15 | 0:46 | 0:03 |  | 35.1 |  | 1539 | 1561 | 1566 | 10527 | 35.1 | 7 | 0 | 7 | 0 | 15 | 0 |  |  | 1597 | 19:40 | 0.026 | 998 | 22100960 | CG04B1 | 1561 | 21:16 | 4.1 | 402.9 | 1 | Gr3 |  | LF3 | 351.4693093 | 0 | 1
22100963 | B | 1 | JDHCG04B1N | SH1;LF1;CCM2 | 24/02/2022 19:58:00 | 24/02/2022 20:37:02 | 39 | 42.5 | 19:52 | 19:55 | 0:02 | 36.5 | 3.3 | 103.5 | 314.1 | 207.1 | 207.3 | 19:59 | 20:28 | 20:01 | 1577 |  |  |  | 170 | 7 | 19 | 66.4 | 18 | 20:18 | 20:32 | 0:13 | 0:05 |  | 13.5 |  | 1577 | 1569 | 1566 | 4176 | 13.5 | 38 | 0 | 35 | 0 | 72 | 0 |  |  | 1594 | 19:47 | 0.031 | 850 | 22300992 |  | 1569 | 20:32 | 3.5 | 333.6 | 19 | Gr3 |  | LF1 | 386.3291636 | 0 | 1
22401011 | C | 1 | JDHST29EXZ | SH4;LF4;CCM1 | 24/02/2022 21:20:15 | 24/02/2022 22:15:11 | 54.9 | 105.5 | 20:27 | 20:30 | 0:03 | 53.6 | 2.1 | 106.4 | 312.1 | 203.6 | 203.6 | 21:20 | 21:53 | 21:27 | 1572 |  |  |  | 129.8 | 17 | 98 | 53 | 18 | 22:00 | 22:05 | 0:05 | 0:10 |  | 16.1 |  | 1572 | 1568 | 1567 | 4865 | 16.1 | 52 | 0 | 54 | 0 | 107 | 1 |  |  | 1621 | 20:23 | 0.027 | 1000 | 22300994 | TR46TC | 1568 | 22:13 | 2.4 | 102.3 | 98 | Gr1 |  | LF4 | 174.8956391 | 0 | 1
22200965 | B | 1 | JDHCG04B1N | SH2;LF2;CCM2 | 24/02/2022 20:41:05 | 24/02/2022 21:27:39 | 46.6 | 52.9 | 20:32 | 20:35 | 0:02 | 50.5 | 1.9 | 107.6 | 315.4 | 205.5 | 205.9 | 20:38 | 21:16 | 20:42 | 1605 |  |  |  | 191 | 5 | 66 | 29.1 | 17 | 20:59 | 21:18 | 0:20 | 0:09 |  | 11.2 |  | 1605 | 1567 | 1561 | 3500 | 11.2 | 37 | 0 | 34 | 0 | 71 | 0 |  |  | 1598 | 20:29 | 0.03 | 878 | 22100961 | CG04B1 | 1567 | 21:27 | 2.6 | 160.7 | 66 | Gr3 |  | LF2 | 214.858133 | 0 | 1
22100964 | C | 1 | JDHCG04ACN | SH1;LF1;CCM2 | 24/02/2022 21:33:53 | 24/02/2022 23:00:41 | 86.8 | 119.6 | 20:59 | 21:01 | 0:02 | 76.9 | 4 | 96.4 | 292.1 | 192 | 191.7 | 21:34 | 22:47 | 21:38 | 1578 |  |  |  | 269 | 19 | 128 |  | 18 | 22:46 | 22:51 | 0:05 | 0:10 |  | 28.7 |  | 1578 | 1572 | 1553 | 8981 | 28.7 | 5 | 0 | 5 | 0 | 10 | 0 |  |  | 1659 | 20:53 | 0.038 | 740 | 22300993 | CG04B1 | 1572 | 22:56 | 2.9 | 163 | 128 | Gr2 |  | LF1 | 181.3474164 | 1 | 1
22300998 | C | 2 | JDTL0550DN | SH3;LF3;LF5;CCM3 | 24/02/2022 22:35:43 | 25/02/2022 01:55:41 | 125.5 | 240.2 | 21:55 | 21:55 | 0:00 | 86.8 | 2.7 | 108.8 | 303.8 | 190.4 | 192.4 | 22:35 | 1:42 | 22:45 | 1555 | 0:53 | 1:03 | 1540 | 0 | 9 | 72 | 17.9 | 19 | 22:36 | 1:44 | 3:08 | 0:01 |  | 58.7 |  | 1555 | 1568 | 1552 | 18790 | 58.7 | 21 | 0 | 21 | 0 | 43 | 0 |  |  | 1562 | 23:35 | 0.02 | 1330 | 22401010 | TR46TC | 1568 | 1:55 | 2.2 | 0 | 72 | Gr1 |  | LF3 | 364.7219491 | 0 | 1
22401012 | C | 1 | JDHST29EXZ | SH4;LF4;CCM1 | 24/02/2022 22:16:33 | 24/02/2022 23:06:36 | 50 | 86.7 | 21:37 | 21:40 | 0:03 | 37 | 2.4 | 101.9 | 292.7 | 188.6 | 188.5 | 22:17 | 23:02 | 22:21 | 1548 |  |  |  | 0 | 8 | 57 | 61.3 | 18 | 22:30 | 23:06 | 0:36 | 0:01 |  | 23.6 |  | 1548 | 1569 | 1566 | 6953 | 23.6 | 24 | 0 | 24 | 0 | 49 | 0 |  |  | 1615 | 21:35 | 0.026 | 1010 | 22300995 | TR46TC | 1569 | 23:00 | 2.6 | 99 | 57 | Gr1 |  | LF4 | 146.5839224 | 0 | 1
22200967 | C | 2 | JDHCG04ACN | SH2;LF2;LF1;CCM1 | 24/02/2022 23:01:28 | 24/02/2022 23:46:56 | 40.1 | 53.1 | 22:52 | 22:54 | 0:02 | 32.8 | 3.5 | 116.6 | 312.9 | 192.7 | 192.8 | 23:02 | 23:47 | 23:05 | 1630 | 23:30 | 23:32 | 1581 | 160 | 3 | 12 | 47.2 | 18 | 23:18 | 23:36 | 0:18 | 0:09 |  | 5.8 | 0.3 | 1630 | 1571 | 1565 | 1854 | 5.8 | 26 | 0 | 28 | 0 | 54 | 0 |  |  | 1591 | 23:22 | 0.03 | 927 | 22200963 |  | 1571 | 23:46 | 2.8 | 148.5 | 12 | Gr2 |  | LF2 | 161.5437984 | 1 | 1
22401013 | C | 2 | JDHCG04ACN | SH4;LF4;LF4;CCM2 | 24/02/2022 23:10:11 | 25/02/2022 00:17:13 | 63.3 | 79.8 | 22:55 | 22:57 | 0:02 | 32.6 | 3.3 | 114.2 | 300.3 | 182.7 | 182.8 | 23:11 | 0:08 | 23:15 | 1585 |  |  |  | 0 | 7 | 20 | 64.8 | 18 | 0:06 | 0:13 | 0:07 | 0:05 |  | 20 |  | 1585 | 1571 | 1565 | 5898 | 20 | 36 | 0 | 36 | 0 | 72 | 0 |  |  | 1571 | 0:13 | 0.022 | 1220 | 22100963 | CG04B1 | 1571 | 0:13 | 2.8 | 112.9 | 20 | Gr1 |  | LF4 | 123.492644 | 1 | 1
22100966 | C | 2 | JDHCG04ACN | SH1;LF1;LF1;CCM1 | 24/02/2022 23:27:14 | 25/02/2022 00:41:01 | 53.1 | 75.7 | 23:21 | 23:25 | 0:04 | 23.4 | 3.2 | 107.2 | 301.1 | 190.6 | 190.7 | 23:49 | 0:33 | 23:49 | 1577 | 23:49 | 23:49 | 1577 | 0 | 4 | 2 | 52.8 | 20 | 0:30 | 0:36 | 0:06 | 0:05 |  | 12.9 |  | 1577 | 1562 | 1567 | 4117 | 12.9 | 10 | 0 | 10 | 0 | 19 | 0 |  |  | 1642 | 23:14 | 0.025 | 1099 | 22300996 | ST29EX | 1562 | 0:39 | 3.7 | 263 | 2 | Gr2 |  | LF1 | 241.0201018 | 1 | 1
22300999 | C | 2 | JDHCG04ACN | SH3;LF3;LF4;CCM2 | 24/02/2022 23:39:54 | 25/02/2022 00:56:52 | 53.3 | 87 | 23:27 | 23:30 | 0:03 | 7 | 2.5 | 109.4 | 319 | 207.1 | 207.2 | 23:40 | 0:47 | 23:45 | 1602 | 0:19 | 0:35 | 1575 | 0 | 18 | 1 | 6383.3 | 18 | 0:46 | 0:52 | 0:06 | 0:05 |  | 28.9 |  | 1602 | 1585 | 1566 | 8857 | 28.9 | 5 | 0 | 5 | 0 | 9 | 0 |  |  | 1602 | 23:45 | 0.031 | 921 | 22200878 | WT43AH | 1585 | 0:52 | 2.4 | 99 | 1 | Gr1 | new ladle | LF3 | 157.1729318 | 0 | 1
22200968 | C | 2 | JDTL0550DN | SH2;LF2;LF5;CCM3 | 25/02/2022 00:06:44 | 25/02/2022 03:17:41 | 100.5 | 199.2 | 23:56 | 23:58 | 0:03 | 87.2 | 3.1 | 102 | 324.9 | 217.6 | 219.8 | 0:09 | 3:05 | 0:10 | 1586 | 2:01 | 2:21 | 1542 | 93 | 24 | 0 | 41.8 | 10 | 0:12 | 3:08 | 2:57 | 0:09 |  | 43.8 |  | 1586 | 1565 | 1565 | 14386 | 43.8 | 23 | 0 | 25 | 0 | 49 | 0 |  |  | 1586 | 0:10 | 0.029 | 884 | 22200964 |  | 1565 | 3:17 | 1 |  | 0 | Gr1 |  | LF2 | 410.8836622 | 0 | 1
22100967 | C | 1 | JDHCG04ACN | SH1;LF1;CCM1 | 25/02/2022 00:41:28 | 25/02/2022 01:37:34 | 56.1 | 68 | 0:26 | 0:30 | 0:03 | 40 | 4.1 | 100 | 285.6 | 181.5 | 181.5 | 0:43 | 1:25 | 0:45 | 1592 |  |  |  | 0 | 1 | 99 |  | 18 | 1:23 | 1:27 | 0:04 | 0:11 |  | 11.7 |  | 1592 | 1571 | 1553 | 3756 | 11.7 | 14 | 0 | 13 | 0 | 27 | 0 |  |  | 1633 | 0:24 | 0.026 | 1050 | 22300997 | JDTL0550DN | 1571 | 1:31 | 3.6 | 256.1 | 99 | Gr2 |  | LF1 | 211.8648902 | 0 | 1
22301006 | A | 3 | JDHCP41ATN | SH3;LF3;LF3;LF3;CCM1 | 25/02/2022 08:23:49 | 25/02/2022 09:01:51 | 34 | 48.7 | 8:11 | 8:13 | 0:02 | 25.9 | 2.9 | 103.7 | 281 | 174 | 174.4 | 8:32 | 8:54 | 8:37 | 1562 |  |  |  | 174.6 | 8 | 60 | 54.1 | 18 | 8:53 | 8:56 | 0:04 | 0:06 |  | 16 |  | 1562 | 1567 | 1561 | 4252 | 16 | 28 | 0 | 29 | 0 | 57 | 0 |  |  | 1567 | 8:56 | 0.024 | 1110 | 22401017 | WT41M1 | 1567 | 8:56 | 3.5 | 217.1 | 60 | Gr4 |  | LF3 | 205.6015178 | 1 | 1
22100973 | A | 1 | JDHCP41ALN | SH1;LF1;CCM2 | 25/02/2022 08:36:26 | 25/02/2022 08:54:01 | 17.6 | 21.9 | 8:29 | 8:32 | 0:03 | 17.4 | 2.8 | 103.6 | 321.6 | 215 | 215.2 | 8:36 | 8:49 | 8:38 | 1600 |  |  |  | 380 | 7 | 22 | 84 | 18 | 8:45 | 8:51 | 0:06 | 0:03 |  | 4.4 |  | 1600 | 1579 | 1563 | 1327 | 4.4 | 19 | 0 | 19 | 0 | 39 | 0 |  |  | 1625 | 8:16 | 0.025 | 1079 | 22200970 |  | 1579 | 8:51 | 2.6 | 165 | 22 | Gr4 |  | LF1 | 183.0197702 | 1 | 1
22401019 | A | 1 | JDHCP41ALN | SH4;LF4;CCM2 | 25/02/2022 09:01:04 | 25/02/2022 09:48:41 | 47.6 | 75.7 | 8:31 | 8:33 | 0:02 | 38.9 | 3.1 | 105.7 | 296.3 | 187.6 | 187.5 | 9:01 | 9:46 | 9:05 | 1528 |  |  |  | 110.6 | 9 | 74 | 124.4 | 19 | 9:45 | 9:48 | 0:03 | 0:00 |  | 28.4 |  | 1528 | 1572 | 1562 | 8010 | 28.4 | 33 | 0 | 32 | 0 | 65 | 0 |  |  | 1606 | 8:25 | 0.024 | 1100 | 22301003 | WT41M1 | 1572 | 9:48 | 2.8 | 114.5 | 74 | Gr4 |  | LF4 | 145.6251536 | 1 | 1
22200975 | A | 1 | JDHCP41ATN | SH2;LF2;CCM1 | 25/02/2022 08:58:28 | 25/02/2022 09:43:46 | 45.3 | 60.3 | 8:39 | 8:44 | 0:05 | 45.3 | 2.9 | 116.3 | 307.8 | 188.2 | 188.6 | 8:58 | 9:34 | 9:02 | 1555 |  |  |  | 85 | 15 | 99 | 32.4 | 14 | 9:20 | 9:36 | 0:16 | 0:08 |  | 22.9 |  | 1555 | 1565 | 1557 | 6916 | 22.9 | 14 | 0 | 19 | 0 | 34 | 0 |  |  | 1614 | 8:36 | 0.024 | 1102 | 22100970 |  | 1565 | 9:41 | 2.2 | 99 | 99 | Gr4 |  | LF2 | 181.796482 | 0 | 1
22100974 | A | 2 | JDHWT41AMN | SH1;LF1;LF1;CCM1 | 25/02/2022 09:49:50 | 25/02/2022 11:13:49 | 78.1 | 87.1 | 9:44 | 9:47 | 0:02 | 49.8 | 3.5 | 96.8 | 294.8 | 194.1 | 194.5 | 9:50 | 11:03 | 9:54 | 1589 |  |  |  | 341 | 15 | 100 |  | 18 | 10:15 | 11:06 | 0:51 | 0:08 |  | 27.7 |  | 1589 | 1577 | 1549 | 8654 | 27.7 | 13 | 0 | 13 | 0 | 27 | 0 |  |  | 1577 | 11:06 | 0.029 | 916 | 22200975 | CP41AT | 1577 | 11:06 | 2.9 | 165 | 100 | Gr4 |  | LF1 | 194.4107353 | 1 | 1
22401020 | A | 1 | JDHWT41AMN | SH4;LF4;CCM2 | 25/02/2022 09:49:06 | 25/02/2022 10:28:31 | 39.4 | 42.5 | 9:43 | 9:46 | 0:03 | 36.8 | 2.7 | 101.2 | 307.2 | 202.9 | 203.3 | 9:53 | 10:25 | 9:55 | 1624 |  |  |  | 137.3 | 19 | 131 | 135.4 | 12 | 10:08 | 10:27 | 0:19 | 0:01 |  | 7.6 |  | 1624 | 1566 | 1562 | 2131 | 7.6 | 52 | 0 | 48 | 0 | 100 | 0 |  |  | 1649 | 9:42 | 0.026 | 1070 | 22100971 | WT41M1 | 1566 | 10:28 | 1.9 | 132 | 131 | Gr4 |  | LF4 | 168.3975117 | 1 | 1
22301008 | A | 1 | JDHCG04B1N | SH3;LF3;CCM2 | 25/02/2022 10:42:18 | 25/02/2022 11:22:36 | 40.3 | 62 | 10:18 | 10:21 | 0:03 | 44.2 | 2.7 | 110.2 | 311.4 | 198.4 | 198.6 | 10:37 | 11:15 | 10:42 | 1564 |  |  |  | 0 | 17 | 99 | 71.5 | 18 | 10:54 | 11:19 | 0:25 | 0:04 |  | 21.2 |  | 1564 | 1569 | 1566 | 6037 | 21.2 | 6 | 0 | 6 | 0 | 12 | 0 |  |  | 1618 | 10:10 | 0.023 | 1160 | 22401018 | WT41M1 | 1569 | 11:13 | 2.8 | 165 | 99 | Gr4 |  | LF3 | 195.1957899 | 1 | 1
22200976 | A | 2 | JDTL0550DN | SH2;LF2;LF5;CCM3 | 25/02/2022 10:51:32 | 25/02/2022 12:42:13 | 59.8 | 140.1 | 10:18 | 10:22 | 0:05 | 63.7 | 3.6 | 109.3 | 317.9 | 203.9 | 205 | 10:41 | 12:32 | 10:48 | 1608 | 11:50 | 12:02 | 1562 | 433 | 1 | 101 |  | 2 | 12:11 | 11:44 | 00:-26:-53 | 0:09 |  | 30.5 |  | 1608 | 1567 | 1545 | 9230 | 30.5 | 22 | 0 | 25 | 0 | 66 | 0 |  |  | 1603 | 10:48 | 0.021 | 1236 | 22301005 | JDTL0550DN | 1567 | 12:41 | 0.6 | 84.8 | 101 | Gr4 |  | LF2 | 218.5264843 | 0 | 1
22401021 | A | 2 | JDHWT41ALN | SH4;LF4;LF1;CCM1 | 25/02/2022 11:22:20 | 25/02/2022 12:14:10 | 45.5 | 79.8 | 10:52 | 10:54 | 0:03 | 40.3 | 3.5 | 98.4 | 305.4 | 203.3 | 203.6 | 11:24 | 12:06 | 11:30 | 1571 | 11:42 | 11:48 | 1574 | 114.6 | 8 | 61 | 47.8 | 12 | 11:45 | 12:07 | 0:22 | 0:07 |  | 17.4 |  | 1571 | 1567 | 1564 | 5541 | 17.4 | 33 | 0 | 34 | 0 | 67 | 0 |  |  | 1571 | 11:30 | 0.025 | 1100 | 22301006 | CP41AT | 1567 | 12:12 | 1.9 | 117.2 | 61 | Gr4 |  | LF4 | 151.9404771 | 1 | 1
22301009 | A | 1 | JDHCG04B1N | SH3;LF3;CCM2 | 25/02/2022 11:27:23 | 25/02/2022 12:27:50 | 60.4 | 70.6 | 11:15 | 11:17 | 0:03 | 44.9 | 2.3 | 103.1 | 278.8 | 173.2 | 173.3 | 11:34 | 12:23 | 11:37 | 1566 |  |  |  | 196.9 | 24 | 0 |  | 18 | 12:15 | 12:27 | 0:12 | 0:01 |  | 22.6 |  | 1566 | 1572 | 1553 | 6857 | 22.6 | 35 | 0 | 42 | 0 | 78 | 0 |  |  | 1624 | 11:12 | 0.038 | 722 | 22200973 | WT41M1 | 1572 | 12:27 | 3.2 | 164.7 | 0 | Gr4 |  | LF3 | 97.47327363 | 0 | 1
22200977 | B | 2 | JDTL0550DN | SH2;LF2;LF5;CCM3 | 25/02/2022 11:35:37 | 25/02/2022 15:17:59 | 149.4 | 225 | 11:29 | 11:33 | 0:04 | 115.5 | 2.3 | 110.9 | 320 | 205.4 | 206.7 | 12:16 | 15:13 | 12:25 | 1555 | 13:43 | 13:55 | 1534 | 142 | 9 | 75 | 37.9 | 2 | 12:20 | 15:16 | 2:56 | 0:02 |  | 51.1 |  | 1555 | 1587 | 1561 | 16315 | 51.1 | 24 | 0 | 34 | 0 | 59 | 0 |  |  | 1555 | 12:25 | 0.023 | 1175 | 22401019 | CP41AL | 1587 | 15:17 | 0.2 |  | 75 | Gr2 |  | LF2 | 233.1262925 | 0 | 1
22401022 | A | 1 | JDHCG04B1N | SH4;LF4;CCM2 | 25/02/2022 12:28:48 | 25/02/2022 13:15:07 | 46.3 | 68.8 | 12:04 | 12:06 | 0:02 | 43.4 | 3.4 | 110 | 303.5 | 190.1 | 190.1 | 12:32 | 13:11 | 12:36 | 1583 |  |  |  | 63.9 | 18 | 4 | 327.8 | 18 | 13:08 | 13:14 | 0:06 | 0:01 |  | 14.3 |  | 1583 | 1570 | 1566 | 4523 | 14.3 | 30 | 0 | 31 | 0 | 61 | 0 |  |  | 1628 | 12:01 | 0.027 | 1000 | 22401016 | WT41M1 | 1570 | 13:15 | 2.8 | 136.3 | 4 | Gr4 |  | LF4 | 159.7643833 | 1 | 1
22301010 | A | 2 | JDHWT41ALN | SH3;LF3;LF1;CCM1 | 25/02/2022 12:28:36 | 25/02/2022 13:04:47 | 29.2 | 37.3 | 12:25 | 12:28 | 0:03 | 21.1 | 2.9 | 114.4 | 306.4 | 188.8 | 189.2 | 12:52 | 12:55 | 12:44 | 1615 | 12:52 | 12:44 | 1615 | 193 | 7 | 23 | 141.9 | 14 | 12:48 | 13:02 | 0:14 | 0:03 |  | 1.8 |  | 1615 | 1565 | 1565 | 562 | 1.8 | 17 | 0 | 16 | 0 | 34 | 0 |  |  | 1665 | 12:22 | 0.032 | 893 | 22100973 | CP41AL | 1565 | 13:04 | 2.3 | 132 | 23 | Gr4 |  | LF3 | 162.3485028 | 1 | 1
22200978 | A | 2 | JDHWT41ALN | SH2;LF2;LF1;CCM1 | 25/02/2022 13:10:45 | 25/02/2022 13:56:38 | 44 | 65.6 | 12:47 | 12:51 | 0:04 | 42.2 | 3.5 | 108.9 | 312.6 | 199.9 | 200.3 | 13:11 | 13:47 | 13:11 | 1588 | 13:29 | 13:36 | 1579 | 0 | 10 | 88 | 23.4 | 14 | 13:46 | 13:49 | 0:03 | 0:08 |  | 13.1 |  | 1588 | 1566 | 1556 | 4206 | 13.1 | 23 | 0 | 26 | 0 | 49 | 0 |  |  | 1588 | 13:11 | 0.023 | 1212 | 22301005 |  | 1566 | 13:56 | 2.6 | 205.3 | 88 | Gr4 |  | LF2 | 241.1166915 | 1 | 1
22401023 | B | 1 | JDHCG04B1N | SH4;LF4;CCM2 | 25/02/2022 13:18:12 | 25/02/2022 14:09:53 | 51.7 | 53.3 | 13:14 | 13:17 | 0:03 | 46.3 | 3 | 103.4 | 314.9 | 208.5 | 208.6 | 13:44 | 14:05 | 13:51 | 1560 |  |  |  | 110.9 | 19 | 132 | 93.5 | 18 | 14:01 | 14:08 | 0:07 | 0:02 |  | 14.8 |  | 1560 | 1565 | 1566 | 4527 | 14.8 | 32 | 0 | 29 | 0 | 62 | 0 |  |  | 1631 | 13:12 | 0.028 | 976 | 22401020 | WT41AM | 1565 | 14:10 | 2.7 | 173.2 | 132 | Gr2 |  | LF4 | 196.8500529 | 1 | 1
22301011 | B | 1 | JDHCG04B1N | SH3;LF3;CCM2 | 25/02/2022 14:17:40 | 25/02/2022 15:09:40 | 52 | 82.5 | 13:45 | 13:47 | 0:02 | 51 | 3.3 | 102.1 | 292.8 | 187.2 | 187.3 | 14:17 | 14:54 | 14:22 | 1623 |  |  |  | 356.5 | 15 | 101 | 70.6 | 18 | 14:53 | 14:58 | 0:05 | 0:12 |  | 10 |  | 1623 | 1569 | 1566 | 2949 | 10 | 5 | 0 | 5 | 0 | 10 | 0 |  |  | 1629 | 13:40 | 0.043 | 635 | 22100974 | WT41AM | 1569 | 15:07 | 3.4 | 249.2 | 101 | Gr2 |  | LF3 | 244.4401657 | 1 | 1
22401024 | B | 2 | JDHWT41ALN | SH4;LF4;LF1;CCM1 | 25/02/2022 14:52:26 | 25/02/2022 16:43:05 | 47.2 | 129.5 | 14:31 | 14:34 | 0:03 | 47.6 | 4.4 | 103.6 | 318.3 | 210.2 | 210.3 | 15:56 | 16:33 | 16:02 | 1526 | 15:56 | 16:02 | 1526 | 0 | 17 | 100 | 109 | 18 | 16:23 | 16:36 | 0:13 | 0:07 |  | 33.3 |  | 1526 | 1556 | 1564 | 10774 | 33.3 | 5 | 0 | 6 | 0 | 10 | 0 |  |  | 1617 | 14:28 | 0.021 | 1300 | 22301008 | CG04B1 | 1556 | 16:43 | 2.7 | 173.2 | 100 | Gr3 |  | LF4 | 185.027156 | 1 | 1
22301012 | B | 1 | JDHCG04B1N | SH3;LF3;CCM2 | 25/02/2022 15:10:17 | 25/02/2022 15:52:41 | 42.4 | 53.1 | 14:57 | 15:00 | 0:02 | 8 | 2.3 | 100.3 | 286 | 183 | 183.3 | 15:11 | 15:50 | 15:15 | 1579 |  |  |  | 160.8 | 8 | 62 | 90 | 18 | 15:25 | 15:50 | 0:25 | 0:01 |  | 18.1 |  | 1579 | 1568 | 1566 | 5383 | 18.1 | 14 | 0 | 13 | 0 | 27 | 0 |  |  | 1613 | 14:53 | 0.035 | 756 | 22401021 | WT41AL | 1568 | 15:52 | 2.4 | 51.2 | 62 | Gr2 |  | LF3 | 77.72989373 | 1 | 1
22200980 | B | 1 | JDHWT41ALN | SH2;LF2;CCM1 | 25/02/2022 15:21:04 | 25/02/2022 15:54:47 | 33.7 | 38.1 | 15:13 | 15:17 | 0:03 | 30.7 | 3.1 | 107.2 | 304.1 | 193.7 | 193.8 | 15:25 | 15:50 | 15:24 | 1580 |  |  |  | 0 | 24 | 0 | 100.6 | 18 | 15:50 | 15:53 | 0:03 | 0:02 |  | 15.2 |  | 1580 | 1574 | 1564 | 4707 | 15.2 | 23 | 0 | 22 | 0 | 45 | 0 |  |  | 1624 | 15:11 | 0.025 | 1104 | 22301009 | CG04B1 | 1574 | 15:53 | 2.4 | 72.6 | 0 | Gr3 |  | LF2 | 152.1326915 | 0 | 1
22401025 | B | 1 | JDHCG04B1N | SH4;LF4;CCM2 | 25/02/2022 15:58:50 | 25/02/2022 16:49:54 | 51.1 | 67.9 | 15:40 | 15:42 | 0:02 | 43.9 | 2.9 | 112.3 | 296.4 | 181.3 | 181.3 | 16:03 | 16:31 | 16:07 | 1560 |  |  |  | 340.9 | 3 | 16 | 97.9 | 18 | 16:39 | 16:45 | 0:06 | 0:05 |  | 17.4 |  | 1560 | 1577 | 1566 | 5286 | 17.4 | 31 | 0 | 22 | 0 | 54 | 0 |  |  | 1579 | 15:35 | 0.046 | 555 | 22100975 |  | 1577 | 16:45 | 2.7 | 98.7 | 16 | Gr2 |  | LF4 | 66.16961373 | 1 | 1
22200981 | B | 2 | JDHWT41AMN | SH2;LF2;LF1;CCM1 | 25/02/2022 16:57:39 | 25/02/2022 17:45:23 | 46.3 | 78.4 | 16:24 | 16:27 | 0:03 | 43 | 3.5 | 112.5 | 298.4 | 181.8 | 182.3 | 17:03 | 17:38 | 17:11 | 1541 | 17:03 | 17:11 | 1541 | 373 | 1 | 102 |  | 18 | 17:36 | 17:41 | 0:05 | 0:04 |  | 26.8 |  | 1541 | 1565 | 1549 | 8012 | 26.8 | 6 | 0 | 9 | 0 | 18 | 0 |  |  | 1589 | 16:17 | 0.028 | 941 | 22200977 | JDTL0550DN | 1565 | 17:45 | 3.4 | 231 | 102 | Gr3 |  | LF2 | 147.5337602 | 0 | 1
22401026 | B | 1 | JDHCG04B1N | SH4;LF4;CCM2 | 25/02/2022 16:51:28 | 25/02/2022 17:31:03 | 39.6 | 40 | 16:48 | 16:51 | 0:03 | 37 | 3.2 | 98.1 | 300.8 | 199.3 | 199.4 | 16:55 | 17:27 | 16:57 | 1614 |  |  |  | 0 | 19 | 133 | 81 | 18 | 17:10 | 17:30 | 0:19 | 0:01 |  | 9.1 |  | 1614 | 1572 | 1566 | 2705 | 9.1 | 38 | 0 | 36 | 0 | 74 | 0 | 0.1 | 0 | 1622 | 16:44 | 0.036 | 757 | 22401023 | CG04B1 | 1572 | 17:30 | 2.8 | 165 | 133 | Gr2 |  | LF4 | 186.1843045 | 1 | 1
22200982 | B | 1 | JDHWG35ALZ | SH2;LF2;CCM1 | 25/02/2022 17:53:15 | 25/02/2022 18:29:07 | 35.9 | 52.4 | 17:34 | 17:37 | 0:03 | 35.2 | 2.9 | 110 | 302 | 189 | 189.1 | 17:53 | 18:23 | 17:56 | 1599 |  |  |  | 0 | 9 | 76 | 16.1 | 18 | 18:13 | 18:26 | 0:13 | 0:03 |  | 9 |  | 1599 | 1573 | 1554 | 2806 | 9 | 32 | 0 | 33 | 0 | 65 | 0 |  |  | 1642 | 17:28 | 0.024 | 1131 | 22200977 |  | 1573 | 18:27 | 3.3 | 231 | 76 | Gr3 |  | LF2 | 230.5881774 | 1 | 1
22401027 | B | 1 | JDHCG04B1N | SH4;LF4;CCM2 | 25/02/2022 18:03:19 | 25/02/2022 18:29:35 | 26.3 | 31.1 | 17:56 | 17:58 | 0:02 | 27.4 | 2.9 | 99.1 | 288.8 | 186.8 | 186.9 | 18:03 | 18:22 | 18:05 | 1591 |  |  |  | 0 | 15 | 102 | 96.3 | 18 | 18:13 | 18:26 | 0:13 | 0:01 |  | 9.6 |  | 1591 | 1567 | 1566 | 2823 | 9.6 | 21 | 0 | 23 | 0 | 44 | 0 |  |  | 1656 | 17:52 | 0.022 | 1260 | 22301011 | CG04B1 | 1567 | 18:29 | 2.5 | 73.3 | 102 | Gr2 |  | LF4 | 72.63549603 | 1 | 1
22301015 | B | 1 | JDHCG04B1N | SH3;LF3;CCM2 | 25/02/2022 18:34:31 | 25/02/2022 19:14:08 | 39.6 | 48.2 | 18:24 | 18:26 | 0:02 | 39.3 | 2.5 | 98.6 | 291.3 | 189.9 | 190.2 | 18:35 | 19:07 | 18:37 | 1558 |  |  |  | 103.4 | 8 | 63 | 71.3 | 18 | 18:46 | 19:09 | 0:24 | 0:03 |  | 21.7 |  | 1558 | 1572 | 1566 | 6241 | 21.7 | 36 | 0 | 39 | 0 | 75 | 0 |  |  | 1594 | 18:15 | 0.031 | 846 | 22301012 | CG04B1 | 1572 | 19:05 | 2.7 | 115.5 | 63 | Gr2 |  | LF3 | 114.5921675 | 1 | 1
22200983 | B | 1 | JDHWG35ALZ | SH2;LF2;CCM1 | 25/02/2022 18:57:55 | 25/02/2022 19:30:24 | 32.5 | 41 | 18:46 | 18:49 | 0:03 | 32 | 2.6 | 106.9 | 302.6 | 192.8 | 193.1 | 18:59 | 19:26 | 19:02 | 1607 |  |  |  | 1280 | 24 | 0 | 99.8 | 18 | 19:25 | 19:29 | 0:04 | 0:01 |  | 6.4 |  | 1607 | 1565 | 1564 | 1857 | 6.4 | 30 | 0 | 29 | 0 | 58 | 0 |  |  | 1589 | 18:32 | 0.166 | 157 | 22200980 | WT41AL | 1565 | 19:30 | 2.6 | 99 | 0 | Gr3 |  | LF2 | 142.879053 | 0 | 1
22401028 | B | 1 | JDHCG04B1N | SH4;LF4;CCM2 | 25/02/2022 19:15:39 | 25/02/2022 20:08:25 | 52.8 | 60.2 | 19:06 | 19:08 | 0:02 | 44.6 | 3.3 | 105.9 | 295.6 | 186.4 | 186.4 | 19:16 | 19:53 | 19:18 | 1582 |  |  |  | 137.6 | 3 | 17 | 64.2 | 18 | 19:28 | 19:56 | 0:28 | 0:13 |  | 15.7 |  | 1582 | 1568 | 1566 | 4624 | 15.7 | 55 | 0 | 64 | 0 | 119 | 1 | 0.1 | 0 | 1613 | 18:59 | 0.028 | 974 | 22401025 | CG04B1 | 1568 | 20:06 | 2.5 | 73.3 | 17 | Gr2 |  | LF4 | 105.5373557 | 1 | 1
22100977 | B | 1 | JDHCG04B1N | SH1;LF1;CCM1 | 25/02/2022 19:46:18 | 25/02/2022 20:21:32 | 35.2 | 38.5 | 19:40 | 19:43 | 0:03 | 36.4 | 2.9 | 100.5 | 289.2 | 185.3 | 185.8 | 19:46 | 20:17 | 19:49 | 1593 |  |  |  | 0 | 17 | 101 | 94.4 | 18 | 20:16 | 20:21 | 0:05 | 0:01 |  | 12.7 |  | 1593 | 1570 | 1566 | 3894 | 12.7 | 40 | 0 | 36 | 0 | 76 | 0 |  |  | 1606 | 19:37 | 0.022 | 1229 | 22401024 | WT41AL | 1570 | 20:21 | 3.4 | 231 | 101 | Gr3 |  | LF1 | 239.3965185 | 1 | 1
22200984 | B | 2 | JDHCG04B1N | SH2;LF2;LF1;CCM1 | 25/02/2022 20:13:11 | 25/02/2022 21:25:26 | 50.6 | 86.1 | 19:57 | 19:59 | 0:03 | 38.4 | 2.4 | 110.7 | 306.6 | 193.4 | 193.5 | 20:39 | 21:16 | 20:38 | 1556 | 20:39 | 20:38 | 1556 | 239 | 1 | 103 |  | 19 | 21:14 | 21:20 | 0:06 | 0:06 |  | 16.5 |  | 1556 | 1569 | 1553 | 5376 | 16.5 | 13 | 0 | 13 | 0 | 26 | 0 |  |  | 1635 | 19:54 | 0.036 | 761 | 22301014 | JDTL0550DN | 1569 | 21:22 | 2.7 | 99 | 103 | Gr3 |  | LF2 | 150.2384185 | 0 | 1
22401029 | B | 1 | JDHCG04B1N | SH4;LF4;CCM2 | 25/02/2022 20:16:27 | 25/02/2022 20:54:12 | 37.8 | 40 | 20:12 | 20:14 | 0:02 | 35.7 | 2.9 | 106.5 | 297.7 | 188.2 | 188.3 | 20:18 | 20:43 | 20:23 | 1613 |  |  |  | 197.4 | 16 | 1 | 31157.5 | 18 | 20:34 | 20:49 | 0:15 | 0:02 |  | 13.8 |  | 1613 | 1582 | 1566 | 4094 | 13.8 | 27 | 0 | 25 | 0 | 52 | 0 |  |  | 1640 | 20:06 | 0.032 | 858 | 22300619 | ST29AC | 1582 | 20:52 | 2.5 | 66 | 1 | Gr2 | new ladle | LF4 | 86.55707899 | 1 | 1
22301017 | B | 1 | JDHCG04B1N | SH3;LF3;CCM2 | 25/02/2022 20:55:17 | 25/02/2022 21:47:33 | 52.3 | 70.4 | 20:35 | 20:37 | 0:02 | 41.8 | 2.6 | 107.5 | 285.6 | 175.5 | 175.4 | 21:06 | 21:35 | 21:09 | 1580 |  |  |  | 0 | 9 | 77 | 42.6 | 18 | 21:21 | 21:38 | 0:18 | 0:09 |  | 11.8 |  | 1580 | 1564 | 1566 | 3546 | 11.8 | 4 | 0 | 4 | 0 | 8 | 0 |  |  | 1645 | 20:32 | 0.024 | 1170 | 22200982 | WG35AL | 1564 | 21:47 | 2.5 | 49.5 | 77 | Gr2 |  | LF3 | 63.81684153 | 1 | 1
22200985 | C | 1 | JDHSH29ALN | SH2;LF2;CCM1 | 25/02/2022 21:28:23 | 25/02/2022 22:12:00 | 43.6 | 50.3 | 21:19 | 21:22 | 0:03 | 45.7 | 2.5 | 102.5 | 286.6 | 181.5 | 181.5 | 21:27 | 22:03 | 21:30 | 1602 |  |  |  | 265 | 15 | 103 | 101.6 | 19 | 22:00 | 22:06 | 0:05 | 0:06 |  | 11.1 |  | 1602 | 1570 | 1567 | 3451 | 11.1 | 42 | 0 | 40 | 0 | 82 | 0 |  |  | 1620 | 21:15 | 0.045 | 601 | 22401027 | CG04B1 | 1570 | 22:12 | 3.3 | 181.5 | 103 | Gr1 |  | LF2 | 185.6155177 | 1 | 1
22301018 | C | 1 | JDHCG04B1N | SH3;LF3;CCM2 | 25/02/2022 21:55:28 | 25/02/2022 22:34:19 | 38.9 | 39.7 | 21:52 | 21:55 | 0:03 | 37.3 | 2.7 | 99.8 | 305.8 | 203 | 203.4 | 21:58 | 22:31 | 22:01 | 1598 |  |  |  | 0 | 8 | 64 | 85 | 18 | 22:28 | 22:33 | 0:05 | 0:01 |  | 14.3 |  | 1598 | 1570 | 1566 | 4191 | 14.3 | 34 | 0 | 35 | 0 | 68 | 0 |  |  | 1638 | 21:50 | 0.02 | 1390 | 22301015 | CG04B1 | 1570 | 22:34 | 3 | 207.2 | 64 | Gr1 |  | LF3 | 202.391915 | 1 | 1
22100979 | C | 1 | JDHSH29ALN | SH1;LF1;CCM1 | 25/02/2022 22:18:01 | 25/02/2022 23:07:09 | 49.1 | 70.1 | 21:54 | 21:57 | 0:03 | 43.4 | 3.1 | 100.5 | 291.6 | 188.1 | 188 | 22:18 | 22:56 | 22:22 | 1600 |  |  |  | 0 | 3 | 18 | 38.9 | 20 | 22:39 | 22:59 | 0:19 | 0:09 |  | 12.1 |  | 1600 | 1568 | 1565 | 3662 | 12.1 | 1 | 0 | 1 | 0 | 2 | 0 |  |  | 1640 | 21:51 | 0.021 | 1321 | 22401028 | CG04B1 | 1568 | 23:07 | 2.8 | 84.2 | 18 | Gr1 |  | LF1 | 125.0173772 | 0 | 1
22401031 | C | 1 | JDHCG04BCN | SH4;LF4;CCM2 | 25/02/2022 23:05:10 | 25/02/2022 23:34:05 | 28.9 | 31.5 | 23:00 | 23:03 | 0:03 | 29.3 | 3.4 | 98 | 304.1 | 202.6 | 202.6 | 23:07 | 23:30 | 23:08 | 1637 |  |  |  | 299 | 24 | 0 | 133 | 18 | 23:17 |  | 0:00 | 0:00 |  | 4.4 |  | 1637 | 1572 | 1567 | 1240 | 4.4 | 42 | 0 | 37 | 0 | 79 | 0 |  |  | 1614 | 22:56 | 0.04 | 663 | 22200983 | WG35AL | 1572 | 23:34 | 2.4 | 99 | 0 | Gr1 |  | LF4 | 222.9878627 | 0 | 1
22100980 | C | 1 | JDHSH29ALN | SH1;LF1;CCM1 | 25/02/2022 23:21:14 | 26/02/2022 00:06:21 | 45.1 | 45.4 | 23:19 | 23:21 | 0:02 | 4.9 | 3.2 | 105 | 292.4 | 184.3 | 184.3 | 23:21 | 0:03 | 23:23 | 1581 |  |  |  | 0 | 16 | 2 | 71.8 | 20 | 23:53 | 0:06 | 0:13 | 0:01 |  | 14.1 |  | 1581 | 1571 | 1566 | 4541 | 14.1 | 25 | 0 | 23 | 0 | 48 | 0 |  |  | 1595 | 23:07 | 0.035 | 744 | 22401029 | CG04B1 | 1571 | 0:06 | 3.4 | 180.8 | 2 | Gr1 |  | LF1 | 179.4238768 | 1 | 1
22301019 | C | 1 | JDHCG04BCN | SH3;LF3;CCM2 | 25/02/2022 23:40:40 | 26/02/2022 00:23:25 | 42.8 | 48.7 | 23:32 | 23:35 | 0:02 | 40.1 | 2.1 | 103 | 252.3 | 147 | 147.2 | 23:41 | 0:16 | 23:45 | 1583 |  |  |  | 0 | 17 | 102 | 109.1 | 19 | 0:11 | 0:18 | 0:07 | 0:05 |  | 16.4 |  | 1583 | 1576 | 1567 | 4905 | 16.4 | 24 | 0 | 26 | 0 | 50 | 0 |  |  | 1621 | 23:27 | 0.026 | 1050 | 22100977 | CG04B1 | 1576 | 0:19 | 3.4 | 88.8 | 102 | Gr1 |  | LF3 | 122.5665166 | 1 | 1
22401032 | C | 1 | JDHCG04BCN | SH4;LF4;CCM2 | 26/02/2022 00:26:37 | 26/02/2022 01:06:20 | 39.7 | 43.6 | 0:20 | 0:23 | 0:03 | 35.4 | 2.7 | 106.5 | 297 | 187.6 | 187.8 | 0:27 | 0:56 | 0:29 | 1584 |  |  |  | 198.3 | 9 | 78 | 84.7 | 18 | 0:42 | 0:39 | 00:-02:-29 | 0:06 |  | 12.8 |  | 1584 | 1563 | 1566 | 3722 | 12.8 | 35 | 0 | 37 | 0 | 72 | 0 |  |  | 1596 | 0:17 | 0.034 | 767 | 22301017 | CG04B1 | 1563 | 1:06 | 3.5 | 258.4 | 78 | Gr1 | 455 meter aluminium was previous heat reading. | LF4 | 190.3029542 | 0 | 1
22100981 | C | 1 | JDHSH29ALN | SH1;LF1;CCM1 | 26/02/2022 00:36:53 | 26/02/2022 01:07:25 | 30.5 | 33 | 0:32 | 0:34 | 0:03 | 29.3 | 2.7 | 96.6 | 290.4 | 191.1 | 191.1 | 0:38 | 1:03 | 0:39 | 1580 |  |  |  | 0 | 15 | 104 | 59.8 | 20 | 1:01 | 1:06 | 0:05 | 0:02 |  | 12.4 |  | 1580 | 1577 | 1566 | 3851 | 12.4 | 36 | 0 | 34 | 0 | 70 | 0 |  |  | 1683 | 0:20 | 0.021 | 1380 | 22200985 | SH29AL | 1577 | 1:06 | 3.2 | 172.3 | 104 | Gr1 |  | LF1 | 191.792488 | 1 | 1
22301020 | C | 1 | JDHCG04BCN | SH3;LF3;CCM2 | 26/02/2022 01:13:04 | 26/02/2022 01:53:35 | 40.5 | 68.7 | 0:43 | 0:45 | 0:02 | 49 | 2.5 | 99 | 263 | 161.6 | 161.6 | 1:13 | 1:44 | 1:17 | 1533 |  |  |  | 0 | 10 | 91 | 73.3 | 21 | 1:43 | 1:48 | 0:04 | 0:06 |  | 22.5 |  | 1533 | 1566 | 1567 | 6769 | 22.5 | 5 | 0 | 2 | 0 | 8 | 0 |  |  | 1601 | 0:37 | 0.026 | 1000 | 22100978 |  | 1566 | 1:53 | 3 | 18.2 | 91 | Gr1 |  | LF3 | 51.47369864 | 1 | 1
22200988 | C | 1 | JDHWT41ALN | SH2;LF2;CCM1 | 26/02/2022 01:05:12 | 26/02/2022 01:48:48 | 43.6 | 53.4 | 0:52 | 0:55 | 0:03 | 38.8 | 3 | 111 | 308.1 | 193.8 | 194 | 1:11 | 1:45 | 1:13 | 1582 |  |  |  | 222 | 1 | 104 |  | 17 | 1:27 | 1:47 | 0:20 | 0:02 |  | 16.6 |  | 1582 | 1576 | 1550 | 5416 | 16.6 | 37 | 0 | 38 | 0 | 75 | 0 |  |  | 1616 | 0:50 | 0.031 | 864 | 22200986 | JDTL0550DN | 1576 | 1:48 | 2.9 | 198 | 104 | Gr1 |  | LF2 | 224.7481258 | 1 | 1
22301021 | C | 1 | JDHCG04BCN | SH3;LF3;CCM2 | 26/02/2022 02:01:22 | 26/02/2022 02:38:12 | 36.8 | 40.5 | 1:55 | 1:58 | 0:03 | 37.5 | 2.3 | 102.7 | 268.4 | 158.4 | 158.4 | 2:01 | 2:34 | 2:05 | 1574 |  |  |  | 0 | 22 | 76 | 97.1 | 18 | 2:32 | 2:38 | 0:06 | 0:01 |  | 17.1 |  | 1574 | 1567 | 1567 | 4857 | 17.1 | 26 | 0 | 36 | 0 | 62 | 0 |  |  | 1614 | 1:53 | 0.025 | 1070 | 22400904 | ST29EX | 1567 | 2:31 | 2.7 | 32.7 | 76 | Gr1 |  | LF3 | 84.73377523 | 0 | 1
22200989 | C | 1 | JDHWT41ALN | SH2;LF2;CCM1 | 26/02/2022 02:31:50 | 26/02/2022 02:57:02 | 25.2 | 38.3 | 2:16 | 2:19 | 0:03 | 24.2 | 2.6 | 115.7 | 308 | 189.6 | 189.7 | 2:33 | 2:51 | 2:35 | 1571 |  |  |  | 169 | 16 | 3 | 57.1 | 18 | 2:45 | 2:55 | 0:10 | 0:02 |  | 12 |  | 1571 | 1576 | 1563 | 3750 | 12 | 16 | 0 | 18 | 0 | 34 | 0 |  |  | 1636 | 2:13 | 0.03 | 906 | 22100980 | SH29AL | 1576 | 2:55 | 2.3 | 34.3 | 3 | Gr1 |  | LF2 | 102.0337056 | 0 | 1
22401034 | C | 2 | JDHCG04BCN | SH4;LF4;LF4;CCM2 | 26/02/2022 03:03:58 | 26/02/2022 03:45:53 | 35.6 | 51.5 | 2:52 | 2:54 | 0:03 | 29.8 | 2.5 | 101.5 | 299.3 | 195.3 | 195.3 | 3:10 | 3:35 | 3:14 | 1553 |  |  |  | 0 | 17 | 103 | 81.2 | 18 | 3:08 | 3:35 | 0:27 | 0:08 |  | 19.6 |  | 1553 | 1574 | 1552 | 4931 | 19.6 | 29 | 0 | 32 | 0 | 62 | 0 |  |  | 1574 | 3:39 | 0.024 | 1130 | 22301019 | CG04BC | 1574 | 3:39 | 2 | 0 | 103 | Gr1 |  | LF4 | 62.03138799 | 0 | 1
22301022 | C | 1 | JDHCG04ACN | SH3;LF3;CCM2 | 26/02/2022 03:46:50 | 26/02/2022 04:41:51 | 55 | 74 | 3:20 | 3:28 | 0:08 | 40.2 | 2.5 | 97.3 | 261 | 161.4 | 161.2 | 3:47 | 4:37 | 3:52 | 1543 |  |  |  | 0 | 15 | 105 | 71.2 | 18 | 4:38 | 4:38 | 0:00 | 0:01 |  | 26.9 |  | 1543 | 1564 | 1566 | 7682 | 26.9 | 25 | 0 | 48 | 0 | 73 | 0 |  |  | 1620 | 3:17 | 0.024 | 1140 | 22100981 | SH29AL | 1564 | 4:42 | 2.9 | 73.3 | 105 | Gr1 |  | LF3 | 78.63520799 | 1 | 1
22200990 | C | 3 | JDHWT41AMN | SH2;LF2;LF1;LF1;CCM1 | 26/02/2022 03:28:35 | 26/02/2022 05:09:43 | 93.9 | 101.6 | 3:26 | 3:28 | 0:03 | 67.1 | 3.1 | 114.6 | 316.3 | 198.1 | 198.7 | 3:32 | 4:59 | 3:33 | 1609 | 4:27 | 4:43 | 1597 | 0 | 12 | 30 | 94.6 | 20 | 4:54 | 3:56 | 00:-57:-49 | 0:08 |  | 34.1 |  | 1609 | 1578 | 1562 | 11109 | 34.1 | 35 | 0 | 49 | 0 | 85 | 0 |  |  | 1578 | 5:02 | 0.019 | 1506 | 22200986 |  | 1578 | 5:02 | 3.5 | 249.8 | 30 | Gr1 | GRADE CHANGE (wt41AL TO wt41AM) | LF2 | 162.5390318 | 0 | 1
22200991 | A | 2 | JDHWT41AMN | SH2;LF2;LF1;CCM1 | 26/02/2022 04:49:48 | 26/02/2022 06:03:32 | 68.5 | 84.3 | 4:37 | 4:39 | 0:02 | 17.8 | 3 | 99.8 | 260.1 | 157.1 | 157.3 | 5:07 | 5:43 | 5:21 | 1575 | 5:30 | 5:45 | 1586 | 0 | 8 | 64 | 284.1 | 18 | 5:35 | 5:52 | 0:17 | 0:12 |  | 22.7 |  | 1575 | 1575 | 1562 | 7186 | 22.7 | 28 | 0 | 30 | 0 | 58 | 0 | 0 | 0 | 1575 | 5:21 | 0.02 | 1409 | 22301018 | CG04B1 | 1575 | 5:59 | 3.8 | 198 | 64 | Gr4 | 45 t LM ADD TO CASTER-1 | LF2 | 200.3699718 | 1 | 1
22301023 | C | 1 | JDHCG04BCN | SH3;LF3;CCM2 | 26/02/2022 04:49:52 | 26/02/2022 05:30:30 | 40.6 | 46.5 | 4:38 | 4:44 | 0:06 | 39.9 | 2.5 | 107.2 | 255.6 | 145.8 | 145.9 | 4:44 | 5:23 | 4:55 | 1581 |  |  |  | 0 | 10 | 92 | 99.4 | 18 | 5:22 | 5:24 | 0:02 | 0:04 |  | 17 |  | 1581 | 1577 | 1567 | 4919 | 17 | 31 | 0 | 35 | 0 | 66 | 0 |  |  | 1609 | 4:36 | 0.024 | 1110 | 22301020 | CG04BC | 1577 | 5:27 | 4.2 | 214.5 | 92 | Gr1 |  | LF3 | 204.2764609 | 1 | 1
22401036 | A | 1 | JDHCG04BCN | SH4;LF4;CCM2 | 26/02/2022 05:29:03 | 26/02/2022 06:25:57 | 56.9 | 68.4 | 5:15 | 5:18 | 0:03 | 49.6 | 2.7 | 113.1 | 291.4 | 175.7 | 175.6 | 5:31 | 6:18 | 5:34 | 1581 |  |  |  | 34.7 | 16 | 4 | 79 | 18 | 6:17 | 6:22 | 0:05 | 0:04 |  | 17.8 |  | 1581 | 1572 | 1567 | 5119 | 17.8 | 34 | 0 | 42 | 0 | 76 | 0 |  |  | 1596 | 5:09 | 0.028 | 946 | 22200989 | WT41AL | 1572 | 6:22 | 2.8 | 100.3 | 4 | Gr3 |  | LF4 | 167.7117455 | 0 | 1
22200992 | A | 1 | JDHCG04ACZ | SH2;LF2;CCM1 | 26/02/2022 06:01:19 | 26/02/2022 06:57:58 | 56.7 | 63.7 | 5:52 | 5:54 | 0:03 | 53.1 | 2.6 | 104.5 | 309.3 | 202.2 | 202.3 | 6:04 | 6:41 | 6:06 | 1581 |  |  |  | 82 | 24 | 0 | 309.6 | 20 | 6:18 | 6:44 | 0:26 | 0:14 |  | 18.4 |  | 1581 | 1572 | 1566 | 5831 | 18.4 | 26 | 0 | 31 | 0 | 57 | 0 |  |  | 1614 | 5:50 | 0.029 | 918 | 22401031 | CG04BC | 1572 | 6:53 | 2.6 | 84.2 | 0 | Gr4 |  | LF2 | 92.29977567 | 1 | 1
22301024 | A | 1 | JDHCG04BCN | SH3;LF3;CCM2 | 26/02/2022 06:05:05 | 26/02/2022 07:18:04 | 73 | 80.3 | 5:52 | 5:58 | 0:05 | 46.4 | 3.2 | 104.6 | 269.2 | 161.2 | 161.4 | 6:31 | 7:12 | 6:33 | 1532 |  |  |  | 0 | 17 | 104 | 55.1 | 15 | 6:52 | 7:15 | 0:23 | 0:03 |  | 29.3 |  | 1532 | 1568 | 1567 | 7856 | 29.3 | 5 | 0 | 5 | 0 | 10 | 0 |  |  | 1623 | 5:47 | 0.024 | 1120 | 22401034 | CG04BC | 1568 | 7:16 | 3.2 | 181.5 | 104 | Gr3 |  | LF3 | 201.8355152 | 1 | 1
22401037 | A | 2 | JDHCG04BCN | SH4;LF4;LF1;CCM1 | 26/02/2022 07:11:24 | 26/02/2022 07:56:32 | 41.2 | 81.4 | 6:32 | 6:35 | 0:03 | 38.8 | 3 | 111.8 | 305.2 | 190.5 | 190.5 | 7:18 | 7:52 | 7:16 | 1528 | 7:18 | 7:16 | 1528 | 0 | 7 | 25 | 46 | 18 | 7:51 | 7:54 | 0:04 | 0:02 |  | 22.8 |  | 1528 | 1567 | 1565 | 7078 | 22.8 | 18 | 0 | 18 | 0 | 36 | 0 |  |  | 1612 | 6:30 | 0.029 | 918 | 22100982 |  | 1567 | 7:56 | 2.2 | 25.1 | 25 | Gr4 |  | LF4 | 68.22012209 | 0 | 1
22301025 | A | 1 | JDHCG04BCN | SH3;LF3;CCM2 | 26/02/2022 07:30:42 | 26/02/2022 08:02:28 | 31.8 | 35 | 7:22 | 7:28 | 0:05 | 32.5 | 2.5 | 101.2 | 283.7 | 179.9 | 180 | 7:31 | 7:57 | 7:32 | 1608 |  |  |  | 198.7 | 15 | 106 | 89.4 | 18 | 7:50 | 8:01 | 0:11 | 0:01 |  | 5.8 |  | 1608 | 1561 | 1567 | 1573 | 5.8 | 40 | 0 | 49 | 0 | 89 | 0 |  |  | 1585 | 7:14 | 0.033 | 780 | 22301022 | CG04AC | 1561 | 8:02 | 3.7 | 265.3 | 106 | Gr3 |  | LF3 | 211.8970281 | 0 | 1
22200993 | A | 2 | JDHCG04BCN | SH2;LF2;LF1;CCM1 | 26/02/2022 08:11:52 | 26/02/2022 08:46:47 | 26.6 | 38.4 | 8:06 | 8:08 | 0:02 | 27.3 | 2.3 | 109.4 | 311.3 | 199.5 | 199.6 | 8:21 | 8:43 | 8:21 | 1588 | 8:21 | 8:21 | 1588 | 159 | 12 | 31 | 102.8 | 18 | 8:42 | 8:46 | 0:04 | 0:00 |  | 9.6 |  | 1588 | 1570 | 1567 | 2825 | 9.6 | 3 | 0 | 2 | 0 | 5 | 0 |  |  | 1616 | 8:02 | 0.025 | 1087 | 22200990 | WT41AL | 1570 | 8:46 | 2.4 | 90.8 | 31 | Gr4 | LEFT OVER BORON WIRE FEEDER | LF2 | 104.5255942 | 1 | 1
22401038 | A | 1 | JDHCG04B1N | SH4;LF4;CCM2 | 26/02/2022 08:27:45 | 26/02/2022 09:46:56 | 79.2 | 83 | 8:22 | 8:24 | 0:02 | 65.4 | 4.6 | 97.2 | 294.2 | 192.3 | 192.4 | 8:28 | 9:22 | 8:32 | 1571 |  |  |  | 0 | 10 | 93 | 97.9 | 18 | 9:17 | 9:25 | 0:08 | 0:22 |  | 30.1 |  | 1571 | 1588 | 1566 | 8517 | 30.1 | 37 | 0 | 38 | 0 | 76 | 0 |  |  | 1615 | 8:19 | 0.025 | 1080 | 22301023 | CG04BC | 1588 | 9:25 | 3.1 | 196 | 93 | Gr3 |  | LF4 | 356.135253 | 0 | 1
22100987 | A | 1 | JDHCG04BCN | SH1;LF1;CCM1 | 26/02/2022 09:06:09 | 26/02/2022 09:43:17 | 37.1 | 40.8 | 8:59 | 9:02 | 0:03 | 38.1 | 2.6 | 107 | 300.6 | 190.8 | 190.9 | 9:06 | 9:34 | 9:08 | 1605 |  |  |  | 119 | 16 | 5 | 89.9 | 18 | 9:18 | 9:36 | 0:18 | 0:07 |  | 10.8 |  | 1605 | 1576 | 1567 | 3295 | 10.8 | 25 | 0 | 29 | 0 | 54 | 0 |  |  | 1625 | 8:56 | 0.03 | 898 | 22401036 | CG04BC | 1576 | 9:37 | 2.9 | 165 | 5 | Gr4 |  | LF1 | 193.2520771 | 1 | 1
22301026 | A | 2 | JDHCG04B1N | SH3;LF3;LF2;CCM2 | 26/02/2022 09:58:59 | 26/02/2022 10:48:02 | 47.8 | 66.3 | 9:36 | 9:42 | 0:06 | 32.8 | 3.7 | 102.1 | 295.2 | 189.2 | 189.3 | 10:13 | 10:38 | 10:03 | 1536 | 10:13 | 10:29 | 1555 | 101 | 24 | 0 | 86.1 | 18 | 10:19 | 10:43 | 0:24 | 0:05 |  | 21.5 |  | 1536 | 1573 | 1567 | 6719 | 21.5 | 49 | 0 | 55 | 0 | 104 | 1 |  |  | 1605 | 9:31 | 0.026 | 1000 | 22200992 | CG04AC | 1573 | 10:44 | 3.3 | 231 | 0 | Gr4 |  | LF3 | 249.1369679 | 1 | 1
22401039 | A | 1 | JDHCG04ACN | SH4;LF4;CCM1 | 26/02/2022 10:32:37 | 26/02/2022 11:07:15 | 34.6 | 41 | 10:24 | 10:26 | 0:02 | 35.6 | 3.3 | 101.7 | 289.6 | 184.4 | 184.5 | 10:33 | 11:03 | 10:33 | 1591 |  |  |  | 0 | 17 | 105 | 124.1 | 18 | 10:58 | 11:06 | 0:07 | 0:02 |  | 17.2 |  | 1591 | 1576 | 1566 | 4748 | 17.2 | 32 | 0 | 31 | 0 | 62 | 0 |  |  | 1532 | 10:18 | 0.052 | 470 | 22301024 | CG04BC | 1576 | 11:03 | 3.8 | 309.2 | 105 | Gr3 |  | LF4 | 234.9997462 | 0 | 1
22100988 | A | 1 | JDHCG04B1N | SH1;LF1;CCM2 | 26/02/2022 11:00:53 | 26/02/2022 11:40:08 | 39.2 | 66.7 | 10:30 | 10:33 | 0:03 | 48.3 | 3.4 | 108.1 | 312.7 | 200.9 | 201.1 | 11:01 | 11:37 | 11:07 | 1564 |  |  |  | 210 | 7 | 26 | 79.8 | 18 | 11:21 | 11:39 | 0:18 | 0:01 |  | 20.3 |  | 1564 | 1565 | 1566 | 5691 | 20.3 | 102 | 0 | 106 | 0 | 208 | 1 |  |  | 1607 | 10:25 | 0.039 | 676 | 22401037 | CG04BC | 1565 | 11:40 | 3.1 | 233.3 | 26 | Gr4 |  | LF1 | 237.9304258 | 1 | 1
22301027 | A | 2 | JDHCG04BCN | SH3;LF3;LF4;CCM1 | 26/02/2022 11:07:30 | 26/02/2022 11:49:53 | 41.6 | 52.3 | 10:54 | 10:58 | 0:04 | 32.2 | 2.6 | 98.6 | 287.1 | 185.8 | 185.9 | 11:11 | 11:43 | 11:12 | 1536 | 11:39 | 11:38 | 1556 | 0 | 15 | 107 | 106 | 18 | 11:40 | 11:49 | 0:10 | 0:01 |  | 15.1 |  | 1536 | 1570 | 1567 | 4207 | 15.1 | 45 | 0 | 41 | 0 | 86 | 0 |  |  | 1536 | 11:12 | 0.029 | 962 | 22301025 | CG04BC | 1570 | 11:46 | 2.7 | 99.7 | 107 | Gr3 |  | LF3 | 118.1493606 | 1 | 1
22401040 | A | 1 | JDHCG04BCN | SH4;LF4;CCM2 | 26/02/2022 11:54:21 | 26/02/2022 12:29:52 | 35.5 | 40.7 | 11:47 | 11:49 | 0:02 | 35.3 | 3.2 | 105.9 | 285.2 | 176.1 | 176.1 | 11:55 | 12:26 | 11:57 | 1578 |  |  |  | 0 | 12 | 32 | 97.6 | 18 | 12:08 | 12:29 | 0:20 | 0:01 |  | 16.9 |  | 1578 | 1566 | 1567 | 4957 | 16.9 | 26 | 0 | 27 | 0 | 53 | 0 |  |  | 1606 | 11:44 | 0.021 | 1240 | 22200993 | CG04BC | 1566 | 12:23 | 2.8 | 99 | 32 | Gr3 |  | LF4 | 127.7603202 | 1 | 1
22100989 | A | 1 | JDHCG04B1N | SH1;LF1;CCM2 | 26/02/2022 12:20:48 | 26/02/2022 12:55:14 | 34.4 | 36.9 | 12:15 | 12:18 | 0:04 | 32.1 | 2 | 97.3 | 300.2 | 200.5 | 200.8 | 12:23 | 12:51 | 12:25 | 1544 |  |  |  | 119 | 1 | 106 |  | 18 | 12:35 | 12:53 | 0:18 | 0:02 |  | 25.6 |  | 1544 | 1581 | 1552 | 7765 | 25.6 | 23 | 0 | 24 | 0 | 47 | 0 |  |  | 1590 | 12:11 | 0.03 | 881 | 22100986 | JDTL0550DN | 1581 | 12:53 | 3 | 198 | 106 | Gr4 |  | LF1 | 245.9597959 | 0 | 1
22301028 | B | 3 | JDTL0550DN | SH3;LF3;LF4;LF5;CCM3 | 26/02/2022 12:33:17 | 26/02/2022 16:21:03 | 192.8 | 229.2 | 12:32 | 12:32 | 0:00 | 169.9 | 4.4 | 108.8 | 293.9 | 178.9 | 180.7 | 12:54 | 16:21 | 12:57 | 1543 | 12:54 | 12:57 | 1543 | 0 | 9 | 79 | 281.2 | 11 | 14:02 | 16:05 | 2:03 | 0:16 |  | 65 | 0.2 | 1543 | 1578 | 1569 | 20460 | 65 | 14 | 0 | 11 | 0 | 25 | 0 |  |  | 1543 | 12:57 | 0.024 | 1160 | 22401035 |  | 1578 | 16:20 | 3.5 | 381.8 | 79 | Gr2 |  | LF3 | 345.0027681 | 1 | 1
22200994 | A | 2 | JDHCG04B1N | SH2;LF2;LF2;CCM1 | 26/02/2022 13:01:56 | 26/02/2022 13:28:21 | 18.5 | 43 | 12:42 | 12:45 | 0:03 | 0 | 2.2 | 119.8 | 308.4 | 186 | 186.4 | 13:02 | 13:20 | 13:04 | 1593 |  |  |  | 94 | 4 | 10 | 150.2 | 18 | 13:06 | 13:19 | 0:12 | 0:09 |  | 9.3 |  | 1593 | 1576 | 1551 | 2929 | 9.3 | 8 | 0 | 11 | 0 | 19 | 0 |  |  | 1576 | 13:20 | 0.033 | 822 | 22100986 |  | 1576 | 13:20 | 3 | 165 | 10 | Gr4 |  | LF2 | 177.0957182 | 1 | 1
22401041 | A | 2 | JDHCG04B1N | SH4;LF4;LF4;CCM2 | 26/02/2022 13:10:52 | 26/02/2022 13:53:43 | 37.2 | 52.4 | 12:59 | 13:01 | 0:02 | 36.9 | 3.3 | 116.1 | 304.7 | 185 | 185.3 | 13:14 | 13:42 | 13:13 | 1610 |  |  |  | 0 | 16 | 6 | 111.8 | 18 | 13:41 | 13:46 | 0:05 | 0:07 |  | 7.8 |  | 1610 | 1566 | 1566 | 2347 | 7.8 | 38 | 0 | 42 | 0 | 80 | 0 |  |  | 1566 | 13:47 | 0.019 | 1460 | 22100987 | CG04BC | 1566 | 13:47 | 3 | 165 | 6 | Gr3 |  | LF4 | 168.9216198 | 1 | 1
22100990 | B | 1 | JDHCG04B1N | SH1;LF1;CCM1 | 26/02/2022 13:43:14 | 26/02/2022 14:19:06 | 35.9 | 40.2 | 13:36 | 13:39 | 0:03 | 33.6 | 2.1 | 99.2 | 286.7 | 185.2 | 185.3 | 13:45 | 14:13 | 13:47 | 1570 |  |  |  | 145 | 10 | 94 | 154.3 | 18 | 14:12 | 14:15 | 0:03 | 0:04 |  | 16.5 |  | 1570 | 1573 | 1567 | 4969 | 16.5 | 30 | 0 | 28 | 0 | 58 | 0 |  |  | 1627 | 13:30 | 0.031 | 882 | 22401038 | CG04B1 | 1573 | 14:15 | 2.8 | 117.8 | 94 | Gr2 |  | LF1 | 135.8327344 | 1 | 1
22200995 | B | 2 | JDHCG04B1N | SH2;LF2;LF4;CCM1 | 26/02/2022 14:21:24 | 26/02/2022 15:06:27 | 41.7 | 70.8 | 13:55 | 13:56 | 0:00 | 38.9 | 2 | 92 | 300.2 | 206 | 206.1 | 14:22 | 15:02 | 14:28 | 1541 | 14:59 | 14:58 | 1569 | 165 | 24 | 0 | 114.6 | 18 | 15:00 | 15:03 | 0:02 | 0:01 |  | 23.3 |  | 1541 | 1568 | 1566 | 6882 | 23.3 | 35 | 0 | 37 | 0 | 72 | 0 |  |  | 1579 | 14:46 | 0.034 | 777 | 22301026 | CG04B1 | 1568 | 15:06 | 2.8 | 176.6 | 0 | Gr2 |  | LF2 | 144.2705657 | 1 | 1
22100991 | B | 1 | JDHCG04B1N | SH1;LF1;CCM2 | 26/02/2022 14:59:54 | 26/02/2022 15:28:58 | 29.1 | 32.7 | 14:53 | 14:56 | 0:03 | 30 | 2 | 108.1 | 293.1 | 185.7 | 185.8 | 15:00 | 15:23 | 15:02 | 1582 |  |  |  | 0 | 7 | 26 | 108.7 | 18 | 15:12 | 15:27 | 0:15 | 0:02 |  | 13.1 |  | 1582 | 1568 | 1566 | 3924 | 13.1 | 23 | 0 | 22 | 0 | 45 | 0 |  |  | 1602 | 14:54 | 0.028 | 36 | 22100988 | CG04B1 | 1568 | 15:28 | 2.7 | 99 | 26 | Gr2 |  | LF1 | 110.2938968 | 1 | 1
22200996 | B | 2 | JDHCG04B1N | SH2;LF2;LF1;CCM2 | 26/02/2022 15:34:35 | 26/02/2022 16:32:49 | 51.9 | 76.9 | 15:12 | 15:16 | 0:04 | 27.8 | 2.5 | 105.3 | 300.3 | 192.5 | 192.5 | 15:35 | 16:21 | 15:37 | 1550 | 16:03 | 16:08 | 1576 | 98 | 1 | 107 | 64.3 | 18 | 16:05 | 16:24 | 0:19 | 0:09 |  | 25.4 |  | 1550 | 1568 | 1566 | 7693 | 25.4 | 21 | 0 | 26 | 0 | 47 | 0 |  |  | 1586 | 15:52 | 0.03 | 886 | 22100989 | CG04B1 | 1568 | 16:24 | 2.3 | 49.5 | 107 | Gr2 |  | LF2 | 197.368152 | 0 | 1
22401043 | B | 2 | JDHCG04B1N | SH4;LF4;LF4;CCM1 | 26/02/2022 15:27:05 | 26/02/2022 16:37:23 | 39.1 | 73.5 | 15:21 | 15:24 | 0:02 | 38.4 | 2.5 | 108.3 | 307.1 | 196.2 | 196.3 | 15:28 | 16:01 | 15:31 | 1549 |  |  |  | 101.4 | 17 | 106 |  | 18 | 15:51 | 16:04 | 0:13 | 0:33 |  | 25.6 |  | 1549 | 1581 | 1552 | 7413 | 25.6 | 23 | 0 | 24 | 0 | 47 | 0 |  |  | 1581 | 16:04 | 0.032 | 826 | 22401043 | CG04B1 | 1581 | 16:04 | 2.9 | 165 | 106 | Gr2 |  | LF4 | 161.6551773 | 1 | 1
22301029 | B | 1 | JDHCG04B1N | SH3;LF3;CCM1 | 26/02/2022 16:15:09 | 26/02/2022 16:54:03 | 38.9 | 42.4 | 16:08 | 16:12 | 0:04 | 36.7 | 2.4 | 108.8 | 303.7 | 192.4 | 192.5 | 16:17 | 16:47 | 16:21 | 1550 |  |  |  | 0 | 12 | 32 | 154 | 18 | 16:33 | 16:50 | 0:17 | 0:03 |  | 26.9 |  | 1550 | 1580 | 1566 | 7902 | 26.9 | 27 | 0 | 28 | 0 | 55 | 0 |  |  | 1599 | 16:04 | 0.029 | 919 | 22401040 | CG04BC | 1580 | 16:52 | 2.5 | 84.2 | 32 | Gr2 |  | LF3 | 101.9923698 | 1 | 1
22200997 | B | 2 | JDHCG04B1N | SH2;LF2;LF1;CCM1 | 26/02/2022 16:41:32 | 26/02/2022 17:56:20 | 53.9 | 85.4 | 16:28 | 16:31 | 0:03 | 42.8 | 2.9 | 100.8 | 289.6 | 185.8 | 185.9 | 16:52 | 17:49 | 16:45 | 1615 | 17:39 | 17:41 | 1556 | 0 | 15 | 108 |  | 20 | 17:12 | 17:16 | 0:04 | 0:05 |  | 14.9 |  | 1615 | 1571 | 1553 | 4504 | 14.9 | 32 | 0 | 34 | 0 | 66 | 0 |  |  | 1569 | 17:17 | 0.019 | 1439 | 22401042 | CG04B1 | 1571 | 17:53 | 2.6 | 49.5 | 108 | Gr2 |  | LF2 | 100.7439446 | 0 | 1
22401044 | B | 2 | JDTL0550DN | SH4;LF4;LF5;CCM3 | 26/02/2022 16:56:12 | 26/02/2022 19:22:38 | 91.8 | 156.7 | 16:44 | 16:46 | 0:02 | 39.6 | 3.9 | 119.8 | 311.2 | 186.2 | 187.4 | 16:57 | 19:23 | 17:01 | 1554 | 18:37 | 18:51 | 1581 | 108.7 | 4 | 11 | 131.3 | 22 | 16:58 | 19:15 | 2:17 | 0:08 |  | 50.2 | 0.4 | 1554 | 1563 | 1560 | 14897 | 50.2 | 39 | 0 | 40 | 0 | 79 | 0 |  |  | 1576 | 17:28 | 0.036 | 733 | 22200994 | CG04B1 | 1563 | 19:21 | 2.6 | 0 | 11 | Gr2 |  | LF4 | 102.9301677 | 0 | 1
22100993 | B | 2 | JDHCG04B1N | SH1;LF1;LF1;CCM1 | 26/02/2022 17:28:44 | 26/02/2022 19:03:38 | 75 | 95.6 | 17:23 | 17:28 | 0:05 | 40.7 | 4 | 99.2 | 295.8 | 192.6 | 192.6 | 17:32 | 19:01 | 17:34 | 1598 | 17:57 | 18:04 | 1544 | 0 | 10 | 94 | 120.5 | 20 | 18:45 | 18:56 | 0:11 | 0:02 |  | 34.8 |  | 1598 | 1566 | 1566 | 10563 | 34.8 | 22 | 0 | 22 | 0 | 44 | 0 |  |  | 1574 | 17:34 | 0.031 | 876 | 22100990 | CG04B1 | 1566 | 19:02 | 3.3 | 198 | 94 | Gr2 |  | LF1 | 213.7039061 | 1 | 1
22200998 | B | 2 | JDTL0550DN | SH2;LF2;LF5;CCM3 | 26/02/2022 18:05:22 | 26/02/2022 20:11:28 | 70.7 | 139.8 | 17:48 | 17:52 | 0:03 | 58.4 | 2.2 | 109.3 | 306.8 | 194.9 | 195.4 | 18:07 | 20:07 | 18:14 | 1546 | 19:31 | 19:45 | 1544 | 0 | 3 | 21 | 498.1 | 5 | 18:14 | 20:04 | 1:49 | 0:08 |  | 41.3 | 2.1 | 1546 | 1563 | 1561 | 12578 | 41.3 | 12 | 0 | 18 | 0 | 30 | 0 |  |  | 1546 | 18:14 | 0.026 | 1072 | 22100985 |  | 1563 | 20:04 | 0.6 |  | 21 | Gr2 |  | LF2 | 0 | 1 | 1
22401045 | B | 2 | JDHCG04B1N | SH4;LF4;LF4;CCM2 | 26/02/2022 17:57:29 | 26/02/2022 18:34:12 | 34 | 40.6 | 17:51 | 17:54 | 0:02 | 34.8 | 3 | 109.7 | 310.9 | 197.8 | 198.2 | 17:57 | 18:26 | 18:00 | 1609 |  |  |  | 0 | 24 | 0 |  | 18 | 18:20 | 18:30 | 0:10 | 0:04 |  | 12 |  | 1609 | 1586 | 1554 | 3454 | 12 | 32 | 0 | 34 | 0 | 66 | 0 |  |  | 1586 | 18:30 | 0.025 | 1090 | 22200995 | CG04B1 | 1586 | 18:30 | 2.8 | 162 | 0 | Gr2 |  | LF4 | 160.020441 | 1 | 1
22301031 | B | 1 | JDHCG04B1N | SH3;LF3;CCM2 | 26/02/2022 18:43:52 | 26/02/2022 19:26:13 | 42.3 | 42.9 | 18:40 | 18:43 | 0:04 | 40 | 3.6 | 100.5 | 308.4 | 204.3 | 204.3 | 18:47 | 19:21 | 18:49 | 1604 |  |  |  | 0 | 24 | 0 |  | 18 | 18:49 | 19:00 | 0:11 | 0:01 |  | 16.3 |  | 1604 | 1567 | 1554 | 4815 | 16.3 | 41 | 0 | 44 | 0 | 85 | 0 |  |  | 1636 | 18:37 | 0.022 | 1240 | 22401045 | CG04B1 | 1567 | 19:26 | 1.9 | 0 | 0 | Gr2 |  | LF3 | 208.9603572 | 0 | 1
22100994 | B | 2 | JDTL0550DN | SH1;LF1;LF5;CCM3 | 26/02/2022 19:08:25 | 26/02/2022 21:10:43 | 57.4 | 157.2 | 18:30 | 18:33 | 0:04 | 58.3 | 2.4 | 108.1 | 298.5 | 186.3 | 188 | 19:09 | 21:01 | 19:09 | 1553 | 20:16 | 20:27 | 1551 | 158 | 7 | 26 | 110.4 | 1 | 19:09 | 21:03 | 1:54 | 0:08 |  | 33 |  | 1553 | 1562 | 1560 | 10649 | 33 | 3 | 0 | 2 | 0 | 4 | 0 |  |  | 1553 | 19:09 | 0.036 | 766 | 22100991 | CG04B1 | 1562 | 21:09 | 0.1 |  | 26 | Gr2 |  | LF1 | 321.9532772 | 0 | 1
22401046 | B | 2 | JDHCG04ACN | SH4;LF4;LF3;CCM2 | 26/02/2022 19:23:17 | 26/02/2022 20:15:16 | 50 | 61.5 | 19:11 | 19:14 | 0:03 | 37 | 2.6 | 105.7 | 306.1 | 197.7 | 197.8 | 19:33 | 20:11 | 19:36 | 1546 | 20:09 | 20:09 | 1573 | 73.8 | 1 | 108 |  | 18 | 19:47 | 20:15 | 0:27 | 0:01 |  | 21.4 |  | 1546 | 1572 | 1553 | 6408 | 21.4 | 27 | 0 | 29 | 0 | 57 | 0 |  |  | 1592 | 19:55 | 0.031 | 840 | 22401044 | JDTL0550DN | 1572 | 20:15 | 2.7 | 146.5 | 108 | Gr2 |  | LF4 | 187.3589434 | 0 | 1
22200999 | B | 1 | JDHCG04B1N | SH2;LF2;CCM1 | 26/02/2022 19:15:57 | 26/02/2022 19:49:38 | 33.7 | 34.8 | 19:11 | 19:15 | 0:04 | 30.3 | 3 | 107.8 | 313.4 | 202.1 | 202.5 | 19:19 | 19:45 | 19:21 | 1594 |  |  |  | 0 | 9 | 80 | 61.8 | 18 | 19:43 | 19:48 | 0:05 | 0:02 |  | 12.8 |  | 1594 | 1573 | 1566 | 3966 | 12.8 | 24 | 0 | 28 | 0 | 52 | 0 |  |  | 1622 | 19:07 | 0.025 | 1084 | 22301028 |  | 1573 | 19:48 | 3 | 214.5 | 80 | Gr2 |  | LF2 | 244.0498684 | 1 | 1
22100995 | B | 1 | JDHCG04B1N | SH1;LF1;CCM1 | 26/02/2022 19:54:16 | 26/02/2022 20:50:53 | 56.6 | 65.4 | 19:42 | 19:46 | 0:03 | 38.1 | 3.5 | 99.3 | 283.5 | 180.7 | 180.7 | 19:54 | 20:47 | 19:56 | 1578 |  |  |  | 0 | 12 | 33 | 88.9 | 18 | 20:37 | 20:49 | 0:12 | 0:02 |  | 22.7 |  | 1578 | 1569 | 1566 | 7139 | 22.7 | 27 | 0 | 26 | 0 | 53 | 0 |  |  | 1623 | 19:41 | 0.027 | 999 | 22301029 | CG04B1 | 1569 | 20:50 | 2.7 | 86.1 | 33 | Gr2 |  | LF1 | 108.8752664 | 1 | 1
22401047 | B | 1 | JDHCG04ACN | SH4;LF4;CCM2 | 26/02/2022 20:45:31 | 26/02/2022 21:20:53 | 35.4 | 41.6 | 20:37 | 20:39 | 0:03 | 25.5 | 3 | 104.3 | 319.9 | 212.7 | 212.7 | 20:56 | 21:15 | 20:57 | 1565 |  |  |  | 0 | 15 | 110 | 82.7 | 18 | 21:16 | 21:20 | 0:04 | 0:01 |  | 15.5 |  | 1565 | 1582 | 1567 | 4611 | 15.5 | 33 | 0 | 38 | 0 | 71 | 0 |  |  | 1633 | 20:34 | 0.027 | 956 | 22200997 | CG04B1 | 1582 | 21:20 | 2.2 | 67.6 | 110 | Gr2 |  | LF4 | 131.154981 | 0 | 1
22100996 | B | 1 | JDHCG04B1N | SH1;LF1;CCM1 | 26/02/2022 20:51:20 | 26/02/2022 21:48:27 | 57.1 | 63.5 | 20:42 | 20:45 | 0:03 | 47 | 4 | 100 | 286.7 | 182.5 | 182.7 | 20:55 | 21:44 | 20:56 | 1617 |  |  |  | 145 | 24 | 0 |  | 18 | 21:30 | 21:46 | 0:16 | 0:02 |  | 11.6 |  | 1617 | 1572 | 1554 | 3631 | 11.6 | 43 | 0 | 42 | 0 | 85 | 0 |  |  | 1643 | 20:39 | 0.037 | 750 | 22301031 | CG04B1 | 1572 | 21:47 | 3.7 | 282.5 | 0 | Gr2 |  | LF1 | 304.8163722 | 1 | 1
22301033 | C | 3 | JDHCG04ACN | SH3;LF3;LF3;LF4;CCM2 | 26/02/2022 21:21:54 | 26/02/2022 22:09:45 | 36.5 | 60.2 | 21:06 | 21:10 | 0:03 | 12.9 | 2.7 | 119.8 | 311.7 | 189 | 189.1 | 21:24 | 22:04 | 21:29 | 1606 | 21:24 | 21:29 | 1606 | 242.6 | 4 | 11 | 21.5 | 18 | 22:01 | 22:07 | 0:05 | 0:03 |  | 10.8 |  | 1606 | 1577 | 1560 | 3109 | 10.8 | 30 | 0 | 31 | 0 | 61 | 0 |  |  | 1606 | 21:29 | 0.032 | 853 | 22401044 |  | 1577 | 22:07 | 3.1 | 183.2 | 11 | Gr1 |  | LF3 | 226.7971493 | 0 | 1
22201001 | C | 2 | JDHCG04B1N | SH2;LF2;LF1;CCM1 | 26/02/2022 21:52:52 | 26/02/2022 22:38:29 | 44.4 | 63.3 | 21:32 | 21:35 | 0:04 | 39.5 | 2.6 | 104.8 | 298.8 | 191.1 | 191.3 | 21:52 | 22:35 | 21:56 | 1589 | 22:31 | 22:27 | 1551 | 0 | 21 | 68 | 9863.6 | 18 | 22:32 | 22:37 | 0:06 | 0:01 |  | 20.2 |  | 1589 | 1578 | 1566 | 6262 | 20.2 | 25 | 0 | 29 | 0 | 54 | 0 | 0 | 0 | 1609 | 22:17 | 0.023 | 1176 | 22100871 | WT41AM | 1578 | 22:38 | 2.8 | 133.6 | 68 | Gr1 | NEW LADLE | LF2 | 134.1096617 | 1 | 1
22100997 | C | 2 | JDHCG04B1N | SH1;LF1;LF1;CCM1 | 26/02/2022 22:15:36 | 26/02/2022 23:26:57 | 44.4 | 92.6 | 21:54 | 21:54 | 0:00 | 37.6 | 2.6 | 102.4 | 297.2 | 192.3 | 192.3 | 22:50 | 23:21 | 22:54 | 1529 | 22:50 | 22:54 | 1529 | 269 | 10 | 95 | 113.7 | 20 | 22:45 | 23:26 | 0:40 | 0:01 |  | 26.9 |  | 1529 | 1574 | 1566 | 8000 | 26.9 | 19 | 0 | 19 | 0 | 39 | 0 |  |  | 1610 | 21:51 | 0.043 | 627 | 22100993 | CG04B1 | 1574 | 23:26 | 2.3 | 0 | 95 | Gr1 |  | LF1 | 31.37110227 | 1 | 1
22301034 | C | 1 | JDHCG04BCN | SH3;LF3;CCM2 | 26/02/2022 22:11:14 | 26/02/2022 22:57:53 | 46.6 | 60.6 | 21:57 | 21:57 | 0:00 | 44.8 | 3.5 | 92 | 301.6 | 206 | 206.1 | 22:14 | 22:54 | 22:18 | 1555 |  |  |  | 292.6 | 24 | 0 |  | 19 | 22:52 | 22:57 | 0:05 | 0:01 |  | 13.7 |  | 1555 | 1567 | 1554 | 3718 | 13.7 | 44 | 0 | 42 | 0 | 86 | 0 |  |  | 1599 | 21:55 | 0.037 | 713 | 22100996 | CG04B1 | 1567 | 22:58 | 2.9 | 185.5 | 0 | Gr1 |  | LF3 | 217.7451188 | 1 | 1
22401049 | C | 1 | JDHCG04BCN | SH4;LF4;CCM2 | 26/02/2022 23:05:44 | 26/02/2022 23:56:46 | 51 | 54.5 | 23:00 | 23:02 | 0:03 | 38.8 | 2.6 | 106.2 | 299.5 | 190.5 | 190.6 | 23:07 | 23:51 | 23:09 | 1569 |  |  |  | 231.4 | 1 | 109 |  | 18 | 23:51 | 23:56 | 0:05 | 0:01 |  | 21.1 |  | 1569 | 1564 | 1553 | 5951 | 21.1 | 32 | 0 | 33 | 0 | 65 | 0 |  |  | 1610 | 22:56 | 0.038 | 706 | 22201000 | JDTL0550DN | 1564 | 23:56 | 2.3 | 36.6 | 109 | Gr1 |  | LF4 | 121.477303 | 0 | 1
22301035 | C | 2 | JDTL0550DN | SH3;LF3;LF5;CCM3 | 26/02/2022 23:35:05 | 27/02/2022 01:51:44 | 75.1 | 146.4 | 23:22 | 23:25 | 0:03 | 9.4 | 2.4 | 112.3 | 301.9 | 186.3 | 187.2 | 23:35 | 1:48 | 23:39 | 1599 | 1:07 | 1:19 | 1562 | 239 | 7 | 27 | 36.8 | 20 | 23:35 | 1:50 | 2:14 | 0:02 |  | 28.9 |  | 1599 | 1565 | 1557 | 8896 | 28.9 | 20 | 0 | 20 | 0 | 40 | 0 |  |  | 1586 | 23:39 | 0.039 | 671 | 22100994 |  | 1565 | 1:51 | 2.4 | 0 | 27 | Gr1 |  | LF3 | 221.4693484 | 0 | 1
22100998 | C | 1 | JDHCG04B1N | SH1;LF1;CCM1 | 26/02/2022 23:30:10 | 27/02/2022 00:15:58 | 45.8 | 58.6 | 23:14 | 23:17 | 0:03 | 30 | 2.7 | 102.5 | 292.5 | 187.1 | 187.3 | 23:31 | 0:13 | 23:34 | 1564 |  |  |  | 0 | 12 | 34 | 70.8 | 20 | 23:42 | 0:15 | 0:33 | 0:01 |  | 18.8 |  | 1564 | 1571 | 1566 | 5723 | 18.8 | 16 | 0 | 15 | 0 | 31 | 0 |  |  | 1629 | 23:12 | 0.026 | 1062 | 22100995 | CG04B1 | 1571 | 0:16 | 2.7 | 66 | 34 | Gr1 |  | LF1 | 48.88679027 | 1 | 1
22201003 | C | 2 | JDHCG04B1N | SH2;LF2;LF1;CCM1 | 26/02/2022 23:53:39 | 27/02/2022 00:59:33 | 56.4 | 73.7 | 23:43 | 23:46 | 0:03 | 36.7 | 2.4 | 108.3 | 294.2 | 186.7 | 187 | 23:53 | 0:56 | 23:59 | 1588 | 0:48 | 0:43 | 1570 | 9 | 17 | 106 | 25456.2 | 20 | 0:53 | 0:58 | 0:05 | 0:01 |  | 18.6 |  | 1588 | 1571 | 1551 | 5605 | 18.6 | 26 | 0 | 26 | 0 | 57 | 0 |  |  | 1583 | 0:32 | 0.027 | 1022 | 22400723 | ST29EX | 1571 | 0:59 | 2.8 | 82.5 | 106 | Gr1 |  | LF2 | 87.4741374 | 1 | 1
22401050 | C | 1 | JDHCG04BCN | SH4;LF4;CCM2 | 27/02/2022 00:20:26 | 27/02/2022 00:56:50 | 36.4 | 39.2 | 0:15 | 0:18 | 0:03 | 35.6 | 2.9 | 103.4 | 307.3 | 201 | 201.1 | 0:21 | 0:51 | 0:23 | 1589 |  |  |  | 297.2 | 15 | 111 |  | 20 | 0:45 | 0:55 | 0:09 | 0:02 |  | 14.5 |  | 1589 | 1569 | 1553 | 4001 | 14.5 | 31 | 0 | 33 | 0 | 64 | 0 |  |  | 1587 | 0:12 | 0.038 | 675 | 22001048 | CG04AC | 1569 | 0:56 | 2.8 | 132 | 111 | Gr1 |  | LF4 | 101.8303544 | 1 | 1
22100999 | C | 2 | JDTL0550DN | SH1;LF1;LF5;CCM3 | 27/02/2022 00:36:30 | 27/02/2022 02:54:48 | 61.9 | 152.6 | 0:20 | 0:22 | 0:03 | 6.5 | 2.7 | 104.3 | 295.1 | 187.4 | 188.1 | 0:37 | 2:49 | 2:13 | 1516 | 1:59 | 2:13 | 1516 | 131 | 16 | 9 | 35.6 | 7 | 0:42 | 2:51 | 2:09 | 0:04 |  | 40.2 |  | 1516 | 1560 | 1560 | 12599 | 40.2 | 10 | 0 | 11 | 0 | 20 | 0 |  |  | 1593 | 0:16 | 0.025 | 1064 | 22201000 |  | 1560 | 2:55 | 0.8 |  | 9 | Gr1 |  | LF1 | 0 | 1 | 1
22301036 | C | 1 | JDHCG04BCN | SH3;LF3;CCM2 | 27/02/2022 01:00:42 | 27/02/2022 01:41:24 | 40.7 | 58.2 | 0:40 | 0:43 | 0:03 | 38 | 2.9 | 109.3 | 300.3 | 188 | 188.1 | 1:01 | 1:34 | 1:03 | 1547 |  |  |  | 0 | 4 | 12 | 235.1 | 18 | 1:32 | 1:36 | 0:04 | 0:05 |  | 23.8 |  | 1547 | 1576 | 1567 | 6735 | 23.8 | 28 | 0 | 27 | 0 | 55 | 0 |  |  | 1602 | 0:35 | 0.028 | 948 | 22401044 |  | 1576 | 1:37 | 2.8 | 132 | 12 | Gr1 |  | LF3 | 144.9089522 | 1 | 1
22201004 | C | 2 | JDHCG04ACN | SH2;LF2;LF1;CCM1 | 27/02/2022 01:01:54 | 27/02/2022 01:57:54 | 51.7 | 62.4 | 0:52 | 0:55 | 0:03 | 34.4 | 2.5 | 115.4 | 306.1 | 188.2 | 188.2 | 1:16 | 1:58 | 1:22 | 1582 | 1:32 | 1:38 | 1579 | 0 | 18 | 6 | 7.8 | 18 | 1:47 | 1:56 | 0:08 | 0:02 |  | 16.2 | 0.3 | 1582 | 1570 | 1555 | 4733 | 16.2 | 26 | 0 | 58 | 0 | 85 | 0 |  |  | 1582 | 1:22 | 0.027 | 978 | 22301032 |  | 1570 | 1:57 | 3.1 | 178.5 | 6 | Gr1 | BILLET LADLE | LF2 | 242.9323828 | 0 | 1
22401051 | C | 2 | JDTL0550DN | SH4;LF4;LF5;CCM3 | 27/02/2022 01:40:05 | 27/02/2022 04:36:19 | 83.2 | 189.2 | 1:25 | 1:27 | 0:03 | 70.2 | 3.6 | 111.7 | 312.8 | 196.4 | 197.5 | 1:41 | 4:33 | 1:46 | 1564 | 3:48 | 4:00 | 1546 | 114.4 | 21 | 69 | 89.5 | 18 | 1:54 | 4:35 | 2:41 | 0:02 |  | 52.1 |  | 1564 | 1588 | 1563 | 16481 | 52.1 | 23 | 0 | 18 | 0 | 41 | 0 |  |  | 1584 | 1:58 | 0.03 | 879 | 22201001 | CG04B1 | 1588 | 4:35 | 2.3 | 66 | 69 | Gr1 |  | LF4 | 81.37994169 | 1 | 1
22301037 | C | 1 | JDHCG04BCN | SH3;LF3;CCM2 | 27/02/2022 01:59:39 | 27/02/2022 02:32:55 | 33.3 | 36.4 | 1:53 | 1:57 | 0:03 | 32.2 | 2.7 | 103.1 | 304.6 | 198.5 | 198.8 | 2:01 | 2:29 | 2:04 | 1587 |  |  |  | 0 | 24 | 0 | 95.5 | 18 | 2:27 | 2:30 | 0:02 | 0:01 |  | 12.8 |  | 1587 | 1568 | 1567 | 3672 | 12.8 | 31 | 0 | 32 | 0 | 63 | 0 |  |  | 1619 | 1:51 | 0.023 | 1180 | 22301034 | CG04BC | 1568 | 2:33 | 2.9 | 183.2 | 0 | Gr1 |  | LF3 | 234.4827675 | 0 | 1
22201005 | C | 2 | JDHCG04ACN | SH2;LF2;LF1;CCM1 | 27/02/2022 02:10:38 | 27/02/2022 02:47:52 | 35.4 | 42.1 | 2:03 | 2:06 | 0:03 | 30 | 2.3 | 110.5 | 304.9 | 192.1 | 192.1 | 2:10 | 2:43 | 2:13 | 1590 | 2:40 | 2:40 | 1569 | 0 | 9 | 82 | 15.7 | 20 | 2:42 | 2:45 | 0:03 | 0:02 |  | 10.8 |  | 1590 | 1572 | 1557 | 3158 | 10.8 | 23 | 0 | 22 | 0 | 45 | 0 |  |  | 1580 | 2:28 | 0.029 | 930 | 22401048 |  | 1572 | 2:46 | 2.7 | 70 | 82 | Gr1 |  | LF2 | 129.1909708 | 0 | 1
22401052 | C | 1 | JDHCG04ACN | SH4;LF4;CCM1 | 27/02/2022 02:37:21 | 27/02/2022 03:48:08 | 70.8 | 73 | 2:33 | 2:35 | 0:02 | 51.4 | 2.9 | 106.2 | 301 | 192.5 | 192.4 | 2:39 | 3:36 | 2:42 | 1591 |  |  |  | 94.5 | 1 | 110 |  | 18 | 3:34 | 3:38 | 0:04 | 0:10 |  | 19.4 |  | 1591 | 1567 | 1554 | 5821 | 19.4 | 41 | 0 | 43 | 0 | 84 | 0 |  |  | 1611 | 2:29 | 0.027 | 977 | 22201002 | JDTL0550DN | 1567 | 3:45 | 2.8 | 139.3 | 110 | Gr1 |  | LF4 | 210.5347184 | 0 | 1
22101001 | C | 1 | JDHCG04BCN | SH1;LF1;CCM2 | 27/02/2022 02:56:07 | 27/02/2022 03:22:46 | 26.6 | 29.1 | 2:49 | 2:54 | 0:05 | 25.4 | 3 | 284.6 |  | 192.1 | 192.2 | 2:58 | 3:20 | 2:58 | 1581 |  |  |  | 0 | 12 | 35 | 76.1 | 20 | 3:06 | 3:22 | 0:16 | 0:01 |  | 12.5 |  | 1581 | 1571 | 1566 | 3682 | 12.5 | 32 | 0 | 29 | 0 | 61 | 0 |  |  | 1608 | 2:47 | 0.023 | 1163 | 22100998 | CG04B1 | 1571 | 3:23 | 2.7 | 69.6 | 35 | Gr1 |  | LF1 | 148.6541636 | 0 | 1
22201006 | C | 3 | JDHCG04BCN | SH2;LF2;LF1;LF1;CCM2 | 27/02/2022 03:21:17 | 27/02/2022 04:37:53 | 50.3 | 84.7 | 3:10 | 3:13 | 0:03 | 41 | 3.3 | 114.5 | 302.8 | 184.9 | 185 | 3:29 | 4:04 | 3:35 | 1580 | 3:52 | 3:53 | 1574 | 217 | 3 | 23 |  | 18 | 4:06 | 4:13 | 0:06 | 0:25 |  | 15.7 |  | 1580 | 1574 | 1552 | 4696 | 15.7 | 19 | 0 | 21 | 0 | 40 | 0 |  |  | 1574 | 4:13 | 0.039 | 685 | 22201006 | CG04BC | 1574 | 4:13 | 3.2 | 203.3 | 23 | Gr1 |  | LF2 | 201.5991156 | 1 | 1
22401053 | C | 1 | JDHCG04BCN | SH4;LF4;CCM1 | 27/02/2022 03:48:24 | 27/02/2022 04:41:21 | 52.9 | 61.6 | 3:37 | 3:40 | 0:02 | 27 | 2.8 | 108.3 | 295.8 | 186.3 | 186.4 | 3:49 | 4:35 | 3:53 | 1574 |  |  |  | 22.8 | 17 | 106 | 95.6 | 18 | 4:31 | 4:35 | 0:04 | 0:03 |  | 19.9 |  | 1574 | 1566 | 1567 | 5884 | 19.9 | 29 | 0 | 19 | 0 | 48 | 0 |  |  | 1592 | 3:36 | 0.042 | 610 | 22400723 | ST29EX | 1566 | 4:41 | 2.2 | 21.8 | 106 | Gr1 |  | LF4 | 144.3706013 | 0 | 1
22201007 | C | 1 | JDHCG04BCN | SH2;LF2;CCM2 | 27/02/2022 04:19:31 | 27/02/2022 05:01:53 | 42.4 | 47.5 | 4:11 | 4:14 | 0:03 | 42.8 | 2.7 | 113 | 306.9 | 191.3 | 191.3 | 4:19 | 4:56 | 4:22 | 1588 |  |  |  | 37 | 7 | 28 | 32.3 | 20 | 4:46 | 4:59 | 0:12 | 0:03 |  | 14 |  | 1588 | 1573 | 1562 | 4173 | 14 | 37 | 0 | 41 | 0 | 78 | 0 |  |  | 1611 | 4:09 | 0.029 | 916 | 22301035 |  | 1573 | 5:00 | 3.2 | 175.9 | 28 | Gr1 |  | LF2 | 200.9874464 | 1 | 1
22401054 | C | 1 | JDHCG04BCN | SH4;LF4;CCM1 | 27/02/2022 04:45:58 | 27/02/2022 05:30:49 | 44.8 | 45.6 | 4:43 | 4:45 | 0:02 | 41 | 2 | 103.8 | 307.1 | 201.1 | 201.3 | 4:49 | 5:23 | 4:54 | 1576 |  |  |  | 93.8 | 24 | 0 | 57.6 | 18 | 5:22 | 5:28 | 0:06 | 0:03 |  | 16.8 |  | 1576 | 1568 | 1566 | 4939 | 16.8 | 28 | 0 | 30 | 0 | 58 | 0 |  |  | 1607 | 4:37 | 0.032 | 840 | 22301037 | CG04BC | 1568 | 5:29 | 2.9 | 183.2 | 0 | Gr1 |  | LF4 | 236.1786712 | 0 | 1
22101003 | A | 1 | JDHCG04BCN | SH1;LF1;CCM2 | 27/02/2022 05:02:39 | 27/02/2022 06:00:11 | 57.5 | 70.9 | 4:46 | 4:49 | 0:03 | 51.5 | 3.5 | 102.6 | 287.8 | 181.9 | 181.7 | 5:04 | 6:00 | 5:06 | 1590 |  |  |  | 0 | 16 | 10 | 13.7 | 18 | 5:44 | 5:54 | 0:10 | 0:06 |  | 16.3 | 0.1 | 1590 | 1567 | 1557 | 4789 | 16.3 | 6 | 0 | 6 | 0 | 12 | 0 |  |  | 1636 | 4:44 | 0.03 | 923 | 22100999 |  | 1567 | 6:00 | 2.8 | 115.5 | 10 | Gr3 |  | LF1 | 112.4232885 | 1 | 1
22301039 | A | 1 | JDHCG04BCN | SH3;LF3;CCM1 | 27/02/2022 05:34:37 | 27/02/2022 06:17:43 | 43.1 | 46.2 | 5:28 | 5:31 | 0:03 | 36.9 | 3.4 | 284.6 | 301.6 | 190.7 | 190.6 | 5:35 | 6:06 | 5:37 | 1612 |  |  |  | 211.5 | 12 | 35 | 55.4 | 20 | 6:02 | 6:07 | 0:05 | 0:09 |  | 10.9 |  | 1612 | 1576 | 1567 | 3175 | 10.9 | 39 | 0 | 44 | 0 | 84 | 0 |  |  | 1594 | 5:24 | 0.029 | 899 | 22101001 | CG04BC | 1576 | 6:10 | 3.1 | 148.5 | 35 | Gr3 |  | LF3 | 281.7563033 | 0 | 1
22401055 | A | 1 | JDHCG04ACN | SH4;LF4;CCM1 | 27/02/2022 06:11:13 | 27/02/2022 07:05:34 | 54.4 | 82.5 | 5:41 | 5:43 | 0:02 | 49 | 3.5 | 102.5 | 309.2 | 203.2 | 203.2 | 6:15 | 6:55 | 6:22 | 1576 |  |  |  | 75.8 | 1 | 111 |  | 18 | 6:52 | 6:58 | 0:06 | 0:08 |  | 16.6 |  | 1576 | 1569 | 1553 | 4984 | 16.6 | 69 | 0 | 57 | 0 | 126 | 1 | 0.1 | 0 | 1615 | 5:36 | 0.026 | 1040 | 22401051 | JDTL0550DN | 1569 | 6:59 | 3.2 | 249.2 | 111 | Gr3 |  | LF4 | 268.4323352 | 1 | 1
22101004 | A | 1 | JDHCG04BCN | SH1;LF1;CCM2 | 27/02/2022 06:02:55 | 27/02/2022 06:47:41 | 44.8 | 53.2 | 5:51 | 5:54 | 0:03 | 34.4 | 2.9 | 99.9 | 281.8 | 179 | 178.9 | 6:05 | 6:40 | 6:06 | 1588 |  |  |  | 0 | 10 | 97 | 30.9 | 18 | 6:35 | 6:47 | 0:12 | 0:01 |  | 12 |  | 1588 | 1564 | 1562 | 3596 | 12 | 40 | 0 | 38 | 0 | 79 | 0 |  |  | 1627 | 5:49 | 0.03 | 908 | 22101000 |  | 1564 | 6:47 | 3.1 | 161.7 | 97 | Gr3 |  | LF1 | 173.8110736 | 1 | 1
22201009 | A | 1 | JDHCG04BCN | SH2;LF2;CCM2 | 27/02/2022 06:53:17 | 27/02/2022 07:33:14 | 40 | 46.8 | 6:43 | 6:46 | 0:03 | 39.1 | 2.6 | 105 | 292.3 | 184.6 | 184.6 | 6:53 | 7:26 | 6:56 | 1587 |  |  |  | 167 | 21 | 70 | 28.8 | 18 | 7:23 | 7:28 | 0:05 | 0:05 |  | 13.9 |  | 1587 | 1573 | 1561 | 4145 | 13.9 | 35 | 0 | 34 | 0 | 69 | 0 |  |  | 1577 | 6:39 | 0.023 | 1138 | 22401051 |  | 1573 | 7:29 | 2.8 | 125.4 | 70 | Gr3 |  | LF2 | 172.8570695 | 0 | 1
22401056 | A | 1 | JDHCG04ACN | SH4;LF4;CCM1 | 27/02/2022 07:12:33 | 27/02/2022 07:54:00 | 41.4 | 43.9 | 7:08 | 7:10 | 0:02 | 40.8 | 2.9 | 107.1 | 295.8 | 185.9 | 185.9 | 7:14 | 7:45 | 7:19 | 1576 |  |  |  | 0 | 24 | 0 | 31.5 | 18 | 7:28 | 7:47 | 0:20 | 0:07 |  | 13.1 |  | 1576 | 1570 | 1563 | 3962 | 13.1 | 31 | 0 | 34 | 0 | 65 | 0 |  |  | 1612 | 7:04 | 0.028 | 945 | 22401054 | CG04BC | 1570 | 7:48 | 2.6 | 88.1 | 0 | Gr3 |  | LF4 | 99.93095499 | 1 | 1
22101005 | A | 1 | JDHCG04BCN | SH1;LF1;CCM2 | 27/02/2022 07:38:21 | 27/02/2022 08:40:41 | 62.3 | 87.2 | 7:11 | 7:14 | 0:03 | 48.4 | 3.4 | 101.9 | 292.8 | 187.3 | 187.5 | 7:48 | 8:36 | 7:38 | 1568 |  |  |  | 20 | 17 | 107 | 84.9 | 18 | 8:33 | 8:39 | 0:05 | 0:02 |  | 25.9 |  | 1568 | 1573 | 1566 | 7837 | 25.9 | 10 | 0 | 10 | 0 | 20 | 0 |  |  | 1619 | 7:07 | 0.023 | 1166 | 22401053 | CG04BC | 1573 | 8:39 | 2.8 | 125.4 | 107 | Gr3 |  | LF1 | 205.7020824 | 0 | 1
22301041 | A | 1 | JDHCG04ACN | SH3;LF3;CCM1 | 27/02/2022 07:59:10 | 27/02/2022 08:47:52 | 48.7 | 49.8 | 7:55 | 7:58 | 0:03 | 45.7 | 3 | 109.3 | 295.1 | 182.8 | 182.8 | 8:02 | 8:36 | 8:06 | 1583 |  |  |  | 48.5 | 7 | 29 | 100 | 18 | 8:23 | 8:38 | 0:15 | 0:10 |  | 17.1 |  | 1583 | 1568 | 1566 | 4963 | 17.1 | 40 | 0 | 44 | 0 | 84 | 0 |  |  | 1627 | 7:48 | 0.03 | 895 | 22201007 | CG04BC | 1568 | 8:46 | 2.9 | 131.7 | 29 | Gr3 |  | LF3 | 155.7208573 | 1 | 1
22401057 | A | 1 | JDHCG04BCN | SH4;LF4;CCM2 | 27/02/2022 08:51:57 | 27/02/2022 09:24:28 | 32.5 | 49.7 | 8:33 | 8:35 | 0:02 | 31.4 | 2.5 | 284.6 | 291.8 | 184.6 | 184.4 | 8:52 | 9:02 | 8:56 | 1590 |  |  |  | 161.7 | 12 | 35 | 63.2 | 18 | 8:55 | 9:21 | 0:26 | 0:04 |  | 8.2 |  | 1590 | 1566 | 1566 | 2284 | 8.2 | 32 | 0 | 20 | 0 | 52 | 0 |  |  | 1649 | 8:25 | 0.037 | 747 | 22301039 | CG04BC | 1566 | 9:22 | 2.1 | 0 | 35 | Gr3 |  | LF4 | 48.17404703 | 0 | 1
22101006 | A | 1 | JDHCG04ACN | SH1;LF1;CCM1 | 27/02/2022 08:43:28 | 27/02/2022 09:39:09 | 55.7 | 69.9 | 8:26 | 8:29 | 0:03 | 21.4 | 2.9 | 105.2 | 296.3 | 188.3 | 188.2 | 8:43 | 9:29 | 8:44 | 1606 |  |  |  | 0 | 4 | 14 | 25.2 | 18 | 9:28 | 9:32 | 0:04 | 0:08 |  | 12.3 |  | 1606 | 1570 | 1561 | 3614 | 12.3 | 14 | 0 | 14 | 0 | 28 | 0 |  |  | 1629 | 8:23 | 0.021 | 1299 | 22301038 |  | 1570 | 9:35 | 2.7 | 118.8 | 14 | Gr3 |  | LF1 | 192.3092363 | 0 | 1
22301042 | A | 2 | JDHCG04ACZ | SH3;LF3;LF4;CCM2 | 27/02/2022 09:26:22 | 27/02/2022 10:18:09 | 48.6 | 70.6 | 9:04 | 9:08 | 0:04 | 40.1 | 2.4 | 102.7 | 296.3 | 191.1 | 191.3 | 9:27 | 10:10 | 9:31 | 1558 | 10:03 | 10:14 | 1571 | 114 | 1 | 112 |  | 18 | 9:45 | 10:12 | 0:27 | 0:05 |  | 23.1 |  | 1558 | 1571 | 1552 | 6689 | 23.1 | 51 | 0 | 54 | 0 | 106 | 1 |  |  | 1565 | 9:49 | 0.033 | 809 | 22301040 | JDTL0550DN | 1571 | 10:14 | 2.8 | 132 | 112 | Gr3 |  | LF3 | 132.8214101 | 1 | 1
22101007 | A | 2 | JDHCG04ACN | SH1;LF1;LF1;CCM1 | 27/02/2022 09:55:51 | 27/02/2022 10:38:28 | 35.6 | 54.8 | 9:41 | 9:44 | 0:03 | 34.5 | 3.8 | 102.2 | 299.7 | 193.7 | 193.7 | 9:56 | 10:26 | 9:59 | 1583 |  |  |  | 90 | 10 | 98 | 101.1 | 18 | 10:24 | 10:29 | 0:04 | 0:10 |  | 12.4 |  | 1583 | 1563 | 1566 | 3689 | 12.4 | 53 | 0 | 50 | 0 | 103 | 1 |  |  | 1563 | 10:29 | 0.021 | 1261 | 22101004 | CG04BC | 1563 | 10:29 | 3.4 | 264 | 98 | Gr3 |  | LF1 | 258.3667657 | 1 | 1
22301043 | A | 1 | JDHCG04ACZ | SH3;LF3;CCM2 | 27/02/2022 10:31:32 | 27/02/2022 11:14:25 | 42.9 | 56.5 | 10:14 | 10:18 | 0:04 | 36.1 | 2.3 | 107.1 | 294.1 | 184.4 | 184.7 | 10:36 | 11:05 | 10:38 | 1550 |  |  |  | 0 | 17 | 108 | 32.8 | 18 | 11:04 | 11:08 | 0:04 | 0:06 |  | 17.7 |  | 1550 | 1568 | 1563 | 4956 | 17.7 | 29 | 0 | 32 | 0 | 61 | 0 |  |  | 1574 | 10:09 | 0.027 | 950 | 22101005 | CG04BC | 1568 | 11:09 | 3.4 | 230.3 | 108 | Gr3 |  | LF3 | 222.2657464 | 1 | 1
22201012 | A | 3 | JDHCG04ACN | SH2;LF2;LF1;LF1;CCM1 | 27/02/2022 10:36:09 | 27/02/2022 11:28:17 | 40.3 | 64.8 | 10:20 | 10:23 | 0:03 | 38.5 | 2.6 | 106.8 | 297.6 | 188.1 | 188.2 | 10:36 | 11:28 | 10:40 | 1575 | 11:09 | 11:12 | 1573 | 84 | 24 | 0 | 72.9 | 18 | 11:00 | 11:16 | 0:16 | 0:12 |  | 16.9 |  | 1575 | 1569 | 1554 | 5031 | 16.9 | 38 | 0 | 37 | 0 | 77 | 0 |  |  | 1569 | 11:20 | 0.028 | 972 | 22401056 | CG04AC | 1569 | 11:20 | 3.2 | 214.5 | 0 | Gr3 |  | LF2 | 268.8603795 | 0 | 1
22401059 | A | 1 | JDHCG04ACZ | SH4;LF4;CCM2 | 27/02/2022 11:20:34 | 27/02/2022 12:01:02 | 40.5 | 62.2 | 10:57 | 10:59 | 0:02 | 33.4 | 2.5 | 111.7 | 291.7 | 177.7 | 177.5 | 11:21 | 11:48 | 11:24 | 1549 |  |  |  | 232 | 7 | 30 | 59.3 | 18 | 11:53 | 11:54 | 0:01 | 0:04 |  | 18.7 |  | 1549 | 1567 | 1566 | 5447 | 18.7 | 41 | 0 | 27 | 0 | 68 | 0 |  |  | 1578 | 10:53 | 0.035 | 737 | 22301041 | CG04AC | 1567 | 11:58 | 2.6 | 68 | 30 | Gr3 |  | LF4 | 126.97807 | 0 | 1
22301044 | B | 2 | JDTL0550DN | SH3;LF3;LF5;CCM3 | 27/02/2022 12:02:49 | 27/02/2022 14:34:14 | 133 | 188.8 | 11:22 | 11:25 | 0:04 | 84.8 | 2.6 | 108.1 | 290.6 | 179.2 | 179.9 | 12:03 | 14:31 | 12:59 | 1539 | 13:25 | 13:32 | 1529 | 0 | 4 | 15 | 35.9 | 18 | 12:57 | 14:33 | 1:36 | 0:02 |  | 49.7 |  | 1539 | 1560 | 1560 | 15251 | 49.7 | 53 | 0 | 58 | 0 | 111 | 1 |  |  | 1539 | 12:59 | 0.027 | 996 | 22101006 | CG04AC | 1560 | 14:33 | 2.2 | 0 | 15 | Gr2 |  | LF3 | 147.6844046 | 0 | 1
22401060 | A | 1 | JDHCG04ACZ | SH4;LF4;CCM2 | 27/02/2022 12:01:21 | 27/02/2022 12:48:29 | 47.1 | 52.7 | 11:54 | 11:56 | 0:02 | 35.9 | 3.4 | 284.6 | 298.2 | 189.5 | 189.4 | 12:13 | 12:45 | 12:16 | 1570 |  |  |  | 238.4 | 12 | 36 | 79.7 | 18 | 12:27 | 12:48 | 0:20 | 0:01 |  | 14.9 |  | 1570 | 1561 | 1566 | 4324 | 14.9 | 27 | 0 | 30 | 0 | 57 | 0 | 0.1 | 0 | 1596 | 11:50 | 0.035 | 760 | 22401057 | CG04BC | 1561 | 12:48 | 3 | 165 | 36 | Gr3 |  | LF4 | 235.0129597 | 0 | 1
22101009 | B | 2 | JDTL0550DN | SH1;LF1;LF5;CCM3 | 27/02/2022 12:10:35 | 27/02/2022 15:26:42 | 77.5 | 202.3 | 12:02 | 12:04 | 0:03 | 77.3 | 3 | 119 | 303 | 179.3 | 180.9 | 12:11 | 15:25 | 12:14 | 1598 | 14:39 | 14:52 | 1531 | 0 | 18 | 8 | 67.8 | 18 | 12:16 | 15:18 | 3:02 | 0:09 |  | 50.6 | 1.4 | 1598 | 1558 | 1564 | 15970 | 50.6 | 15 | 0 | 14 | 0 | 29 | 0 |  |  | 1606 | 12:27 | 0.023 | 1149 | 22201010 |  | 1558 | 15:23 | 2.2 | 0 | 8 | Gr2 |  | LF1 | 381.7720857 | 0 | 1
22201014 | A | 1 | JDHCG04ACN | SH2;LF2;CCM2 | 27/02/2022 12:44:20 | 27/02/2022 13:34:25 | 50.1 | 54 | 12:37 | 12:40 | 0:03 | 46 | 2.7 | 102.7 | 292.8 | 182.7 | 182.8 | 12:44 | 13:19 | 12:47 | 1581 |  |  |  | 0 | 1 | 113 |  | 36 | 13:15 | 13:22 | 0:08 | 0:12 |  | 17.4 |  | 1581 | 1581 | 1554 | 5413 | 17.4 | 42 | 0 | 44 | 0 | 86 | 0 |  |  | 1617 | 12:35 | 0.029 | 919 | 22201011 | JDTL0550DN | 1581 | 13:28 | 5.2 | 165 | 113 | Gr3 |  | LF2 | 282.380244 | 0 | 1
22401061 | B | 1 | JDHCG04ACN | SH4;LF4;CCM2 | 27/02/2022 13:42:45 | 27/02/2022 14:31:39 | 48.9 | 88.7 | 13:01 | 13:03 | 0:02 | 39.8 | 2.9 | 101.6 | 281.8 | 177.6 | 177.3 | 13:43 | 14:22 | 13:54 | 1531 |  |  |  | 0 | 17 | 109 | 41.9 | 18 | 13:47 | 14:25 | 0:38 | 0:07 |  | 27.8 |  | 1531 | 1573 | 1567 | 8330 | 27.8 | 62 | 0 | 42 | 0 | 118 | 1 |  |  | 1608 | 12:56 | 0.028 | 949 | 22301043 | CG04AC | 1573 | 14:25 | 2.2 | 0 | 109 | Gr2 |  | LF4 | 42.33305199 | 0 | 1
22301045 | A | 1 | JDHCG04ACN | SH3;LF3;CCM1 | 27/02/2022 13:06:09 | 27/02/2022 13:40:38 | 34.5 | 66.5 | 12:31 | 12:34 | 0:03 | 13.1 | 2.3 | 104.5 | 288.7 | 181.7 | 181.9 | 13:06 | 13:36 | 13:16 | 1583 |  |  |  | 245.9 | 10 | 99 | 54.5 | 18 | 13:34 | 13:38 | 0:05 | 0:02 |  | 16.8 |  | 1583 | 1573 | 1574 | 5000 | 16.8 | 35 | 0 | 15 | 0 | 50 | 0 |  |  | 1576 | 12:24 | 0.032 | 792 | 22101007 | CG04AC | 1573 | 13:40 | 2.7 | 95 | 99 | Gr3 |  | LF3 | 151.3800046 | 0 | 1
22101010 | B | 1 | JDHCG04ACN | SH1;LF1;CCM1 | 27/02/2022 13:36:45 | 27/02/2022 14:31:54 | 55.1 | 65.6 | 13:23 | 13:26 | 0:03 | 42.3 | 3.4 | 106.3 | 292.5 | 183 | 182.8 | 13:37 | 14:25 | 13:41 | 1561 |  |  |  | 0 | 16 | 12 | 13.7 | 19 | 13:38 |  | 0:00 | 0:00 |  | 19.2 |  | 1561 | 1567 | 1556 | 5957 | 19.2 | 24 | 0 | 23 | 0 | 47 | 0 |  |  | 1613 | 13:20 | 0.028 | 958 | 22201011 |  | 1567 | 14:28 | 2.3 | 0 | 12 | Gr2 |  | LF1 | 96.6817357 | 0 | 1
22301046 | B | 1 | JDHCG04ACN | SH3;LF3;CCM2 | 27/02/2022 13:43:01 | 27/02/2022 15:26:46 | 103.8 | 104.4 | 13:39 | 13:42 | 0:04 | 47.8 | 2.7 | 110.9 | 299.6 | 185.8 | 186 | 14:31 | 15:10 | 14:35 | 1533 |  |  |  | 0 | 7 | 31 | 38.2 | 18 | 15:09 | 15:14 | 0:05 | 0:13 |  | 29.3 |  | 1533 | 1569 | 1564 | 8845 | 29.3 | 26 | 0 | 26 | 0 | 51 | 0 |  |  | 1604 | 13:36 | 0.027 | 983 | 22401059 | CG04AC | 1569 | 15:22 | 2.7 | 99 | 31 | Gr2 |  | LF3 | 133.018185 | 1 | 1
22201015 | B | 2 | JDHCG04ACN | SH2;LF2;LF1;CCM1 | 27/02/2022 14:32:31 | 27/02/2022 15:30:39 | 53.4 | 97.1 | 13:50 | 13:54 | 0:04 | 50.1 | 3 | 105.7 | 313.5 | 204.9 | 205 | 14:33 | 15:09 | 14:36 | 1538 | 14:51 | 15:10 | 1594 | 0 | 24 | 0 | 84.9 | 18 | 14:39 |  | 0:00 | 0:00 |  | 27.1 |  | 1538 | 1569 | 1566 | 8444 | 27.1 | 24 | 0 | 26 | 0 | 50 | 0 |  |  | 1538 | 14:36 | 0.025 | 1078 | 22201012 | CG04AC | 1569 | 15:28 | 1.9 | 0 | 0 | Gr2 |  | LF2 | 313.3238209 | 0 | 1
22201016 | B | 2 | JDHCG04ACN | SH2;LF2;LF1;CCM1 | 27/02/2022 15:14:12 | 27/02/2022 16:28:30 | 72.9 | 78.3 | 15:07 | 15:10 | 0:03 | 48.3 | 2.8 | 113 | 304.8 | 188.8 | 188.9 | 15:31 | 16:22 | 15:33 | 1560 | 16:16 | 16:14 | 1581 | 106 | 20 | 66 | 10387.5 | 18 | 15:53 |  | 0:00 | 0:00 |  | 29 |  | 1560 | 1583 | 1566 | 8699 | 29 | 24 | 0 | 29 | 0 | 53 | 0 |  |  | 1598 | 16:02 | 0.025 | 1087 | 22200876 | WT41AH | 1583 | 16:25 | 3.1 | 198 | 66 | Gr2 |  | LF2 | 227.9993478 | 1 | 1
22401063 | B | 1 | JDHCG04ACN | SH4;LF4;CCM1 | 27/02/2022 15:38:47 | 27/02/2022 17:05:46 | 87 | 98.7 | 15:25 | 15:27 | 0:02 | 42.7 | 2.8 | 108.7 | 316.1 | 204.9 | 204.7 | 15:39 | 16:55 | 15:47 | 1616 |  |  |  | 0 | 21 | 72 | 17.5 | 18 | 16:27 | 16:58 | 0:31 | 0:08 |  | 21.1 |  | 1616 | 1567 | 1558 | 5953 | 21.1 | 65 | 0 | 72 | 0 | 138 | 1 |  |  | 1634 | 15:20 | 0.025 | 1110 | 22201013 |  | 1567 | 17:04 | 2.4 | 99 | 72 | Gr2 |  | LF4 | 178.5140717 | 0 | 1
22301047 | B | 1 | JDHCG04ACN | SH3;LF3;CCM2 | 27/02/2022 15:27:55 | 27/02/2022 16:21:51 | 53.9 | 89.4 | 14:49 | 14:52 | 0:03 | 29.7 | 2.6 | 106.6 | 303.9 | 194.7 | 194.7 | 15:28 | 16:14 | 15:32 | 1537 |  |  |  | 116.8 | 12 | 37 | 56.9 | 18 | 16:04 | 16:18 | 0:14 | 0:03 |  | 25.6 |  | 1537 | 1573 | 1567 | 7413 | 25.6 | 15 | 0 | 15 | 0 | 30 | 0 |  |  | 1594 | 14:46 | 0.031 | 854 | 22401060 | CG04AC | 1573 | 16:15 | 2.7 | 125.1 | 37 | Gr2 |  | LF3 | 208.2482058 | 0 | 1
22101012 | B | 2 | JDHCG04ACN | SH1;LF1;LF1;CCM2 | 27/02/2022 16:07:33 | 27/02/2022 17:18:53 | 49.1 | 73.5 | 16:02 | 16:05 | 0:03 | 30 | 3.1 | 99.9 | 293.3 | 190.3 | 190.3 | 16:30 | 17:12 | 16:41 | 1546 | 16:30 | 16:41 | 1546 | 0 | 1 | 114 |  | 20 | 16:38 |  | 0:00 | 0:00 |  | 21.7 |  | 1546 | 1573 | 1554 | 6957 | 21.7 | 3 | 0 | 4 | 0 | 7 | 0 |  |  | 1613 | 15:59 | 0.026 | 1020 | 22101009 | JDTL0550DN | 1573 | 17:16 | 2.3 | 0 | 114 | Gr2 |  | LF1 | 170.189998 | 0 | 1
22401064 | B | 2 | JDHCG04ACZ | SH4;LF4;LF3;CCM2 | 27/02/2022 17:06:22 | 27/02/2022 18:02:31 | 54.8 | 71.1 | 16:49 | 16:51 | 0:02 | 48.3 | 2.5 | 103.2 | 301.2 | 195.3 | 195.5 | 17:09 | 17:45 | 17:11 | 1560 |  | 17:58 | 1570 | 137.1 | 17 | 110 | 63.4 | 18 | 17:31 | 17:48 | 0:17 | 0:15 |  | 19.9 |  | 1560 | 1570 | 1566 | 5935 | 19.9 | 149 | 0 | 163 | 0 | 312 | 2 |  |  | 1575 | 17:48 | 0.032 | 826 | 22401061 | CG04AC | 1570 | 17:58 | 3 | 183.2 | 110 | Gr2 |  | LF4 | 235.2746378 | 0 | 1
22101013 | B | 1 | JDHCG04ACZ | SH1;LF1;CCM1 | 27/02/2022 17:22:26 | 27/02/2022 17:52:53 | 30.4 | 30.9 | 17:19 | 17:22 | 0:03 | 28 | 3.1 | 110.1 | 299.3 | 185.8 | 186.1 | 17:26 | 17:44 | 17:27 | 1587 |  |  |  | 0 | 18 | 9 | 34.9 | 18 | 17:47 | 17:22 | 00:-24:-30 | 0:02 |  | 8.4 |  | 1587 | 1567 | 1561 | 2717 | 8.4 | 34 | 0 | 29 | 0 | 62 | 0 |  |  | 1612 | 17:17 | 0.027 | 992 | 22101009 |  | 1567 | 17:52 | 4.9 | 508.9 | 9 | Gr2 | AL/CA WIRE FIRST READING WRONG / DISPLAY LAST HEAT REPORT | LF1 | 108.4017192 | 0 | 1
22201018 | B | 3 | JDHCG04ACN | SH2;LF2;LF1;LF1;CCM1 | 27/02/2022 17:58:25 | 27/02/2022 19:01:28 | 54.8 | 74.2 | 17:45 | 17:47 | 0:02 | 49.2 | 3.5 | 113.9 | 296.2 | 178.8 | 178.8 | 17:59 | 18:45 | 18:01 | 1590 | 18:42 | 18:39 | 1576 | 0 | 4 | 16 | 112.2 | 18 | 18:30 | 18:50 | 0:20 | 0:12 |  | 15.9 |  | 1590 | 1570 | 1552 | 5109 | 15.9 | 44 | 0 | 45 | 0 | 89 | 0 |  |  | 1570 | 18:51 | 0.021 | 1348 | 22301044 |  | 1570 | 18:51 | 2.9 | 130.4 | 16 | Gr2 |  | LF2 | 184.2889892 | 0 | 1
22301049 | B | 2 | JDTL0550DN | SH3;LF3;LF5;CCM3 | 27/02/2022 18:03:36 | 27/02/2022 19:49:51 | 52.9 | 109.2 | 17:58 | 18:01 | 0:03 | 49.4 | 2.2 | 109.5 | 297.6 | 185.3 | 185.9 | 18:08 | 19:44 | 18:16 | 1553 | 19:08 | 19:23 | 1579 | 0 | 7 | 32 | 80.6 | 1 | 18:07 | 19:46 | 1:39 | 0:04 |  | 32.1 |  | 1553 | 1567 | 1562 | 9611 | 32.1 | 25 | 0 | 24 | 0 | 49 | 0 |  |  | 1611 | 17:52 | 0.036 | 751 | 22301046 | CG04AC | 1567 | 19:46 | 0.1 |  | 32 | Gr2 |  | LF3 | 0 | 1 | 1
22401065 | B | 1 | JDHCG04ACN | SH4;LF4;CCM2 | 27/02/2022 18:34:55 | 27/02/2022 19:10:04 | 35.1 | 39.9 | 18:25 | 18:30 | 0:06 | 35.1 | 2.5 | 113.8 | 313.8 | 197.4 | 197.6 | 18:35 | 19:05 | 18:45 | 1611 |  |  |  | 191 | 20 | 67 | 58.6 | 18 | 18:58 | 19:08 | 0:10 | 0:02 |  | 11.9 |  | 1611 | 1575 | 1567 | 3457 | 11.9 | 41 | 0 | 53 | 0 | 94 | 0 |  |  | 1643 | 18:20 | 0.032 | 869 | 22201016 | CG04AC | 1575 | 19:08 | 2.7 | 132 | 67 | Gr2 |  | LF4 | 239.4163528 | 0 | 1
22201019 | B | 2 | JDHCG04ACN | SH2;LF2;LF1;CCM1 | 27/02/2022 18:57:55 | 27/02/2022 19:55:47 | 51.2 | 65.9 | 18:47 | 18:50 | 0:03 | 12 | 2.9 | 111.9 | 300.5 | 185.7 | 185.8 | 19:18 | 19:49 | 19:26 | 1587 | 19:38 | 19:47 | 1573 | 0 | 9 | 86 | 21.8 | 20 | 19:45 | 19:55 | 0:10 | 0:01 |  | 12.6 |  | 1587 | 1565 | 1560 | 4021 | 12.6 | 9 | 0 | 16 | 0 | 25 | 0 |  |  | 1587 | 19:26 | 0.026 | 1068 | 22101011 |  | 1565 | 19:55 | 2.8 | 84.2 | 86 | Gr2 |  | LF2 | 121.125718 | 1 | 1
22301050 | B | 1 | JDHCG04ACN | SH3;LF3;CCM1 | 27/02/2022 18:58:38 | 27/02/2022 19:46:05 | 47.5 | 50 | 18:53 | 18:56 | 0:03 | 33 | 2.6 | 109.4 | 299.2 | 187.1 | 187.2 | 19:14 | 19:41 | 19:18 | 1598 |  |  |  | 0 | 12 | 38 | 83 | 19 | 19:41 | 19:45 | 0:04 | 0:01 |  | 11.6 |  | 1598 | 1569 | 1567 | 3145 | 11.6 | 4 | 0 | 4 | 0 | 8 | 0 |  |  | 1638 | 18:52 | 0.024 | 1160 | 22301047 | CG04AC | 1569 | 19:45 | 3.1 | 165 | 38 | Gr2 |  | LF3 | 172.4822708 | 1 | 1
22401066 | B | 2 | JDHCG04ACN | SH4;LF4;LF3;CCM2 | 27/02/2022 19:48:49 | 27/02/2022 20:43:29 | 53.8 | 59.8 | 19:37 | 19:44 | 0:07 | 39.5 | 2.9 | 106.8 | 305.2 | 195.3 | 195.5 | 19:49 | 20:37 | 19:51 | 1585 | 20:14 | 20:20 | 1586 | 137.5 | 21 | 73 | 82.1 | 18 | 20:36 | 20:40 | 0:05 | 0:03 |  | 20 |  | 1585 | 1568 | 1567 | 5540 | 20 | 26 | 0 | 30 | 0 | 56 | 0 |  |  | 1585 | 19:51 | 0.033 | 809 | 22401063 | CG04AC | 1568 | 20:41 | 3 | 198 | 73 | Gr2 |  | LF4 | 254.8678697 | 0 | 1
22201020 | B | 1 | JDHCG04ACN | SH2;LF2;CCM1 | 27/02/2022 20:01:05 | 27/02/2022 20:41:34 | 40.5 | 46 | 19:52 | 19:56 | 0:03 | 40 | 3.5 | 101.6 | 286.8 | 181.7 | 181.7 | 20:01 | 20:16 | 20:06 | 1598 |  |  |  | 0 | 15 | 112 | 1076 | 20 | 20:34 | 20:39 | 0:05 | 0:03 |  | 13.6 |  | 1598 | 1575 | 1568 | 4471 | 13.6 | 43 | 0 | 42 | 0 | 85 | 0 |  |  | 1621 | 19:48 | 0.022 | 1233 | 22401050 | CG04BC | 1575 | 20:40 | 3.7 | 231 | 112 | Gr2 |  | LF2 | 178.6560787 | 0 | 1
22101016 | B | 1 | JDHCG04ACN | SH1;LF1;CCM1 | 27/02/2022 20:42:10 | 27/02/2022 21:24:06 | 41.9 | 49.3 | 20:32 | 20:35 | 0:03 | 29.1 | 3.6 | 100 | 294.7 | 191.1 | 191.1 | 20:44 | 21:20 | 20:47 | 1594 |  |  |  | 0 | 1 | 115 |  | 18 | 21:20 | 21:23 | 0:03 | 0:01 |  | 11.1 |  | 1594 | 1569 | 1553 | 3642 | 11.1 | 27 | 0 | 25 | 0 | 52 | 0 |  |  | 1643 | 20:29 | 0.028 | 990 | 22301049 | JDTL0550DN | 1569 | 21:24 | 3 | 181.8 | 115 | Gr2 |  | LF1 | 193.1226128 | 1 | 1
22401067 | B | 1 | JDHCG04ACN | SH4;LF4;CCM2 | 27/02/2022 20:59:13 | 27/02/2022 21:36:44 | 37.5 | 40.9 | 20:50 | 20:56 | 0:06 | 24.9 | 2.6 | 104.2 | 301.7 | 194.8 | 194.9 | 21:11 | 21:31 | 21:11 | 1567 |  |  |  | 207.2 | 17 | 111 | 90.8 | 18 | 21:23 | 21:34 | 0:11 | 0:03 |  | 13.8 |  | 1567 | 1575 | 1567 | 4027 | 13.8 | 32 | 0 | 36 | 0 | 67 | 0 |  |  | 1617 | 20:47 | 0.037 | 718 | 22401064 | CG04AC | 1575 | 21:34 | 2.7 | 132 | 111 | Gr2 |  | LF4 | 222.9865652 | 0 | 1
22201021 | C | 2 | JDHCG04ACN | SH2;LF2;LF3;CCM2 | 27/02/2022 21:13:46 | 27/02/2022 22:12:50 | 37.5 | 71.1 | 20:59 | 21:02 | 0:03 | 38.2 | 3.1 | 114.5 | 307.6 | 190.1 | 190.1 | 21:08 | 22:06 | 21:12 | 1592 | 21:40 | 21:56 | 1571 | 117 | 16 | 14 | 39.7 | 18 | 22:05 | 22:09 | 0:04 | 0:03 |  | 18.1 |  | 1592 | 1569 | 1565 | 5389 | 18.1 | 3 | 0 | 5 | 0 | 8 | 0 |  |  | 1591 | 21:12 | 0.023 | 1118 | 22201017 |  | 1569 | 22:10 | 2.5 | 85.1 | 14 | Gr1 |  | LF2 | 271.3737857 | 0 | 1
22101017 | C | 1 | JDHCG04ACN | SH1;LF1;CCM1 | 27/02/2022 21:36:33 | 27/02/2022 22:18:01 | 41.5 | 42.9 | 21:32 | 21:35 | 0:03 | 39.8 | 3.6 | 105.3 | 292.6 | 183.6 | 183.8 | 21:39 | 22:05 | 21:41 | 1574 |  |  |  | 173 | 4 | 17 | 90.5 | 18 | 21:54 | 22:11 | 0:17 | 0:07 |  | 15.6 |  | 1574 | 1573 | 1566 | 5235 | 15.6 | 39 | 0 | 36 | 0 | 75 | 0 |  |  | 1609 | 21:29 | 0.033 | 820 | 22201018 | CG04AC | 1573 | 22:13 | 3.1 | 165 | 17 | Gr1 |  | LF1 | 185.4180534 | 1 | 1
22201022 | C | 2 | JDHCG04ACN | SH2;LF2;LF1;CCM1 | 27/02/2022 22:08:14 | 27/02/2022 23:16:17 | 66.8 | 79.9 | 21:56 | 21:56 | 0:01 | 44.5 | 3.1 | 110.5 | 305.6 | 192 | 192 | 22:27 | 23:07 | 22:29 | 1546 | 23:02 | 23:05 | 1579 | 0 | 7 | 33 | 36.3 | 19 | 23:04 | 23:08 | 0:04 | 0:07 |  | 21.6 |  | 1546 | 1572 | 1563 | 7049 | 21.6 | 40 | 0 | 42 | 0 | 82 | 0 | 0.2 | 0 | 1596 | 22:46 | 0.026 | 999 | 22301049 |  | 1572 | 23:15 | 2.7 | 109.9 | 33 | Gr1 |  | LF2 | 142.2267601 | 1 | 1
22301053 | C | 1 | JDHCG04B1N | SH3;LF3;CCM2 | 27/02/2022 22:42:12 | 27/02/2022 23:42:33 | 60.3 | 61.5 | 22:38 | 22:41 | 0:03 | 41.6 | 2.5 | 110.5 | 295.3 | 182.1 | 182.3 | 22:45 | 23:38 | 22:47 | 1628 |  |  |  | 0 | 21 | 74 | 52 | 18 | 23:38 | 23:42 | 0:03 | 0:01 |  | 15.3 |  | 1628 | 1580 | 1567 | 4519 | 15.3 | 25 | 0 | 25 | 0 | 50 | 0 |  |  | 1664 | 22:36 | 0.028 | 1020 | 22401066 | CG04AC | 1580 | 23:42 | 2.9 | 129.4 | 74 | Gr1 |  | LF3 | 174.7817442 | 0 | 1
22401069 | C | 1 | JDHCG04B1N | SH4;LF4;CCM2 | 27/02/2022 23:16:55 | 28/02/2022 00:52:13 | 95.3 | 99 | 23:08 | 23:13 | 0:05 | 63.6 | 3.5 | 105 | 297.8 | 189.4 | 189.3 | 23:17 | 0:45 | 23:21 | 1576 |  |  |  | 109.6 | 15 | 113 | 82.6 | 18 | 0:43 | 0:52 | 0:08 | 0:00 |  | 31.7 |  | 1576 | 1571 | 1566 | 9652 | 31.7 | 54 | 0 | 42 | 0 | 96 | 1 | 0.1 | 0 | 1610 | 23:06 | 0.026 | 1010 | 22201020 | CG04AC | 1571 | 0:43 | 2.9 | 151.1 | 113 | Gr1 |  | LF4 | 180.2530085 | 1 | 1
22101018 | C | 1 | JDHCG04ACN | SH1;LF1;CCM1 | 27/02/2022 23:18:38 | 28/02/2022 00:10:42 | 52.1 | 70.4 | 22:57 | 23:00 | 0:03 | 41.2 | 3.4 | 102 | 287.3 | 182 | 182 | 23:20 | 0:05 | 23:23 | 1558 |  |  |  | 0 | 12 | 39 | 121.8 | 18 | 0:02 | 0:08 | 0:06 | 0:02 |  | 21.5 |  | 1558 | 1575 | 1566 | 6990 | 21.5 | 32 | 0 | 30 | 0 | 62 | 0 |  |  | 1621 | 22:55 | 0.026 | 1027 | 22301050 | CG04AC | 1575 | 0:08 | 3.6 | 263 | 39 | Gr1 |  | LF1 | 248.8566192 | 1 | 1
22101019 | C | 1 | JDHCG04ACN | SH1;LF1;CCM1 | 28/02/2022 00:30:23 | 28/02/2022 00:56:41 | 26.3 | 29.1 | 0:25 | 0:28 | 0:03 | 25.4 | 3.2 | 105.2 | 299.2 | 190.9 | 190.9 | 0:35 | 0:53 | 0:31 | 1611 |  |  |  | 0 | 18 | 11 | 32 | 22 | 0:50 | 0:55 | 0:05 | 0:01 |  | 6.6 |  | 1611 | 1570 | 1562 | 1901 | 6.6 | 45 | 0 | 41 | 0 | 86 | 0 |  |  | 1639 | 0:22 | 0.027 | 1017 | 22301051 |  | 1570 | 0:56 | 3.6 | 210.5 | 11 | Gr1 |  | LF1 | 242.0323602 | 1 | 1
22201024 | C | 2 | JDHCG04ACN | SH2;LF2;LF1;CCM1 | 28/02/2022 01:00:38 | 28/02/2022 01:44:50 | 42.8 | 60.4 | 0:40 | 0:44 | 0:04 | 37.3 | 3.1 | 109.4 | 309.1 | 196.6 | 196.6 | 1:00 | 1:42 | 1:00 | 1559 | 1:41 | 1:40 | 1574 | 0 | 1 | 116 |  | 18 | 1:41 | 1:44 | 0:03 | 0:00 |  | 18.9 |  | 1559 | 1569 | 1552 | 6023 | 18.9 | 34 | 0 | 33 | 0 | 67 | 0 |  |  | 1586 | 1:20 | 0.024 | 1127 | 22201023 | JDTL0550DN | 1569 | 1:45 | 2.7 | 132.7 | 116 | Gr1 |  | LF2 | 203.6730344 | 0 | 1
22401070 | C | 1 | JDHCG04B1N | SH4;LF4;CCM2 | 28/02/2022 00:53:15 | 28/02/2022 01:39:34 | 46.3 | 74.3 | 0:20 | 0:25 | 0:05 | 32.2 | 3.6 | 109.1 | 297.6 | 184.7 | 184.8 | 0:57 | 1:33 | 1:01 | 1564 |  |  |  | 227.2 | 16 | 15 | 52.2 | 20 | 1:33 | 1:34 | 0:01 | 0:03 |  | 16.3 |  | 1564 | 1571 | 1566 | 4790 | 16.3 | 69 | 0 | 61 | 0 | 130 | 1 |  |  | 1588 | 0:17 | 0.032 | 809 | 22201021 | CG04AC | 1571 | 1:37 | 3.6 | 230.7 | 15 | Gr1 |  | LF4 | 247.6441935 | 1 | 1
22401071 | C | 2 | JDHCG04B1N | SH4;LF4;LF4;CCM2 | 28/02/2022 01:39:43 | 28/02/2022 02:31:25 | 36.4 | 61.1 | 1:26 | 1:30 | 0:05 | 34.9 | 3.7 | 113.4 | 297.5 | 180.2 | 180.4 | 1:42 | 2:12 | 1:45 | 1563 |  |  |  | 0 | 7 | 34 | 59.7 | 20 | 2:10 | 2:12 | 0:02 | 0:16 |  | 15.1 |  | 1563 | 1565 | 1552 | 4609 | 15.1 | 22 | 0 | 29 | 0 | 51 | 0 |  |  | 1565 | 2:15 | 0.02 | 1320 | 22201022 | CG04AC | 1565 | 2:15 | 3.4 | 178.2 | 34 | Gr1 |  | LF4 | 178.7061251 | 1 | 1
22101020 | C | 2 | JDHCG04ACN | SH1;LF1;LF1;CCM1 | 28/02/2022 01:48:17 | 28/02/2022 02:43:16 | 46.2 | 63.5 | 1:37 | 1:40 | 0:03 | 40.1 | 2.9 | 100.1 | 291.4 | 188.4 | 188.4 | 1:52 | 2:28 | 1:56 | 1565 |  |  |  | 0 | 17 | 112 | 179.2 | 19 | 2:26 | 2:30 | 0:04 | 0:13 |  | 20 |  | 1565 | 1579 | 1565 | 6350 | 20 | 44 | 0 | 41 | 0 | 85 | 0 |  |  | 1579 | 2:31 | 0.027 | 1005 | 22401067 | CG04AC | 1579 | 2:31 | 3.6 | 260.7 | 112 | Gr1 |  | LF1 | 247.3950016 | 1 | 1
22301056 | C | 1 | JDHCG04B1N | SH3;LF3;CCM2 | 28/02/2022 01:58:54 | 28/02/2022 03:08:25 | 69.5 | 72.5 | 1:53 | 1:56 | 0:03 | 38.9 | 2.7 | 109.3 | 294.7 | 182.6 | 182.7 | 2:26 | 2:59 | 2:26 | 1568 |  |  |  | 0 | 21 | 75 | 43.9 | 22 | 2:59 | 3:01 | 0:02 | 0:07 |  | 17.1 |  | 1568 | 1570 | 1566 | 5042 | 17.1 | 16 | 0 | 16 | 0 | 32 | 0 |  |  | 1591 | 1:38 | 0.028 | 920 | 22301053 | CG04B1 | 1570 | 3:08 | 4.2 | 282.2 | 75 | Gr1 |  | LF3 | 258.2299227 | 1 | 1
22101021 | C | 1 | JDHCG04B1N | SH1;LF1;CCM1 | 28/02/2022 02:51:38 | 28/02/2022 03:21:32 | 29.9 | 33.3 | 2:46 | 2:48 | 0:03 | 30.8 | 2.6 | 100.5 | 293.7 | 190.6 | 190.7 | 2:52 | 3:19 | 2:53 | 1585 |  |  |  | 0 | 9 | 88 | 69.2 | 18 | 3:15 | 3:21 | 0:06 | 0:00 |  | 11.8 |  | 1585 | 1572 | 1566 | 3767 | 11.8 | 39 | 0 | 36 | 0 | 75 | 0 |  |  | 1619 | 2:43 | 0.031 | 870 | 22401068 |  | 1572 | 3:21 | 2.6 | 106.6 | 88 | Gr1 |  | LF1 | 167.4042466 | 0 | 1
22301057 | C | 1 | JDHCG04B1N | SH3;LF3;CCM1 | 28/02/2022 03:08:34 | 28/02/2022 04:15:48 | 67.2 | 75.9 | 2:57 | 3:00 | 0:03 | 39.3 | 3.3 | 105.9 | 291.5 | 182.3 | 182.3 | 3:09 | 4:12 | 3:17 | 1572 |  |  |  | 107.6 | 15 | 114 | 59.9 | 18 | 4:10 | 4:12 | 0:02 | 0:01 |  | 20.4 |  | 1572 | 1562 | 1566 | 5769 | 20.4 | 24 | 0 | 25 | 0 | 49 | 0 |  |  | 1610 | 2:54 | 0.032 | 839 | 22401069 | CG04B1 | 1562 | 4:16 | 3.3 | 198 | 114 | Gr1 |  | LF3 | 251.7431398 | 0 | 1
22201026 | C | 1 | JDHCG04B1N | SH2;LF2;CCM2 | 28/02/2022 03:23:29 | 28/02/2022 03:58:36 | 35.1 | 47.8 | 3:08 | 3:11 | 0:03 | 33 | 2.7 | 115.6 | 303 | 184.9 | 184.8 | 3:26 | 3:50 | 3:28 | 1575 |  |  |  | 0 | 3 | 28 | 36.2 | 22 | 3:49 | 3:56 | 0:07 | 0:03 |  | 11 |  | 1575 | 1573 | 1565 | 3529 | 11 | 25 | 0 | 26 | 0 | 50 | 0 |  |  | 1633 | 3:06 | 0.022 | 1238 | 22201023 |  | 1573 | 3:56 | 3.2 | 108.2 | 28 | Gr1 |  | LF2 | 130.7356157 | 1 | 1
22101022 | C | 1 | JDHCG04B1N | SH1;LF1;CCM2 | 28/02/2022 03:58:38 | 28/02/2022 04:51:48 | 53.2 | 57.2 | 3:52 | 3:55 | 0:03 | 42.4 | 3.5 | 103.6 | 292.5 | 185.3 | 185.4 | 4:00 | 4:47 | 4:02 | 1590 |  |  |  | 0 | 12 | 40 | 156 | 20 | 4:29 | 4:50 | 0:21 | 0:02 |  | 17.6 |  | 1590 | 1572 | 1566 | 5655 | 17.6 | 51 | 0 | 48 | 0 | 99 | 1 |  |  | 1626 | 3:50 | 0.027 | 1018 | 22101018 | CG04AC | 1572 | 4:50 | 3.9 | 282.2 | 40 | Gr1 |  | LF1 | 283.4826726 | 1 | 1
22301058 | C | 1 | JDHCG04B1N | SH3;LF3;CCM1 | 28/02/2022 04:16:13 | 28/02/2022 05:04:55 | 48.7 | 57.2 | 4:05 | 4:08 | 0:03 | 41.4 | 3.4 | 103 | 286.6 | 180.3 | 180.2 | 4:16 | 4:59 | 4:22 | 1532 |  |  |  | 9.3 | 1 | 117 |  | 18 | 4:30 | 5:04 | 0:35 | 0:01 |  | 29.1 |  | 1532 | 1565 | 1552 | 8327 | 29.1 | 27 | 0 | 30 | 0 | 57 | 0 |  |  | 1621 | 4:02 | 0.027 | 1010 | 22201025 | JDTL0550DN | 1565 | 5:05 | 2.4 | 44.6 | 117 | Gr1 |  | LF3 | 145.8979308 | 0 | 1
22401074 | A | 1 | JDHCG04B1N | SH4;LF4;CCM1 | 28/02/2022 05:10:48 | 28/02/2022 06:08:04 | 57.3 | 83.8 | 4:40 | 4:44 | 0:05 | 50.2 | 3.1 | 106.8 | 300.4 | 190.3 | 190.5 | 5:12 | 6:01 | 5:11 | 1545 |  |  |  | 156.6 | 17 | 113 | 54.7 | 18 | 5:56 | 6:02 | 0:07 | 0:04 |  | 29.1 |  | 1545 | 1568 | 1566 | 8380 | 29.1 | 41 | 0 | 26 | 0 | 67 | 0 |  |  | 1603 | 4:37 | 0.034 | 786 | 22101020 | CG04AC | 1568 | 6:06 | 3.1 | 200.6 | 113 | Gr3 |  | LF4 | 250.7057755 | 0 | 1
22101023 | C | 1 | JDHCG04B1N | SH1;LF1;CCM2 | 28/02/2022 04:57:16 | 28/02/2022 05:40:08 | 42.9 | 44.7 | 4:53 | 4:55 | 0:03 | 36.3 | 3.4 | 105.8 | 291 | 181.6 | 181.8 | 4:59 | 5:30 | 5:02 | 1615 |  |  |  | 0 | 4 | 19 | 43.4 | 20 | 5:27 | 5:33 | 0:06 | 0:07 |  | 7.3 |  | 1615 | 1569 | 1566 | 2237 | 7.3 | 48 | 0 | 39 | 0 | 87 | 0 |  |  | 1630 | 4:50 | 0.025 | 1099 | 22301055 |  | 1569 | 5:28 | 3.4 | 181.8 | 19 | Gr1 |  | LF1 | 241.6712792 | 0 | 1
22201028 | A | 2 | JDHCG04ACN | SH2;LF2;LF2;CCM2 | 28/02/2022 05:26:14 | 28/02/2022 06:30:27 | 60 | 64.6 | 5:22 | 5:26 | 0:04 | 45.9 | 3.4 | 104.9 | 309.1 | 200.7 | 200.8 | 5:41 | 6:18 | 5:44 | 1558 |  |  |  | 0 | 10 | 103 | 122.2 | 19 | 6:12 | 6:24 | 0:12 | 0:06 |  | 22.6 |  | 1558 | 1567 | 1551 | 6959 | 22.6 | 44 | 0 | 47 | 0 | 91 | 0 |  |  | 1567 | 6:25 | 0.029 | 911 | 22301054 |  | 1567 | 6:25 | 3.1 | 198 | 103 | Gr3 |  | LF2 | 232.4813944 | 1 | 1
22101024 | A | 1 | JDHCG04B1N | SH1;LF1;CCM2 | 28/02/2022 06:29:18 | 28/02/2022 07:15:40 | 46.4 | 83 | 5:50 | 5:53 | 0:03 | 47 | 3.3 | 101.6 | 287.2 | 182.5 | 182.4 | 6:30 | 7:08 | 6:32 | 1546 |  |  |  | 112 | 9 | 89 | 71.1 | 18 | 7:05 | 7:11 | 0:06 | 0:05 |  | 18.6 |  | 1546 | 1569 | 1566 | 5851 | 18.6 | 10 | 0 | 10 | 0 | 20 | 0 |  |  | 1603 | 5:47 | 0.033 | 810 | 22101021 | CG04B1 | 1569 | 7:15 | 3.3 | 214.5 | 89 | Gr3 |  | LF1 | 230.6038628 | 1 | 1
22401075 | A | 1 | JDHCG04B1N | SH4;LF4;CCM1 | 28/02/2022 06:12:22 | 28/02/2022 06:56:06 | 43.7 | 69.3 | 5:42 | 5:47 | 0:05 | 38.1 | 3.5 | 114.2 | 304.5 | 186.5 | 186.7 | 6:12 | 6:52 | 6:19 | 1573 |  |  |  | 268.1 | 20 | 70 | 40.7 | 18 | 6:31 | 6:56 | 0:24 | 0:00 |  | 17.6 |  | 1573 | 1561 | 1565 | 5047 | 17.6 | 7 | 0 | 6 | 0 | 13 | 0 |  |  | 1615 | 5:39 | 0.03 | 884 | 22201025 |  | 1561 | 6:56 | 2.9 | 146.5 | 70 | Gr3 |  | LF4 | 191.5028972 | 0 | 1
22301060 | A | 2 | JDHCG04B1N | SH3;LF3;LF4;CCM1 | 28/02/2022 07:01:05 | 28/02/2022 07:51:01 | 47.7 | 57.4 | 6:50 | 6:54 | 0:03 | 41.3 | 2.6 | 109.8 | 292 | 179.4 | 179.5 | 7:01 | 7:45 | 7:07 | 1629 | 7:38 | 7:42 | 1565 | 24.4 | 3 | 29 | 103.5 | 18 | 7:41 | 7:48 | 0:06 | 0:03 |  | 12.4 |  | 1629 | 1572 | 1566 | 3518 | 12.4 | 37 | 0 | 40 | 0 | 77 | 0 |  |  | 1588 | 7:24 | 0.028 | 1020 | 22201026 | CG04B1 | 1572 | 7:48 | 3 | 150.2 | 29 | Gr3 |  | LF3 | 181.9840154 | 1 | 1
22401076 | A | 2 | JDHCG04B1N | SH4;LF4;LF4;CCM1 | 28/02/2022 07:32:43 | 28/02/2022 08:45:18 | 53.8 | 88.4 | 7:12 | 7:17 | 0:05 | 43 | 3.6 | 106.2 | 296.2 | 186.1 | 186.3 | 7:55 | 8:35 | 8:03 | 1554 | 7:55 | 8:03 | 1554 | 112.1 | 12 | 41 | 81.3 | 18 | 8:36 | 8:41 | 0:06 | 0:04 |  | 27.6 |  | 1554 | 1564 | 1565 | 8122 | 27.6 | 61 | 0 | 38 | 0 | 99 | 1 |  |  | 1639 | 7:09 | 0.03 | 907 | 22101022 | CG04B1 | 1564 | 8:42 | 2.8 | 124.4 | 41 | Gr3 | low purging | LF4 | 113.4908956 | 1 | 1
22101025 | A | 2 | JDHCG04B1N | SH1;LF1;LF1;CCM2 | 28/02/2022 07:18:41 | 28/02/2022 08:18:57 | 53.8 | 72 | 7:04 | 7:07 | 0:03 | 47.2 | 4.3 | 100.3 | 287.7 | 182.9 | 183.1 | 7:22 | 8:05 | 7:24 | 1549 |  |  |  | 0 | 15 | 115 | 94.3 | 18 | 8:03 | 8:07 | 0:04 | 0:12 |  | 19.1 |  | 1549 | 1566 | 1552 | 6103 | 19.1 | 44 | 0 | 45 | 0 | 89 | 0 |  |  | 1566 | 8:08 | 0.027 | 1006 | 22301057 | CG04B1 | 1566 | 8:08 | 4 | 339.2 | 115 | Gr3 |  | LF1 | 352.2311082 | 1 | 1
22201030 | A | 1 | JDHCG04B1N | SH2;LF2;CCM2 | 28/02/2022 08:08:28 | 28/02/2022 08:50:48 | 42.3 | 55 | 7:53 | 7:56 | 0:03 | 39.4 | 2.8 | 106.1 | 289.7 | 181 | 180.8 | 8:11 | 8:46 | 8:13 | 1566 |  |  |  | 64 | 1 | 118 |  | 18 | 8:43 | 8:48 | 0:05 | 0:02 |  | 16.1 |  | 1566 | 1570 | 1553 | 4934 | 16.1 | 38 | 0 | 38 | 0 | 76 | 0 |  |  | 1629 | 7:51 | 0.025 | 1106 | 22201027 | JDTL0550DN | 1570 | 8:49 | 2.3 | 26.4 | 118 | Gr3 |  | LF2 | 91.44487699 | 0 | 1
22101026 | A | 1 | JDHCG04B1N | SH1;LF1;CCM2 | 28/02/2022 08:39:59 | 28/02/2022 09:37:20 | 57.4 | 58.3 | 8:34 | 8:39 | 0:05 | 42.4 | 3.7 | 104.8 | 293.1 | 184.6 | 184.6 | 8:53 | 9:33 | 8:56 | 1570 |  |  |  | 0 | 7 | 36 | 72.4 | 18 | 9:06 | 9:35 | 0:29 | 0:02 |  | 16.7 |  | 1570 | 1569 | 1566 | 5139 | 16.7 | 3 | 0 | 3 | 0 | 6 | 0 |  |  | 1611 | 8:31 | 0.021 | 1285 | 22201027 |  | 1569 | 9:35 | 2.9 | 139.3 | 36 | Gr3 |  | LF1 | 206.0854758 | 0 | 1
22401077 | A | 2 | JDHCG04B1N | SH4;LF4;LF3;CCM1 | 28/02/2022 08:45:27 | 28/02/2022 09:31:46 | 44.4 | 47 | 8:41 | 8:45 | 0:04 | 35.9 | 3.1 | 109.4 | 298.1 | 185.6 | 185.6 | 8:51 | 9:25 | 8:54 | 1550 | 9:07 | 9:13 | 1550 | 305.5 | 10 | 104 | 63.2 | 18 | 9:24 | 9:30 | 0:06 | 0:02 |  | 20.3 |  | 1550 | 1572 | 1566 | 5765 | 20.3 | 19 | 0 | 23 | 0 | 42 | 0 |  |  | 1550 | 8:54 | 0.043 | 616 | 22201028 | CG04AC | 1572 | 9:30 | 2.7 | 99 | 104 | Gr3 |  | LF4 | 155.5321054 | 0 | 1
22301062 | A | 1 | JDHCG04B1N | SH3;LF3;CCM1 | 28/02/2022 09:33:26 | 28/02/2022 10:21:38 | 48.2 | 69.1 | 9:09 | 9:13 | 0:03 | 34.9 | 2.5 | 107.9 | 288.8 | 178.3 | 178.4 | 9:36 | 10:15 | 9:40 | 1568 |  |  |  | 0 | 17 | 114 | 114 | 18 | 9:53 | 10:18 | 0:25 | 0:04 |  | 19.7 |  | 1568 | 1568 | 1566 | 5587 | 19.7 | 19 | 0 | 18 | 0 | 37 | 0 |  |  | 1631 | 9:04 | 0.026 | 1030 | 22401074 | CG04B1 | 1568 | 10:18 | 2.6 | 73.3 | 114 | Gr3 |  | LF3 | 115.4709179 | 0 | 1
22101027 | A | 1 | JDHCG04B1N | SH1;LF1;CCM2 | 28/02/2022 09:41:33 | 28/02/2022 10:27:45 | 46.2 | 46.6 | 9:38 | 9:41 | 0:03 | 41.1 | 3.1 | 103.4 | 294.3 | 187.8 | 187.8 | 9:48 | 10:21 | 9:42 | 1566 |  |  |  | 94 | 9 | 90 | 69.1 | 18 | 10:18 | 10:24 | 0:05 | 0:04 |  | 16.8 |  | 1566 | 1571 | 1566 | 5117 | 16.8 | 27 | 0 | 27 | 0 | 54 | 0 |  |  | 1598 | 9:36 | 0.026 | 1006 | 22101024 | CG04B1 | 1571 | 10:28 | 2.4 | 63 | 90 | Gr3 |  | LF1 | 94.39111659 | 1 | 1
22201032 | A | 4 | JDHCG04B1N | SH2;LF2;LF1;LF1;LF1;CCM2 | 28/02/2022 10:30:50 | 28/02/2022 11:49:01 | 50.8 | 90.7 | 10:15 | 10:18 | 0:03 | 46.4 | 2.9 | 99.2 | 296.3 | 194 | 194.2 | 10:35 | 11:28 | 10:39 | 1576 | 11:01 | 10:59 | 1579 | 117 | 15 | 116 |  | 18 | 11:23 | 11:27 | 0:04 | 0:22 |  | 18.2 |  | 1576 | 1566 | 1552 | 5382 | 18.2 | 15 | 0 | 16 | 0 | 31 | 0 |  |  | 1566 | 11:27 | 0.031 | 882 | 22201032 | CG04B1 | 1566 | 11:27 | 3.1 | 214.5 | 116 | Gr3 |  | LF2 | 267.687914 | 0 | 1
22301063 | A | 1 | JDHCG04B1N | SH3;LF3;CCM1 | 28/02/2022 10:35:59 | 28/02/2022 11:12:33 | 36.6 | 43 | 10:26 | 10:30 | 0:03 | 34.5 | 2.4 | 107.3 | 300.5 | 190.6 | 190.8 | 10:38 | 11:07 | 10:42 | 1572 |  |  |  | 67.3 | 12 | 42 | 40.9 | 18 | 10:53 | 11:10 | 0:17 | 0:03 |  | 17 |  | 1572 | 1567 | 1565 | 4606 | 17 | 29 | 0 | 31 | 0 | 60 | 0 |  |  | 1610 | 10:24 | 0.029 | 906 | 22401076 | CG04B1 | 1567 | 11:11 | 2.4 | 66.7 | 42 | Gr3 |  | LF3 | 106.6669576 | 1 | 1
22401079 | A | 1 | JDHCG04B1N | SH4;LF4;CCM1 | 28/02/2022 11:16:42 | 28/02/2022 12:05:22 | 48.7 | 54.1 | 11:08 | 11:11 | 0:04 | 40.2 | 3.2 | 103.8 | 297.4 | 190.4 | 190.4 | 11:17 | 11:58 | 11:21 | 1575 |  |  |  | 203.3 | 1 | 123 |  | 18 | 11:56 | 12:00 | 0:05 | 0:05 |  | 19.1 |  | 1575 | 1569 | 1553 | 5242 | 19.1 | 26 | 0 | 25 | 0 | 51 | 0 |  |  | 1618 | 11:04 | 0.032 | 853 | 22301061 | JDTL0550DN | 1569 | 11:55 | 2.7 | 124.4 | 123 | Gr3 |  | LF4 | 157.0673879 | 1 | 1
22201033 | A | 1 | JDHCG04B1N | SH2;LF2;CCM2 | 28/02/2022 11:28:20 | 28/02/2022 12:15:14 | 46.9 | 49.4 | 11:23 | 11:26 | 0:03 | 42.8 | 2.7 | 110.6 | 295.3 | 182.1 | 182 | 11:33 | 12:02 | 11:34 | 1588 |  |  |  | 304 | 10 | 105 | 47.2 | 18 | 11:44 | 12:06 | 0:21 | 0:10 |  | 11.7 |  | 1588 | 1572 | 1566 | 3542 | 11.7 | 35 | 0 | 36 | 0 | 74 | 0 |  |  | 1619 | 11:20 | 0.037 | 730 | 22401077 | CG04B1 | 1572 | 12:14 | 2.8 | 117.2 | 105 | Gr3 |  | LF2 | 197.7546118 | 0 | 1
22101029 | A | 1 | JDHCG04B1N | SH1;LF1;CCM1 | 28/02/2022 12:06:18 | 28/02/2022 12:55:41 | 49.4 | 50.6 | 11:59 | 12:05 | 0:06 | 31.8 | 2.6 | 113.4 | 287.7 | 178.4 | 178.3 | 12:18 | 12:45 | 12:22 | 1568 |  |  |  | 0 | 4 | 24 | 20.5 | 18 | 12:07 | 12:53 | 0:46 | 0:03 |  | 13.7 |  | 1568 | 1568 | 1558 | 3831 | 13.7 | 2 | 0 | 2 | 0 | 4 | 0 |  |  | 1630 | 11:56 | 0.027 | 1011 | 22301061 |  | 1568 | 12:53 | 2.2 | 0 | 24 | Gr3 |  | LF1 | 13.58827123 | 1 | 1
22401080 | A | 1 | JDHCG04B1N | SH4;LF4;CCM2 | 28/02/2022 12:33:30 | 28/02/2022 13:09:22 | 35.9 | 46.4 | 12:19 | 12:23 | 0:04 | 34 | 3.3 | 108.9 | 298.8 | 186.8 | 186.7 | 12:34 | 12:59 | 12:36 | 1540 |  |  |  | 0 | 17 | 115 | 51.4 | 18 | 13:01 | 13:03 | 0:02 | 0:04 |  | 21.3 |  | 1540 | 1575 | 1566 | 6159 | 21.3 | 26 | 0 | 26 | 0 | 52 | 0 |  |  | 1625 | 12:16 | 0.027 | 993 | 22301062 | CG04B1 | 1575 | 13:06 | 2.4 | 50.5 | 115 | Gr3 |  | LF4 | 119.7160046 | 0 | 1
22201034 | B | 2 | JDTL0550DN | SH2;LF2;LF3;CCM3 | 28/02/2022 12:37:55 | 28/02/2022 14:03:37 | 45.7 | 94.9 | 12:25 | 12:29 | 0:03 | 33.2 | 1.6 | 103.9 | 294.3 | 188.2 | 188.7 | 13:32 | 14:02 | 13:37 | 1515 | 13:32 | 13:37 | 1515 | 0 | 9 | 91 | 37.6 | 1 | 13:50 | 14:02 | 0:12 | 0:02 |  | 29.2 |  | 1515 | 1558 | 1559 | 7652 | 29.2 | 9 | 0 | 10 | 0 | 19 | 0 |  |  | 1613 | 12:23 | 0.029 | 930 | 22101027 | CG04B1 | 1558 | 14:02 | 0.4 | 51.2 | 91 | Gr2 |  | LF2 | 0 | 0 | 1
22301065 | A | 2 | JDHCG04B1N | SH3;LF3;LF1;CCM1 | 28/02/2022 12:59:08 | 28/02/2022 13:37:41 | 33.6 | 41.4 | 12:53 | 12:56 | 0:03 | 27.4 | 3 | 106.8 | 303.1 | 193.1 | 193.3 | 13:11 | 13:34 | 13:15 | 1579 | 13:11 | 13:15 | 1579 | 0 | 7 | 41 | 116.7 | 19 | 13:24 | 13:37 | 0:13 | 0:01 |  | 14.7 |  | 1579 | 1580 | 1566 | 4592 | 14.7 | 8 | 0 | 8 | 0 | 16 | 0 |  |  | 1635 | 12:50 | 0.02 | 1380 | 22101026 | CG04B1 | 1580 | 13:37 | 2.6 | 82.5 | 41 | Gr3 |  | LF3 | 136.4303148 | 0 | 1
22101030 | B | 1 | JDHCG04B1N | SH1;LF1;CCM2 | 28/02/2022 13:40:23 | 28/02/2022 14:02:12 | 21.8 | 36.2 | 13:23 | 13:26 | 0:03 | 0 | 3.9 | 106.3 | 298.8 | 188.2 | 188.7 | 13:41 | 13:58 | 13:42 | 1575 |  |  |  | 0 | 20 | 72 | 48.9 | 18 | 13:56 | 14:01 | 0:05 | 0:01 |  | 9.6 |  | 1575 | 1574 | 1566 | 2896 | 9.6 | 26 | 0 | 12 | 0 | 38 | 0 |  |  | 1635 | 13:20 | 0.024 | 1138 | 22201031 |  | 1574 | 14:02 | 3 | 165 | 72 | Gr2 |  | LF1 | 121.315068 | 0 | 1
22201035 | B | 1 | JDHST29EXZ | SH2;LF2;CCM1 | 28/02/2022 14:05:48 | 28/02/2022 14:47:34 | 41.8 | 62.4 | 13:42 | 13:45 | 0:03 | 40.6 | 2.7 | 108.8 | 293.1 | 181.5 | 181.6 | 14:07 | 14:42 | 14:09 | 1556 |  |  |  | 78 | 3 | 34 | 18.1 | 18 | 14:40 | 14:45 | 0:05 | 0:02 |  | 17.4 |  | 1556 | 1568 | 1558 | 5003 | 17.4 | 36 | 0 | 45 | 0 | 81 | 0 |  |  | 1592 | 13:38 | 0.027 | 973 | 22401078 |  | 1568 | 14:46 | 3.2 | 181.5 | 34 | Gr2 |  | LF2 | 205.683659 | 1 | 1
22301066 | B | 2 | JDHST29EXZ | SH3;LF3;LF1;CCM2 | 28/02/2022 14:03:50 | 28/02/2022 17:56:26 | 53 | 239.2 | 13:53 | 13:57 | 0:04 | 49.3 | 2.4 | 107.5 | 296.5 | 187.4 | 187.4 | 14:08 | 14:46 | 14:14 | 1566 |  |  |  | 0 | 12 | 44 |  | 18 | 14:33 | 14:50 | 0:16 | 3:07 |  | 23.5 |  | 1566 | 1564 | 1552 | 6420 | 23.5 | 44 | 0 | 46 | 0 | 91 | 0 |  |  | 1564 | 14:56 | 0.031 | 883 | 22301066 | ST29EX | 1564 | 14:56 | 2.7 | 115.5 | 44 | Gr2 |  | LF3 | 152.5751793 | 1 | 1
22101031 | B | 1 | JDHST29EXZ | SH1;LF1;CCM1 | 28/02/2022 14:49:06 | 28/02/2022 15:36:24 | 47.3 | 55.4 | 14:38 | 14:41 | 0:03 | 45.8 | 5.1 | 99.5 | 299.4 | 194.6 | 194.8 | 14:51 | 15:36 | 14:54 | 1566 |  |  |  | 135 | 1 | 124 |  | 18 | 15:32 | 15:35 | 0:03 | 0:02 |  | 20.8 | 0.8 | 1566 | 1571 | 1553 | 6624 | 20.8 | 47 | 0 | 46 | 0 | 93 | 0 |  |  | 1599 | 14:34 | 0.03 | 870 | 22201034 | JDTL0550DN | 1571 | 15:35 | 4.2 | 429 | 124 | Gr2 |  | LF1 | 362.5125969 | 0 | 1
22201036 | B | 3 | JDHCG04BCN | SH2;LF2;LF3;LF3;CCM2 | 28/02/2022 15:17:28 | 28/02/2022 16:37:38 | 58.9 | 86.8 | 15:07 | 15:11 | 0:03 | 33.7 | 1.3 | 104.6 | 309.6 | 203.6 | 203.7 | 15:56 | 16:28 | 16:00 | 1548 | 15:56 | 16:00 | 1548 | 54 | 21 | 78 | 36.2 | 20 | 16:15 | 16:33 | 0:17 | 0:05 |  | 21.4 |  | 1548 | 1573 | 1562 | 6168 | 21.4 | 3 | 0 | 6 | 0 | 9 | 0 |  |  | 1573 | 16:33 | 0.027 | 972 | 22101028 |  | 1573 | 16:33 | 2.7 | 117.2 | 78 | Gr2 |  | LF2 | 206.0432132 | 0 | 1
22301067 | B | 1 | JDHST29EXZ | SH3;LF3;CCM2 | 28/02/2022 15:25:25 | 28/02/2022 15:51:50 | 26.4 | 27.6 | 15:20 | 15:24 | 0:04 | 24 | 2.3 | 110.5 | 298.6 | 185.7 | 185.8 | 15:28 | 15:47 | 15:30 | 1582 |  |  |  | 362.8 | 4 | 25 | 74.7 | 18 | 15:38 | 15:50 | 0:12 | 0:02 |  | 12.5 |  | 1582 | 1578 | 1567 | 3654 | 12.5 | 19 | 0 | 20 | 0 | 39 | 0 |  |  | 1602 | 15:20 | 0.023 | 1120 | 22101029 | CG04B1 | 1578 | 15:50 | 2.8 | 132 | 25 | Gr2 |  | LF3 | 221.7068866 | 0 | 1
22101032 | B | 1 | JDHST29EXZ | SH1;LF1;CCM1 | 28/02/2022 16:06:32 | 28/02/2022 16:36:54 | 30.4 | 32.5 | 16:00 | 16:04 | 0:04 | 27.3 | 3.8 | 100.9 | 266.7 | 161.9 | 162 | 16:08 | 16:31 | 16:08 | 1605 |  |  |  | 0 | 7 | 42 | 59.8 | 18 | 16:25 | 16:34 | 0:08 | 0:03 |  | 8.2 |  | 1605 | 1576 | 1565 | 2547 | 8.2 | 43 | 0 | 39 | 0 | 81 | 1 |  |  | 1640 | 15:58 | 0.019 | 1430 | 22301065 | CG04B1 | 1576 | 16:34 | 4 | 247.5 | 42 | Gr2 |  | LF1 | 98.0826888 | 0 | 1
22201037 | B | 1 | JDHST29EXZ | SH2;LF2;CCM1 | 28/02/2022 16:36:21 | 28/02/2022 17:25:31 | 49.2 | 56.7 | 16:26 | 16:29 | 0:03 | 25.4 | 2.8 | 108.2 | 296.5 | 185.6 | 185.5 | 16:41 | 16:58 | 16:41 | 1603 |  |  |  | 57 | 9 | 92 | 64.7 | 18 | 16:56 | 17:18 | 0:22 | 0:08 |  | 9.1 |  | 1603 | 1574 | 1566 | 2941 | 9.1 | 23 | 0 | 29 | 0 | 52 | 0 |  |  | 1642 | 16:24 | 0.029 | 959 | 22201034 |  | 1574 | 17:19 | 2.7 | 99.3 | 92 | Gr2 |  | LF2 | 139.3936512 | 0 | 1
22301068 | B | 3 | JDHST29EXZ | SH3;LF3;LF1;LF1;CCM2 | 28/02/2022 16:49:17 | 28/02/2022 17:58:29 | 53.6 | 74.4 | 16:40 | 16:44 | 0:04 | 31.2 | 2.6 | 107.5 | 297.6 | 187.3 | 187.5 | 17:03 | 17:47 | 17:12 | 1555 | 17:03 | 17:12 | 1555 | 0 | 12 | 44 | 38 | 18 | 17:45 | 17:51 | 0:05 | 0:08 |  | 24.5 |  | 1555 | 1576 | 1563 | 7578 | 24.5 | 8 | 0 | 8 | 0 | 15 | 0 |  |  | 1576 | 17:51 | 0.031 | 871 | 22301066 | ST29EX | 1576 | 17:51 | 3.4 | 238.3 | 44 | Gr2 |  | LF3 | 117.0793887 | 0 | 1
22401084 | B | 1 | JDHST29EXZ | SH4;LF4;CCM1 | 28/02/2022 17:43:26 | 28/02/2022 18:22:42 | 39.3 | 63 | 17:17 | 17:20 | 0:03 | 36.6 | 3.7 | 108.9 | 313.4 | 197.6 | 197.5 | 17:47 | 18:18 | 17:50 | 1543 |  |  |  | 151.1 | 17 | 116 | 211.9 | 18 | 18:16 | 18:21 | 0:05 | 0:01 |  | 24.4 |  | 1543 | 1585 | 1567 | 7404 | 24.4 | 35 | 0 | 35 | 0 | 70 | 0 |  |  | 1628 | 17:12 | 0.033 | 836 | 22401080 | CG04B1 | 1585 | 18:22 | 3 | 196 | 116 | Gr2 |  | LF4 | 221.9591365 | 1 | 1
22101033 | B | 1 | JDHST29EXZ | SH1;LF1;CCM2 | 28/02/2022 18:00:55 | 28/02/2022 18:33:27 | 32.5 | 35 | 17:55 | 17:58 | 0:03 | 32.3 | 3.7 | 109.8 | 288.4 | 179.9 | 179.9 | 18:02 | 18:27 | 18:04 | 1601 |  |  |  | 0 | 16 | 19 | 109.5 | 18 | 18:05 | 18:30 | 0:25 | 0:04 |  | 8.6 |  | 1601 | 1564 | 1566 | 2663 | 8.6 | 19 | 0 | 18 | 0 | 36 | 0 |  |  | 1632 | 17:55 | 0.021 | 1328 | 22301064 |  | 1564 | 18:30 | 2.2 | 0 | 19 | Gr2 |  | LF1 | 37.61128223 | 1 | 1
22301069 | B | 1 | JDHST29EXZ | SH3;LF3;CCM1 | 28/02/2022 18:07:37 | 28/02/2022 19:10:47 | 63.2 | 69.3 | 17:58 | 18:02 | 0:03 | 43.4 | 2.3 | 109.4 | 298.2 | 186.5 | 186.6 | 18:27 | 19:02 | 18:30 | 1567 |  |  |  | 0 | 4 | 26 | 61.9 | 18 | 18:59 | 19:05 | 0:07 | 0:06 |  | 16.4 |  | 1567 | 1567 | 1567 | 4942 | 16.4 | 5 | 0 | 5 | 0 | 11 | 0 |  |  | 1628 | 17:53 | 0.033 | 815 | 22301067 | ST29EX | 1567 | 19:07 | 3.1 | 181.5 | 26 | Gr2 |  | LF3 | 201.4834887 | 1 | 1
22401085 | B | 2 | JDHST29EXZ | SH4;LF4;LF1;CCM2 | 28/02/2022 18:47:34 | 28/02/2022 19:28:12 | 35.9 | 43.4 | 18:41 | 18:45 | 0:04 | 33.1 | 3.7 | 110.5 | 300.6 | 186.3 | 186.4 | 18:56 | 19:23 | 18:55 | 1603 | 18:56 | 18:55 | 1603 | 0 | 21 | 79 |  | 18 | 19:05 | 19:25 | 0:21 | 0:03 |  | 8.6 |  | 1603 | 1575 | 1554 | 2717 | 8.6 | 8 | 0 | 8 | 0 | 17 | 0 | 0.1 | 0 | 1637 | 18:38 | 0.033 | 829 | 22301068 | ST29EX | 1575 | 19:26 | 3.1 | 183.2 | 79 | Gr2 |  | LF4 | 164.9806884 | 1 | 1
22301070 | B | 1 | JDHST29EXZ | SH3;LF3;CCM1 | 28/02/2022 19:14:29 | 28/02/2022 20:02:32 | 48.1 | 50.9 | 19:08 | 19:12 | 0:04 | 34.7 | 2.1 | 107.8 | 298.4 | 188.4 | 188.5 | 19:28 | 19:57 | 19:41 | 1572 |  |  |  | 137.5 | 7 | 43 | 91 | 18 | 19:56 | 19:59 | 0:04 | 0:02 |  | 18.4 |  | 1572 | 1569 | 1567 | 5525 | 18.4 | 32 | 0 | 29 | 0 | 61 | 0 |  |  | 1612 | 19:04 | 0.035 | 772 | 22101032 | ST29EX | 1569 | 20:01 | 3.2 | 201.3 | 43 | Gr2 |  | LF3 | 225.6655986 | 1 | 1
22101034 | B | 1 | JDHST29EXZ | SH1;LF1;CCM2 | 28/02/2022 19:28:51 | 28/02/2022 20:16:13 | 47.4 | 60.4 | 19:13 | 19:16 | 0:03 | 35.2 | 3.2 | 96.8 | 286.2 | 186.2 | 186.1 | 19:31 | 20:07 | 19:33 | 1561 |  |  |  | 93 | 1 | 125 |  | 18 | 20:04 | 20:09 | 0:05 | 0:07 |  | 17.4 |  | 1561 | 1572 | 1553 | 5687 | 17.4 | 20 | 0 | 19 | 0 | 39 | 0 |  |  | 1624 | 19:10 | 0.03 | 892 | 22201038 | JDTL0550DN | 1572 | 20:10 | 2.8 | 121.4 | 125 | Gr2 |  | LF1 | 144.6042528 | 1 | 1
22401086 | B | 1 | JDHST29EXZ | SH4;LF4;CCM1 | 28/02/2022 20:00:37 | 28/02/2022 20:58:27 | 57.8 | 67.7 | 19:48 | 19:51 | 0:03 | 44.1 | 2.9 | 100.8 | 298 | 194.3 | 194.2 | 20:07 | 20:51 | 20:10 | 1582 |  |  |  | 66.2 | 15 | 118 | 132.7 | 18 | 20:47 | 20:54 | 0:07 | 0:04 |  | 20.4 |  | 1582 | 1574 | 1567 | 6113 | 20.4 | 46 | 0 | 48 | 0 | 94 | 0 |  |  | 1629 | 19:46 | 0.033 | 824 | 22401081 |  | 1574 | 20:55 | 3.1 | 214.5 | 118 | Gr2 |  | LF4 | 251.8262234 | 1 | 1
22101035 | B | 1 | JDHST29EXZ | SH1;LF1;CCM2 | 28/02/2022 20:36:16 | 28/02/2022 21:18:39 | 42.4 | 44.8 | 20:31 | 20:34 | 0:03 | 40.4 | 4.4 | 100.1 | 292.9 | 188.4 | 188.5 | 20:39 | 21:12 | 20:38 | 1592 |  |  |  | 0 | 12 | 45 | 90.8 | 20 | 21:08 | 21:15 | 0:07 | 0:04 |  | 14.5 |  | 1592 | 1572 | 1566 | 4599 | 14.5 | 45 | 0 | 42 | 0 | 87 | 0 |  |  | 1615 | 20:30 | 0.023 | 1183 | 22301068 |  | 1572 | 21:15 | 3.8 | 280.5 | 45 | Gr2 |  | LF1 | 243.1660529 | 1 | 1
22401087 | B | 1 | JDHST29EXZ | SH4;LF4;CCM1 | 28/02/2022 20:58:38 | 28/02/2022 21:45:51 | 47.2 | 52.9 | 20:50 | 20:53 | 0:02 | 40.9 | 2.4 | 101.5 | 294.3 | 190.5 | 190.5 | 21:00 | 21:35 | 21:03 | 1571 |  |  |  | 0 | 17 | 117 | 80.3 | 18 | 21:18 | 21:38 | 0:20 | 0:08 |  | 18.1 |  | 1571 | 1568 | 1566 | 5504 | 18.1 | 29 | 0 | 31 | 0 | 61 | 0 |  |  | 1607 | 20:48 | 0.031 | 846 | 22401084 | ST29EX | 1568 | 21:38 | 2.4 | 66 | 117 | Gr2 |  | LF4 | 179.5859874 | 0 | 1
22301072 | C | 1 | JDHCG04BCN | SH3;LF3;CCM1 | 2022-02-28 21:35 | 2022-02-28 23:03 | 87.7 | 94.7 | 21:25 | 21:28 | 0:03 | 62.5 | 2.6 | 111.5 | 287.7 | 173.5 | 173.7 | 21:42 | 22:55 | 21:46 | 1540 |  |  |  | 0 | 4 | 27 | 59.6 | 18 | 22:33 | 22:57 | 0:24 | 0:05 |  | 36.7 |  | 1540 | 1577 | 1573 | 10788 | 36.7 | 24 | 0 | 23 | 0 | 47 | 0 |  |  | 1607 | 21:19 | 0.028 | 940 | 22301069 | ST29EX | 1577 | 22:58 | 3.2 | 157.4 | 27 | Gr1 |  | LF3 | 148.9572934 | 1 | 2
22101036 | C | 1 | JDHST29EXZ | SH1;LF1;CCM2 | 2022-02-28 21:39 | 2022-02-28 22:14 | 34.9 | 35.5 | 21:36 | 21:39 | 0:03 | 31.9 | 3.9 | 97.5 | 290.2 | 188.7 | 188.8 | 21:44 | 22:09 | 21:43 | 1586 |  |  |  | 0 | 10 | 107 | 174.6 | 18 | 22:04 | 22:11 | 0:07 | 0:03 |  | 17.6 |  | 1586 | 1578 | 1567 | 5451 | 17.6 | 29 | 0 | 28 | 0 | 57 | 0 |  |  | 1589 | 21:29 | 0.03 | 857 | 22401082 |  | 1578 | 22:12 | 2.9 | 148.5 | 107 | Gr1 |  | LF1 | 166.1958 | 1 | 2
22201041 | C | 1 | JDHCG04ACN | SH2;LF2;CCM2 | 2022-02-28 22:20 | 2022-02-28 23:00 | 39.9 | 64.2 | 21:55 | 21:56 | 0:01 | 38.8 | 2.7 | 110.1 | 153.1 | 40.2 | 40.3 | 22:19 | 22:54 | 22:22 | 1566 |  |  |  | 48 | 3 | 36 | 41.5 | 18 | 22:47 | 22:56 | 0:08 | 0:04 |  | 19.6 |  | 1566 | 1573 | 1566 | 5892 | 19.6 | 35 | 0 | 40 | 0 | 75 | 2 |  |  | 1616 | 21:53 | 0.029 | 940 | 22201038 |  | 1573 | 22:57 | 12.6 | 109.9 | 36 | Gr1 |  | LF2 | 85.40987 | 1 | 2
22301073 | C | 1 | JDHST29EXZ | SH3;LF1;CCM2 | 2022-02-28 23:00 | 2022-02-28 23:53 | 52.1 | 72.4 | 22:37 | 22:40 | 0:03 | 18.5 | 3 | 110.6 | 296.7 | 183 | 183.1 | 23:00 | 23:42 | 23:03 | 1562 |  |  |  | 82.8 | 7 | 44 | 83.6 | 20 | 23:39 | 23:44 | 0:05 | 0:08 |  | 20.5 |  | 1562 | 1570 | 1567 | 6195 | 20.5 | 4 | 0 | 5 | 0 | 10 | 0 |  |  | 1604 | 22:33 | 0.027 | 970 | 22301070 | ST29EX | 1570 | 23:49 | 3.6 | 215.8 | 44 | Gr1 |  | LF1 | 210.4998 | 1 | 2
22401089 | C | 1 | JDHCG04BCN | SH4;LF4;CCM1 | 2022-02-28 23:17 | 2022-03-01 00:07 | 50 | 51 | 23:13 | 23:16 | 0:02 | 41.5 | 3 | 105.7 | 299.8 | 191.1 | 191.2 | 23:19 | 0:01 | 23:23 | 1603 |  |  |  | 844.3 | 12 | 46 | 45.9 | 18 | 23:34 | 0:03 | 0:28 | 0:01 |  | 12.4 |  | 1603 | 1562 | 1567 | 3538 | 12.4 | 32 | 0 | 37 | 0 | 69 | 0 |  |  | 1638 | 23:02 | 0.054 | 510 | 22101035 | ST29EX | 1562 | 0:06 | 2.7 | 117.2 | 46 | Gr1 |  | LF4 | 150.4812 | 1 | 2
22201042 | C | 1 | JDHST29EXZ | SH2;LF2;CCM2 | 2022-02-28 23:53 | 2022-03-01 00:33 | 39.5 | 43.3 | 23:46 | 23:50 | 0:03 | 38.6 | 2.3 | 105.3 | 287.4 | 179.6 | 179.7 | 23:53 | 0:26 | 23:55 | 1566 |  |  |  | 207 | 15 | 119 | 102.1 | 20 | 0:24 | 0:29 | 0:05 | 0:04 |  | 21.6 |  | 1566 | 1574 | 1566 | 5573 | 21.6 | 25 | 0 | 31 | 0 | 56 | 0 | 0 | 0 | 1593 | 23:44 | 0.035 | 747 | 22401086 | ST29EX | 1574 | 0:32 | 3.4 | 171.6 | 119 | Gr1 |  | LF2 | 182.7880226 | 1 | 2
22301074 | C | 1 | JDHCG04BCN | SH3;LF3;CCM1 | 2022-03-01 00:11 | 2022-03-01 00:53 | 41.5 | 52 | 23:58 | 0:01 | 0:03 | 42.5 | 3.2 | 104.2 | 296.9 | 189.5 | 189.5 | 0:11 | 0:49 | 0:15 | 1548 |  |  |  | 0 | 1 | 126 |  | 18 | 0:30 | 0:52 | 0:22 | 0:01 |  | 28.7 |  | 1548 | 1575 | 1553 | 8555 | 28.7 | 27 | 0 | 30 | 0 | 57 | 0 |  |  | 1587 | 23:50 | 0.028 | 926 | 22201040 | JDTL0550DN | 1575 | 0:52 | 2.9 | 148.5 | 126 | Gr1 |  | LF3 | 163.0948768 | 1 | 2
22101038 | C | 1 | JDHST29EXZ | SH1;LF1;CCM2 | 2022-03-01 00:33 | 2022-03-01 01:29 | 56 | 67.1 | 0:18 | 0:22 | 0:03 | 50.6 | 2.9 | 97.6 | 292.4 | 191.9 | 191.9 | 0:53 | 1:22 | 1:13 | 1576 |  |  |  | 0 | 17 | 118 | 85.1 | 20 | 1:24 | 1:28 | 0:04 | 0:01 |  | 17.8 |  | 1576 | 1571 | 1566 | 5633 | 17.8 | 1 | 0 | 1 | 0 | 2 | 0 |  |  | 1630 | 0:16 | 0.03 | 906 | 22401087 | ST29EX | 1571 | 1:28 | 3.2 | 168.3 | 118 | Gr1 |  | LF1 | 167.157308 | 1 | 2
22401090 | C | 2 | JDTL0550DN | SH4;LF4;LF5;CCM3 | 2022-03-01 00:33 | 2022-03-01 04:00 | 83.7 | 214.3 | 0:22 | 0:25 | 0:03 | 14.2 | 2.9 | 111.6 | 307 | 191.4 | 192.5 | 0:56 | 3:54 | 3:25 | 1536 | 3:14 | 3:25 | 1536 | 180.2 | 16 | 21 | 61.8 | 20 | 0:39 | 3:58 | 3:19 | 0:02 |  | 46.2 |  | 1536 | 1567 | 1564 | 14708 | 46.2 | 15 | 0 | 15 | 0 | 30 | 0 |  |  | 1638 | 0:17 | 0.031 | 898 | 22301071 |  | 1567 | 3:58 | 2.3 | 0 | 21 | Gr1 |  | LF4 | 62.4047 | 0 | 2
22301075 | C | 1 | JDHCG04BCN | SH3;LF3;CCM1 | 2022-03-01 01:16 | 2022-03-01 01:52 | 36 | 38 | 1:11 | 1:14 | 0:03 | 35.4 | 2.2 | 105.3 | 293.4 | 185.8 | 185.9 | 1:18 | 1:49 | 1:20 | 1585 |  |  |  | 180.6 | 10 | 108 | 112.2 | 18 | 1:45 | 1:51 | 0:06 | 0:01 |  | 14.7 |  | 1585 | 1569 | 1567 | 4493 | 14.7 | 27 | 0 | 29 | 0 | 57 | 0 |  |  | 1615 | 1:06 | 0.031 | 865 | 22101036 | ST29EX | 1569 | 1:52 | 2.5 | 62 | 108 | Gr1 |  | LF3 | 223.8525 | 0 | 2
22101039 | C | 1 | JDHST29EXZ | SH1;LF1;CCM2 | 2022-03-01 01:36 | 2022-03-01 02:14 | 37.6 | 38.2 | 1:33 | 1:35 | 0:02 | 35.4 | 2.8 | 110.1 | 292.8 | 186 | 186.1 | 1:39 | 1:59 | 1:42 | 1602 |  |  |  | 279 | 3 | 37 | 85 | 20 | 1:52 | 2:05 | 0:13 | 0:08 |  | 6.9 |  | 1602 | 1566 | 1567 | 2256 | 6.9 | 34 | 0 | 31 | 0 | 65 | 0 |  |  | 1614 | 1:28 | 0.035 | 766 | 22201041 | CG04AC | 1566 | 2:13 | 2.9 | 99 | 37 | Gr1 |  | LF1 | 148.8540932 | 0 | 2
22401091 | C | 1 | JDHCG04BCN | SH4;LF4;CCM1 | 2022-03-01 01:49 | 2022-03-01 02:31 | 41.8 | 51.1 | 1:35 | 1:40 | 0:04 | 35.2 | 3.1 | 112.5 | 302.3 | 186.8 | 186.8 | 1:57 | 2:24 | 2:00 | 1572 |  |  |  | 347.6 | 4 | 28 | 66 | 18 | 2:09 | 2:27 | 0:18 | 0:04 |  | 13.4 |  | 1572 | 1572 | 1566 | 3859 | 13.4 | 29 | 0 | 30 | 0 | 59 | 0 |  |  | 1633 | 1:34 | 0.028 | 978 | 22301072 | CG04BC | 1572 | 2:29 | 2.7 | 100.6 | 28 | Gr1 |  | LF4 | 79.7127492 | 1 | 2
22201044 | C | 2 | JDHST29EXZ | SH2;LF2;LF1;CCM2 | 2022-03-01 02:21 | 2022-03-01 03:08 | 45.3 | 49.1 | 2:17 | 2:19 | 0:03 | 25 | 2.3 | 112.4 | 302.8 | 188.1 | 188.1 | 2:23 | 3:02 | 2:25 | 1560 | 2:55 | 2:58 | 1565 | 0 | 7 | 45 | 76.7 | 20 | 2:57 | 3:04 | 0:08 | 0:04 |  | 20.3 |  | 1560 | 1578 | 1566 | 6640 | 20.3 | 25 | 0 | 25 | 0 | 50 | 0 |  |  | 1569 | 2:43 | 0.028 | 942 | 22301073 | ST29EX | 1578 | 3:04 | 2.6 | 51.2 | 45 | Gr1 |  | LF2 | 115.483246 | 0 | 2
22301076 | C | 1 | JDHCG04BCN | SH3;LF3;CCM1 | 2022-03-01 02:27 | 2022-03-01 03:18 | 51 | 55.2 | 2:19 | 2:23 | 0:04 | 38.8 | 2.8 | 105.7 | 306 | 197.2 | 197.5 | 2:41 | 3:18 | 2:40 | 1548 |  |  |  | 94.6 | 12 | 47 | 62.5 | 18 | 3:10 | 3:15 | 0:05 | 0:03 |  | 18.2 | 0.2 | 1548 | 1570 | 1567 | 5794 | 18.2 | 35 | 0 | 38 | 0 | 74 | 0 |  |  | 1603 | 2:17 | 0.029 | 906 | 22401089 | CG04BC | 1570 | 3:16 | 3.9 | 371.2 | 47 | Gr1 |  | LF3 | 524.4277 | 0 | 2
22101040 | C | 4 | JDTL0550DN | SH1;LF1;LF1;LF5;LF5;CCM3 | 2022-03-01 02:54 | 2022-03-01 05:39 | 81.1 | 175.2 | 2:41 | 2:44 | 0:03 | 65.7 | 2.8 | 102.3 | 289.3 | 182.3 | 184.2 | 3:21 | 5:27 | 3:21 | 1544 | 3:21 | 3:21 | 1544 | 0 | 21 | 81 | 7.6 | 5 | 4:20 | 5:29 | 1:10 | 0:10 |  | 36.5 |  | 1544 | 1585 | 1559 | 11546 | 36.5 | 18 | 0 | 17 | 0 | 35 | 0 |  |  | 1544 | 4:47 | 0.027 | 980 | 22401088 |  | 1585 | 5:29 | 0.9 | 63.4 | 81 | Gr1 |  | LF1 | 374.5158751 | 0 | 2
22401092 | C | 1 | JDHST29EXZ | SH4;LF4;CCM2 | 2022-03-01 03:11 | 2022-03-01 04:00 | 48.4 | 63.3 | 2:53 | 2:57 | 0:04 | 29 | 3.3 | 100.8 | 303.3 | 199.2 | 199.1 | 3:31 | 3:53 | 3:48 | 1575 |  |  |  | 0 | 15 | 120 | 67 | 18 | 3:52 | 3:55 | 0:03 | 0:04 |  | 17.9 |  | 1575 | 1568 | 1566 | 5182 | 17.9 | 32 | 0 | 26 | 0 | 58 | 0 |  |  | 1643 | 2:47 | 0.031 | 905 | 22201042 | ST29EX | 1568 | 3:56 | 2.5 | 103.3 | 120 | Gr1 |  | LF4 | 167.257617 | 0 | 2
22201045 | C | 1 | JDHCG04BCN | SH2;LF2;CCM1 | 2022-03-01 03:34 | 2022-03-01 04:19 | 45.4 | 49.1 | 3:27 | 3:30 | 0:03 | 46.6 | 2.3 | 113.3 | 302.6 | 187 | 187 | 3:34 | 4:19 | 3:36 | 1570 |  |  |  | 0 | 18 | 13 | 1296.1 | 20 | 4:10 | 4:18 | 0:08 | 0:01 |  | 26.6 | 0.3 | 1570 | 1578 | 1566 | 8444 | 26.6 | 32 | 0 | 37 | 0 | 68 | 0 |  |  | 1619 | 3:24 | 0.028 | 976 | 22401072 |  | 1578 | 4:18 | 3.4 | 201.3 | 13 | Gr1 |  | LF2 | 186.152403 | 1 | 2
22301077 | C | 2 | JDHCG04BCN | SH3;LF3;LF1;CCM1 | 2022-03-01 03:53 | 2022-03-01 05:19 | 59.6 | 88.2 | 3:47 | 3:51 | 0:04 | 51.8 | 3.1 | 102.4 | 286.2 | 180.5 | 180.8 | 4:28 | 5:13 | 4:32 | 1539 | 4:28 | 4:32 | 1539 | 0 | 1 | 127 |  | 18 | 5:15 | 4:40 | 00:-35:-20 | 0:01 |  | 24.6 |  | 1539 | 1575 | 1553 | 7649 | 24.6 | 16 | 0 | 10 | 0 | 26 | 0 |  |  | 1635 | 3:43 | 0.027 | 1010 | 22401090 | JDTL0550DN | 1575 | 5:15 | 4.5 | 412.5 | 127 | Gr1 |  | LF1 | 254.7254 | 0 | 2
22401093 | C | 1 | JDHST29EXZ | SH4;LF4;CCM2 | 2022-03-01 04:19 | 2022-03-01 04:50 | 30.7 | 41 | 4:05 | 4:09 | 0:04 | 31.5 | 2.4 | 106.4 | 301.2 | 192.3 | 192.4 | 4:19 | 4:46 | 4:22 | 1559 |  |  |  | 0 | 17 | 119 | 88.8 | 18 | 4:45 | 4:49 | 0:04 | 0:01 |  | 16.5 |  | 1559 | 1569 | 1566 | 4549 | 16.5 | 33 | 0 | 30 | 0 | 62 | 0 | 0.1 | 0 | 1642 | 4:01 | 0.026 | 1050 | 22101038 | ST29EX | 1569 | 4:43 | 2.3 | 56.1 | 119 | Gr1 |  | LF4 | 124.4484008 | 0 | 2
22301078 | C | 1 | JDHST29EXZ | SH3;LF3;CCM2 | 2022-03-01 05:09 | 2022-03-01 05:38 | 28.8 | 33.5 | 5:01 | 5:05 | 0:04 | 29.2 | 1.9 | 109.6 | 285.6 | 174 | 174.1 | 5:09 | 5:34 | 5:11 | 1630 |  |  |  | 186.4 | 3 | 38 | 96.2 | 18 | 5:23 | 5:34 | 0:10 | 0:02 |  | 6 |  | 1630 | 1584 | 1567 | 1652 | 6 | 30 | 0 | 38 | 0 | 68 | 0 |  |  | 1648 | 4:58 | 0.028 | 999 | 22101039 | ST29EX | 1584 | 5:32 | 3.6 | 231 | 38 | Gr1 |  | LF3 | 239.6644 | 1 | 2
22101042 | A | 1 | JDHCG04BCN | SH1;LF1;CCM2 | 2022-03-01 05:30 | 2022-03-01 06:23 | 53 | 84.3 | 4:56 | 4:58 | 0:03 | 53.5 | 3.4 | 96.7 | 298.6 | 198.5 | 198.5 | 5:41 | 6:12 | 5:40 | 1534 |  |  |  | 0 | 10 | 109 | 120.8 | 20 | 5:43 | 6:15 | 0:32 | 0:07 |  | 24 |  | 1534 | 1565 | 1566 | 7090 | 24 | 12 | 0 | 12 | 0 | 24 | 0 |  |  | 1644 | 4:53 | 0.027 | 1018 | 22301075 | CG04BC | 1565 | 6:22 | 2.8 | 117.2 | 109 | Gr3 |  | LF1 | 121.3894942 | 1 | 2
22401094 | A | 1 | JDHCG04BCN | SH4;LF4;CCM1 | 2022-03-01 05:41 | 2022-03-01 06:05 | 24.2 | 28.6 | 5:33 | 5:36 | 0:03 | 21.8 | 3.1 | 112.6 | 304.9 | 189.2 | 189.2 | 5:46 | 6:05 | 5:44 | 1585 |  |  |  | 156.2 | 7 | 46 | 76.7 | 18 | 5:53 | 6:04 | 0:11 | 0:01 |  | 8.2 | 0.2 | 1585 | 1589 | 1567 | 2212 | 8.2 | 27 | 0 | 29 | 0 | 55 | 0 |  |  | 1627 | 5:25 | 0.029 | 951 | 22201044 | ST29EX | 1561 | 6:04 | 2.6 | 99 | 46 | Gr3 |  | LF4 | 182.2797964 | 0 | 2
22201047 | A | 2 | JDHCG04BCN | SH2;LF2;LF4;CCM1 | 2022-03-01 05:51 | 2022-03-01 06:51 | 39.8 | 66 | 5:42 | 5:45 | 0:03 | 7.4 | 3 | 113.4 | 309.6 | 193 | 193.1 | 6:12 | 6:46 | 6:18 | 1577 | 6:12 | 6:18 | 1577 | 0 | 20 | 76 | 56.5 | 19 | 6:28 | 6:49 | 0:21 | 0:02 |  | 17.6 |  | 1577 | 1567 | 1566 | 5065 | 17.6 | 17 | 0 | 14 | 0 | 31 | 0 |  |  | 1639 | 5:40 | 0.02 | 1357 | 22201043 |  | 1567 | 6:50 | 2.8 | 117.2 | 76 | Gr3 |  | LF4 | 155.4535475 | 1 | 2
22101043 | A | 1 | JDHST29ACN | SH1;LF1;CCM2 | 2022-03-01 06:28 | 2022-03-01 07:11 | 43.1 | 79.8 | 5:49 | 5:52 | 0:03 | 0.1 | 2.6 | 96.8 | 293.1 | 193.2 | 193.8 | 6:28 | 6:58 | 6:31 | 1549 |  |  |  | 115 | 12 | 48 | 74.1 | 18 | 6:43 | 7:00 | 0:18 | 0:11 |  | 19.4 |  | 1549 | 1564 | 1565 | 5791 | 19.4 | 23 | 0 | 21 | 0 | 44 | 0 |  |  | 1613 | 5:46 | 0.029 | 938 | 22301076 | CG04BC | 1564 | 7:11 | 2.7 | 120.1 | 48 | Gr3 |  | LF1 | 150.0878 | 1 | 2
22301079 | A | 1 | JDHST29ACN | SH3;LF3;CCM1 | 2022-03-01 06:55 | 2022-03-01 07:48 | 52.7 | 74.5 | 6:27 | 6:34 | 0:07 | 43.6 | 3.2 | 102 | 319.4 | 214 | 214.2 | 6:55 | 7:46 | 6:59 | 1547 |  |  |  | 283.1 | 15 | 121 | 86.1 | 18 | 7:14 |  | 0:00 | 0:00 |  | 34.3 |  | 1547 | 1558 | 1565 | 9273 | 34.3 | 14 | 0 | 12 | 0 | 26 | 0 |  |  | 1587 | 6:23 | 0.036 | 717 | 22401092 | ST29EX | 1558 | 7:41 | 3.2 | 297 | 121 | Gr3 |  | LF3 | 293.1718 | 1 | 2
22401095 | A | 1 | JDHST29ACN | SH4;LF4;CCM1 | 2022-03-01 06:54 | 2022-03-01 08:53 | 118.9 | 121.6 | 6:49 | 6:52 | 0:03 | 48 | 3.7 | 107.3 | 311 | 199.8 | 200 | 7:54 | 8:49 | 8:00 | 1526 |  |  |  | 112.2 | 1 | 128 |  | 18 | 8:16 | 8:51 | 0:36 | 0:02 |  | 41.3 |  | 1526 | 1571 | 1551 | 11934 | 41.3 | 49 | 0 | 46 | 0 | 95 | 0 |  |  | 1622 | 6:44 | 0.028 | 952 | 22101040 | JDTL0550DN | 1571 | 8:52 | 2.6 | 117.2 | 128 | Gr3 |  | LF4 | 163.2601 | 0 | 2
22201048 | A | 2 | JDTL0550DN | SH2;LF2;LF5;CCM3 | 2022-03-01 07:20 | 2022-03-01 09:04 | 56.2 | 117.8 | 7:03 | 7:06 | 0:03 | 54.3 | 2.4 | 118.1 | 299.9 | 178.7 | 179.4 | 7:19 | 9:00 | 7:31 | 1547 | 8:19 | 8:35 | 1551 | 0 | 16 | 22 | 128.8 | 5 | 8:35 | 9:01 | 0:26 | 0:03 |  | 39.2 |  | 1547 | 1591 | 1562 | 11695 | 39.2 | 11 | 0 | 11 | 0 | 21 | 0 |  |  | 1547 | 7:31 | 0.02 | 1372 | 22401090 |  | 1591 | 9:02 | 1 | 73.9 | 22 | Gr3 |  | LF2 | 0 | 0 | 2
22101044 | A | 1 | JDHST29ACN | SH1;LF1;CCM2 | 2022-03-01 07:37 | 2022-03-01 08:13 | 35.5 | 38.3 | 7:31 | 7:34 | 0:03 | 31.1 | 3.2 | 100.5 | 295.7 | 191.6 | 191.9 | 7:38 | 8:09 | 7:40 | 1585 |  |  |  | 0 | 3 | 39 | 48.3 | 19 | 8:06 | 8:11 | 0:05 | 0:02 |  | 16.5 |  | 1585 | 1575 | 1566 | 4893 | 16.5 | 33 | 0 | 30 | 0 | 63 | 0 |  |  | 1626 | 7:28 | 0.023 | 1178 | 22301078 | ST29EX | 1575 | 8:11 | 2.6 | 82.5 | 39 | Gr3 |  | LF1 | 62.1438666 | 1 | 2
22201049 | A | 1 | JDHST29ACN | SH2;LF2;CCM2 | 2022-03-01 08:25 | 2022-03-01 09:08 | 43.1 | 46.2 | 8:19 | 8:22 | 0:03 | 36.8 | 1.7 | 111.3 | 313.6 | 200.2 | 200.5 | 8:31 | 9:03 | 8:33 | 1544 |  |  |  | 0 | 10 | 110 | 45.8 | 18 | 8:53 | 9:06 | 0:13 | 0:02 |  | 24.4 |  | 1544 | 1572 | 1565 | 6935 | 24.4 | 40 | 0 | 39 | 0 | 79 | 0 |  |  | 1585 | 8:13 | 0.021 | 1236 | 22101042 | CG04BC | 1572 | 9:06 | 3.8 | 366.6 | 110 | Gr3 |  | LF2 | 362.1396 | 1 | 2
22101045 | A | 1 | JDHST29ACN | SH1;LF1;CCM1 | 2022-03-01 09:12 | 2022-03-01 09:50 | 38.3 | 51.7 | 8:54 | 8:59 | 0:05 | 37.6 | 3.7 | 108.3 | 291.3 | 179.1 | 179.3 | 9:12 | 9:45 | 9:18 | 1554 |  |  |  | 0 | 7 | 47 | 116.1 | 18 | 9:44 | 9:48 | 0:04 | 0:02 |  | 24.2 |  | 1554 | 1573 | 1565 | 6330 | 24.2 | 50 | 0 | 53 | 0 | 104 | 1 |  |  | 1615 | 8:50 | 0.03 | 890 | 22401094 | CG04BC | 1573 | 9:48 | 3.8 | 280.5 | 47 | Gr3 |  | LF1 | 222.9855 | 0 | 2
22201050 | A | 1 | JDHST29ACN | SH2;LF2;CCM2 | 2022-03-01 09:49 | 2022-03-01 10:12 | 23 | 33.9 | 9:34 | 9:39 | 0:05 | 22.4 | 2 | 105.7 | 315.7 | 207.1 | 208 | 9:51 | 10:09 | 9:59 | 1577 |  |  |  | 0 | 12 | 49 | 67.5 | 18 | 10:06 | 10:11 | 0:05 | 0:01 |  | 11.7 |  | 1577 | 1568 | 1565 | 3313 | 11.7 | 25 | 0 | 26 | 0 | 54 | 0 |  |  | 1631 | 9:30 | 0.023 | 1196 | 22101043 | ST29AC | 1568 | 10:12 | 2.9 | 198 | 49 | Gr3 |  | LF2 | 229.8468 | 1 | 2
22101046 | A | 1 | JDTL0550DN | SH1;LF1;CCM3 | 2022-03-01 10:30 | 2022-03-01 11:53 | 83.1 | 87.8 | 10:20 | 10:25 | 0:05 | 68.3 | 2 | 101.9 | 294.4 | 189.8 | 190.5 | 10:32 | 11:52 | 10:38 | 1526 |  |  |  | 168 | 9 | 94 | 113.4 | 3 | 10:49 | 11:48 | 0:59 | 0:05 |  | 50.3 | 2.1 | 1526 | 1570 | 1561 | 13843 | 50.3 | 48 | 0 | 49 | 0 | 97 | 1 |  |  | 1579 | 10:11 | 0.055 | 467 | 22101041 |  | 1570 | 11:49 | 0.5 | 33 | 94 | Gr3 |  | LF1 | 355.2367502 | 0 | 2
22201051 | A | 1 | JDTL0550DN | SH2;LF2;CCM3 | 2022-03-01 11:29 | 2022-03-01 12:57 | 88.3 | 116.1 | 10:56 | 11:01 | 0:05 | 65.9 | 2.2 | 109.4 | 328.6 | 216.4 | 216.9 | 11:28 | 12:37 | 11:35 | 1539 |  |  |  | 0 | 4 | 30 | 77.1 | 4 | 12:03 | 12:51 | 0:48 | 0:06 |  | 41 |  | 1539 | 1582 | 1560 | 12554 | 41 | 39 | 0 | 49 | 0 | 89 | 0 |  |  | 1635 | 10:53 | 0.032 | 852 | 22201046 |  | 1582 | 12:52 | 0.7 | 66 | 30 | Gr3 |  | LF2 | 0 | 0 | 2
22201052 | B | 2 | JDHWT41AMN | SH2;LF2;LF1;CCM2 | 2022-03-01 20:12 | 2022-03-01 21:14 | 55.7 | 62.7 | 20:07 | 20:11 | 0:04 | 52.2 | 3.5 | 109.4 | 295.3 | 182 | 182.4 | 20:16 | 21:01 | 20:17 | 1618 |  |  |  | 100 | 4 | 31 | 330.5 | 15 | 20:52 | 21:06 | 0:14 | 0:08 |  | 25.3 |  | 1618 | 1598 | 1548 | 8103 | 25.3 | 28 | 0 | 32 | 0 | 60 | 0 |  |  | 1598 | 21:06 | 0.022 | 1298 | 22201051 |  | 1598 | 21:06 | 2.7 | 165.7 | 31 | Gr2 |  | LF2 | 297.6101 | 0 | 2
22101047 | C | 2 | JDHPP52MSZ | SH1;LF1;LF1;CCM2 | 2022-03-01 21:09 | 2022-03-01 22:36 | 79.4 | 104.6 | 20:47 | 20:51 | 0:04 | 60 | 4.3 | 103.5 | 290.3 | 181.9 | 182.5 | 21:22 | 22:29 | 21:25 | 1524 | 21:22 | 21:25 | 1524 | 0 | 20 | 77 | 767.3 | 13 | 22:30 | 22:32 | 0:03 | 0:03 |  | 44.8 |  | 1524 | 1596 | 1559 | 14198 | 44.8 | 28 | 0 | 29 | 0 | 57 | 0 |  |  | 1656 | 20:45 | 0.021 | 1333 | 22201047 | CG04BC | 1596 | 22:33 | 2.4 | 161 | 77 | Gr1 | ARCING DELAYED DUE TO CASTER START DELAY | LF1 | 148.3398 | 1 | 2
22201053 | C | 2 | JDHPP52MSZ | SH2;LF2;LF1;CCM2 | 2022-03-01 22:04 | 2022-03-01 23:46 | 100.2 | 130.7 | 21:32 | 21:36 | 0:04 | 69.2 | 3.4 | 111.8 | 314.5 | 198.6 | 199.3 | 22:03 | 23:35 | 22:41 | 1529 | 23:09 | 23:19 | 1575 | 168 | 23 | 0 | 8440.6 | 19 | 23:27 | 23:37 | 0:10 | 0:09 |  | 46 |  | 1529 | 1583 | 1559 | 13422 | 46 | 18 | 0 | 33 | 0 | 50 | 0 |  |  | 1563 | 22:59 | 0.023 | 1166 | 22300978 | CG04AC | 1583 | 23:46 | 3.2 | 216.2 | 0 | Gr1 |  | LF2 | 0 | 0 | 2
22101048 | C | 2 | JDHSH29ALN | SH1;LF1;LF1;CCM2 | 2022-03-01 22:36 | 2022-03-02 01:08 | 104 | 152.7 | 22:24 | 22:35 | 0:11 | 71.1 | 4.4 | 106.4 | 301.9 | 191 | 191.1 | 23:57 | 1:05 | 0:10 | 1529 | 23:57 | 0:10 | 1529 | 26 | 18 | 15 | 591.9 | 18 | 1:00 | 1:07 | 0:07 | 0:01 |  | 64.8 |  | 1529 | 1581 | 1566 | 19922 | 64.8 | 21 | 0 | 23 | 0 | 44 | 0 |  |  | 1636 | 22:21 | 0.027 | 1037 | 22301080 |  | 1581 | 1:07 | 3.9 | 350.5 | 15 | Gr1 |  | LF1 | 263.2675 | 0 | 2
22201054 | C | 2 | JDHSH29ALN | SH2;LF2;LF3;CCM1 | 2022-03-01 23:52 | 2022-03-02 00:45 | 52.2 | 56.7 | 23:44 | 23:48 | 0:04 | 41.3 | 2.6 | 107.5 | 307.7 | 197.3 | 197.6 | 0:10 | 0:41 | 0:00 | 1550 | 0:10 | 0:00 | 1550 | 0 | 22 | 1 | 5513.8 | 19 | 0:19 | 0:44 | 0:25 | 0:01 |  | 24.6 |  | 1550 | 1594 | 1566 | 6726 | 24.6 | 30 | 0 | 32 | 0 | 83 | 0 |  |  | 1622 | 23:37 | 0.022 | 1245 | 22301021 | CG04BC | 1594 | 0:44 | 3.5 | 271.3 | 1 | Gr1 |  | LF2 | 244.8562358 | 1 | 2
22401097 | C | 1 | JDHST29ACN | SH4;LF4;CCM1 | 2022-03-02 00:38 | 2022-03-02 01:48 | 70 | 79.8 | 0:24 | 0:28 | 0:05 | 58.3 | 5.7 | 110 | 303.3 | 187 | 187.7 | 0:51 | 1:48 | 0:55 | 1585 |  |  |  | 201.5 | 6 | 59 | 9841.2 | 17 | 1:20 | 1:45 | 0:25 | 0:03 |  | 33.9 | 0.4 | 1585 | 1583 | 1565 | 9343 | 33.9 | 40 | 0 | 39 | 0 | 80 | 0 |  |  | 1633 | 0:20 | 0.027 | 1020 | 22300961 | ST29EX | 1583 | 1:47 | 3.6 | 293 | 59 | Gr1 | very low purging in both plug | LF4 | 153.7072 | 0 | 2
22201055 | C | 2 | JDHSH29ALN | SH2;LF2;LF3;CCM1 | 2022-03-02 01:13 | 2022-03-02 02:28 | 68 | 77.2 | 1:06 | 1:10 | 0:04 | 34.3 | 1.5 | 113.8 | 311.3 | 195.7 | 195.9 | 1:54 | 2:25 | 1:28 | 1574 | 1:54 | 1:28 | 1574 | 105 | 20 | 78 | 52.7 | 17 | 2:25 | 2:27 | 0:02 | 0:00 |  | 23.3 |  | 1574 | 1584 | 1566 | 6430 | 23.3 | 36 | 0 | 35 | 0 | 71 | 0 |  |  | 1609 | 1:03 | 0.034 | 789 | 22101047 | PP52MS | 1584 | 2:21 | 3.6 | 329.3 | 78 | Gr1 |  | LF3 | 401.8452 | 0 | 2
22101049 | C | 1 | JDTL0550DN | SH1;LF1;CCM3 | 2022-03-02 01:26 | 2022-03-02 02:29 | 62.4 | 138.5 | 0:06 | 0:10 | 0:05 | 47.6 | 3.9 | 102.3 | 316.8 | 208.6 | 210.6 | 1:26 | 2:22 | 1:28 | 1542 |  |  |  | 0 | 4 | 32 |  | 18 | 1:48 | 2:24 | 0:37 | 0:04 |  | 42.8 |  | 1542 | 1585 | 1550 | 13066 | 42.8 | 20 | 0 | 21 | 0 | 42 | 0 |  |  | 1635 | 0:03 | 0.021 | 1303 | 222R1052 | WT41AM | 1585 | 2:24 | 2.1 | 36.6 | 32 | Gr1 |  | LF1 | 61.02637 | 1 | 2
22401098 | C | 1 | JDHST29ACN | SH4;LF4;CCM1 | 2022-03-02 02:16 | 2022-03-02 03:13 | 57 | 65.4 | 2:04 | 2:07 | 0:04 | 60.4 | 2.1 | 106 | 302.5 | 194.1 | 194.4 | 2:35 | 3:09 | 2:48 | 1545 |  |  |  | 99.7 | 12 | 50 | 883.3 | 18 | 3:06 | 3:11 | 0:05 | 0:02 |  | 32.1 |  | 1545 | 1585 | 1566 | 9376 | 32.1 | 40 | 0 | 40 | 0 | 80 | 0 |  |  | 1630 | 2:00 | 0.026 | 1040 | 22201050 | ST29AC | 1585 | 3:12 | 2.9 | 176.6 | 50 | Gr1 |  | LF4 | 217.2162408 | 0 | 2
22101050 | C | 1 | JDTL0550DN | SH1;LF1;CCM3 | 2022-03-02 02:33 | 2022-03-02 03:51 | 77.9 | 121.2 | 1:47 | 1:49 | 0:03 | 66.6 | 1.8 | 108.3 | 298.4 | 191 | 192.6 | 2:33 | 3:46 | 2:35 | 1532 |  |  |  | 0 | 7 | 47 | 884.9 | 15 | 2:38 | 3:48 | 1:10 | 0:03 |  | 48.6 |  | 1532 | 1592 | 1562 | 14941 | 48.6 | 14 | 0 | 16 | 0 | 30 | 0 |  |  | 1645 | 1:43 | 0.029 | 946 | 22101045 | ST29AC | 1592 | 3:50 | 1.7 | 0 | 47 | Gr1 |  | LF1 | 201.8062 | 0 | 2
22201056 | C | 2 | JDHST29ACN | SH2;LF2;LF3;CCM2 | 2022-03-02 02:59 | 2022-03-02 03:36 | 34.9 | 57.1 | 2:35 | 2:39 | 0:04 | 22.4 | 2.7 | 113.3 | 304.8 | 188.4 | 188.8 | 3:15 | 3:32 | 3:08 | 1579 | 3:15 | 3:08 | 1579 | 167 | 23 | 0 | 61.3 | 18 | 3:20 | 3:35 | 0:16 | 0:01 |  | 14.9 |  | 1579 | 1574 | 1566 | 3692 | 14.9 | 18 | 0 | 20 | 0 | 38 | 0 |  |  | 1613 | 2:30 | 0.025 | 1060 | 22201053 | PP52MS | 1574 | 3:36 | 3.4 | 247.5 | 0 | Gr1 |  | LF3 | 289.7816 | 0 | 2
22401099 | C | 1 | JDHST29ACN | SH4;LF4;CCM1 | 2022-03-02 03:34 | 2022-03-02 04:09 | 35.4 | 38.5 | 3:27 | 3:31 | 0:03 | 25 | 3.2 | 110.2 | 299.1 | 185.6 | 185.7 | 3:42 | 4:03 | 3:54 | 1604 |  |  |  | 213.5 | 18 | 16 |  | 18 | 4:01 | 4:05 | 0:04 | 0:04 |  | 14.7 |  | 1604 | 1591 | 1552 | 4121 | 14.7 | 27 | 0 | 29 | 0 | 56 | 0 |  |  | 1625 | 3:20 | 0.03 | 914 | 22201055 | SH29AL | 1591 | 4:05 | 3.2 | 194.7 | 16 | Gr1 |  | LF4 | 207.1662 | 1 | 2
22201057 | C | 1 | JDTL0550DN | SH2;LF2;CCM3 | 2022-03-02 04:15 | 2022-03-02 05:06 | 51.8 | 66.4 | 3:56 | 4:00 | 0:04 | 51.8 | 2.4 | 114 | 311.2 | 194 | 194.8 | 4:16 | 5:03 | 4:18 | 1551 |  |  |  | 46 | 16 | 23 | 1025.4 | 12 | 4:15 | 5:05 | 0:50 | 0:00 |  | 45.9 |  | 1551 | 1598 | 1561 | 13440 | 45.9 | 14 | 0 | 21 | 0 | 36 | 0 |  |  | 1610 | 3:50 | 0.03 | 904 | 22201048 |  | 1598 | 5:05 | 1.4 | 0 | 23 | Gr1 |  | LF2 | 176.6030765 | 0 | 2
22101051 | C | 1 | JDHST29ACN | SH1;LF3;CCM2 | 2022-03-02 04:07 | 2022-03-02 04:56 | 48.7 | 105.7 | 3:08 | 3:10 | 0:03 | 39.5 | 2.7 | 102.1 | 306.7 | 201.6 | 201.9 | 4:08 | 4:42 | 4:09 | 1539 |  |  |  | 0 | 22 | 2 | 51.7 | 17 | 4:41 | 4:45 | 0:04 | 0:11 |  | 31 |  | 1539 | 1585 | 1564 | 8402 | 31 | 20 | 0 | 21 | 0 | 41 | 0 |  |  | 1658 | 3:04 | 0.027 | 1058 | 22201054 | SH29AL | 1585 | 4:47 | 2.3 | 83.5 | 2 | Gr1 |  | LF3 | 160.7248796 | 0 | 2
22101052 | A | 1 | JDTL0550DN | SH1;LF1;CCM3 | 2022-03-02 04:45 | 2022-03-02 06:10 | 84.5 | 89.5 | 4:38 | 4:40 | 0:03 | 50.8 | 4.2 | 100.1 | 290.4 | 184.8 | 186.1 | 5:15 | 6:10 | 4:48 | 1610 |  |  |  | 108 | 4 | 33 | 10.1 | 19 | 5:35 | 6:09 | 0:34 | 0:01 |  | 29.3 | 0.2 | 1610 | 1584 | 1554 | 9177 | 29.3 | 14 | 0 | 15 | 0 | 28 | 0 |  |  | 1629 | 4:35 | 0.03 | 901 | 22101049 |  | 1584 | 6:09 | 2.5 | 49.5 | 33 | Gr3 |  | LF1 | 155.8873848 | 0 | 2
22401100 | C | 1 | JDHST29ACN | SH4;LF4;CCM1 | 2022-03-02 04:47 | 2022-03-02 05:24 | 36.7 | 40 | 4:41 | 4:44 | 0:03 | 34.6 | 2.8 | 114.2 | 306.9 | 189.1 | 189.8 | 4:49 | 5:18 | 4:52 | 1586 |  |  |  | 217.4 | 20 | 79 | 36.1 | 18 | 5:18 | 5:21 | 0:03 | 0:03 |  | 16.4 |  | 1586 | 1594 | 1562 | 4394 | 16.4 | 22 | 0 | 28 | 0 | 50 | 0 |  |  | 1601 | 4:38 | 0.031 | 850 | 22201055 |  | 1594 | 5:22 | 3.2 | 210.2 | 79 | Gr1 |  | LF4 | 223.8068 | 1 | 2
22401101 | A | 1 | JDHST29ACN | SH4;LF4;CCM1 | 2022-03-02 06:01 | 2022-03-02 06:41 | 39.3 | 45.4 | 5:52 | 5:55 | 0:03 | 40.5 | 3.5 | 112.5 | 309.3 | 192.9 | 193.2 | 6:06 | 6:36 | 6:05 | 1567 |  |  |  | 134.5 | 6 | 60 | 144.7 | 18 | 6:26 | 6:39 | 0:13 | 0:02 |  | 19.4 |  | 1567 | 1584 | 1565 | 5764 | 19.4 | 46 | 0 | 48 | 0 | 93 | 0 |  |  | 1628 | 5:49 | 0.032 | 842 | 22401097 | ST29AC | 1584 | 6:39 | 3.3 | 245.2 | 60 | Gr3 |  | LF4 | 240.7245046 | 1 | 2
22101053 | A | 1 | JDHCG04BCN | SH1;LF1;CCM2 | 2022-03-02 06:14 | 2022-03-02 07:08 | 54 | 77.4 | 5:48 | 5:51 | 0:03 | 49.2 | 4.2 | 100.8 | 291.9 | 186.7 | 187 | 6:14 | 6:56 | 6:19 | 1576 |  |  |  | 266 | 12 | 51 | 79 | 15 | 6:44 | 6:58 | 0:14 | 0:10 |  | 20.1 |  | 1576 | 1584 | 1566 | 6424 | 20.1 | 49 | 0 | 51 | 0 | 101 | 1 |  |  | 1631 | 5:45 | 0.036 | 757 | 22401098 | ST29AC | 1584 | 6:58 | 4.6 | 536.9 | 51 | Gr3 |  | LF1 | 246.95 | 0 | 2
22401102 | A | 1 | JDHCG04BCN | SH4;LF4;CCM1 | 2022-03-02 07:13 | 2022-03-02 07:47 | 34.6 | 35.1 | 7:09 | 7:12 | 0:03 | 30 | 3.6 | 112.7 | 319.1 | 202.7 | 202.8 | 7:18 | 7:43 | 7:21 | 1585 |  |  |  | 109.1 | 23 | 0 | 112.7 | 18 | 7:43 | 7:44 | 0:01 | 0:01 |  | 16.1 |  | 1585 | 1576 | 1566 | 4544 | 16.1 | 15 | 0 | 15 | 0 | 30 | 0 | 0.1 | 0 | 1561 | 7:04 | 0.034 | 734 | 22201056 | ST29AC | 1576 | 7:47 | 2.9 | 190.4 | 0 | Gr3 |  | LF4 | 195.7678 | 1 | 2
22201058 | A | 1 | JDHCG04B1N | SH2;LF2;CCM2 | 2022-03-02 07:41 | 2022-03-02 08:13 | 31.9 | 38 | 7:31 | 7:35 | 0:04 | 33.3 | 2.4 | 108.3 | 305.5 | 187.9 | 188.3 | 7:40 | 8:06 | 7:43 | 1599 |  |  |  | 0 | 7 | 47 | 106.4 | 18 | 8:04 | 8:09 | 0:05 | 0:04 |  | 12.7 |  | 1599 | 1580 | 1567 | 3694 | 12.7 | 34 | 0 | 33 | 0 | 67 | 0 |  |  | 1630 | 7:27 | 0.022 | 1254 | 22101050 |  | 1580 | 8:10 | 3.3 | 231 | 47 | Gr3 |  | LF2 | 234.4431 | 1 | 2
22101054 | A | 1 | JDHCG04B1N | SH1;LF1;CCM1 | 2022-03-02 08:23 | 2022-03-02 08:52 | 29.2 | 35.3 | 8:12 | 8:17 | 0:04 | 29.8 | 3.2 | 104.1 | 312.3 | 204.9 | 205 | 8:23 | 8:51 | 8:24 | 1571 |  |  |  | 101 | 16 | 24 | 85.5 | 18 | 8:42 | 8:49 | 0:07 | 0:03 |  | 17.5 | 1.4 | 1571 | 1569 | 1566 | 5264 | 17.5 | 21 | 0 | 26 | 0 | 46 | 0 |  |  | 1613 | 8:08 | 0.028 | 951 | 22201057 |  | 1569 | 8:51 | 3.4 | 297 | 24 | Gr3 |  | LF1 | 259.1801 | 1 | 2
22401103 | A | 1 | JDHCG04B1N | SH4;LF4;CCM2 | 2022-03-02 08:50 | 2022-03-02 09:16 | 26.4 | 30.6 | 8:43 | 8:45 | 0:03 | 26.3 | 3 | 114.7 | 309 | 191.1 | 191.3 | 8:50 | 9:12 | 8:51 | 1564 |  |  |  | 0 | 22 | 3 | 179.2 | 20 | 9:00 | 9:15 | 0:14 | 0:01 |  | 20.6 |  | 1564 | 1591 | 1565 | 5993 | 20.6 | 17 | 0 | 17 | 0 | 33 | 0 |  |  | 1615 | 8:38 | 0.026 | 1020 | 22101051 | ST29AC | 1591 | 9:15 | 2.6 | 51.2 | 3 | Gr3 |  | LF4 | 78.04216 | 1 | 2
22201059 | A | 2 | JDHCG04B1N | SH2;LF2;LF4;CCM1 | 2022-03-02 09:03 | 2022-03-02 10:00 | 55.5 | 60.8 | 8:56 | 9:00 | 0:03 | 49.7 | 2.5 | 113 | 300.8 | 185.1 | 185.3 | 9:03 | 9:54 | 9:05 | 1567 | 9:41 | 9:41 | 1574 | 0 | 18 | 17 | 193.1 | 18 | 9:18 | 9:57 | 0:39 | 0:03 |  | 29.9 |  | 1567 | 1581 | 1565 | 9207 | 29.9 | 26 | 0 | 27 | 0 | 56 | 0 |  |  | 1578 | 9:23 | 0.028 | 955 | 22401099 | ST29AC | 1581 | 9:52 | 2.4 | 49.5 | 17 | Gr3 |  | LF2 | 145.6942402 | 0 | 2
22101055 | A | 1 | JDHCG04B1N | SH1;LF1;CCM2 | 2022-03-02 09:42 | 2022-03-02 10:13 | 30.6 | 32 | 9:38 | 9:41 | 0:03 | 27.6 | 3.1 | 104.7 | 290.6 | 182.5 | 182.7 | 9:44 | 10:06 | 9:46 | 1650 |  |  |  | 339 | 20 | 80 | 160.4 | 18 | 10:02 | 10:10 | 0:08 | 0:03 |  | 3 |  | 1650 | 1589 | 1566 | 843 | 3 | 37 | 0 | 34 | 0 | 72 | 0 |  |  | 1665 | 9:34 | 0.042 | 683 | 22401100 | ST29AC | 1589 | 10:10 | 3.3 | 198 | 80 | Gr3 |  | LF1 | 202.3538 | 1 | 2
22301081 | A | 1 | JDHCG04B1N | SH3;LF3;CCM1 | 2022-03-02 10:08 | 2022-03-02 10:52 | 43.9 | 44.2 | 10:04 | 10:08 | 0:04 | 39.7 | 2.6 | 100.5 | 298.5 | 188.6 | 188.7 | 10:12 | 10:46 | 10:14 | 1562 |  |  |  | 0 | 3 | 39 | 1488.5 | 18 | 10:25 | 10:48 | 0:24 | 0:03 |  | 29.3 |  | 1562 | 1585 | 1565 | 7789 | 29.3 | 26 | 0 | 28 | 0 | 55 | 0 |  |  | 1627 | 9:59 | 0.026 | 1050 | 22401101 | ST29AC | 1585 | 10:50 | 2.5 | 84.2 | 39 | Gr3 |  | LF3 | 135.7759 | 0 | 2
22201060 | A | 1 | JDHCG04B1N | SH2;LF2;CCM2 | 2022-03-02 10:31 | 2022-03-02 11:05 | 33.6 | 37.4 | 10:24 | 10:27 | 0:04 | 35 | 2.4 | 110.1 | 313.6 | 200.8 | 201.1 | 10:31 | 11:01 | 10:33 | 1569 |  |  |  | 113 | 12 | 52 | 114.8 | 18 | 10:47 | 11:04 | 0:17 | 0:01 |  | 19.9 |  | 1569 | 1578 | 1566 | 5839 | 19.9 | 38 | 0 | 38 | 0 | 76 | 0 |  |  | 1595 | 10:20 | 0.031 | 850 | 22101053 | CG04BC | 1578 | 11:04 | 3 | 213.8 | 52 | Gr3 |  | LF2 | 255.0164 | 0 | 2
22401104 | A | 1 | JDHCG04B1N | SH4;LF4;CCM1 | 2022-03-02 10:56 | 2022-03-02 11:58 | 62 | 88.2 | 10:27 | 10:30 | 0:03 | 62.9 | 2.7 | 110.9 | 307.8 | 193.9 | 194.3 | 10:56 | 11:43 | 11:00 | 1552 |  |  |  | 0 | 4 | 34 | 161.4 | 18 | 11:40 | 11:46 | 0:06 | 0:12 |  | 26.9 |  | 1552 | 1567 | 1566 | 7806 | 26.9 | 27 | 0 | 21 | 0 | 47 | 0 |  |  | 1623 | 10:25 | 0.024 | 1120 | 22101052 |  | 1567 | 11:57 | 2.6 | 117.2 | 34 | Gr3 |  | LF4 | 105.2328 | 1 | 2
22201061 | A | 2 | JDHCG04B1N | SH2;LF2;LF5;CCM1 | 2022-03-02 11:52 | 2022-03-02 12:56 | 63.4 | 67.1 | 11:46 | 11:49 | 0:03 | 41.7 | 2.9 | 109.1 | 300.6 | 188.2 | 188.6 | 11:53 | 12:53 | 11:53 | 1571 | 12:31 | 12:30 | 1550 | 68 | 7 | 48 | 136.1 | 18 | 12:34 | 12:56 | 0:22 | 0:00 |  | 23.8 |  | 1571 | 1571 | 1567 | 7249 | 23.8 | 19 | 0 | 19 | 0 | 39 | 0 |  |  | 1579 | 12:01 | 0.028 | 965 | 22201058 | CG04B1 | 1571 | 12:56 | 3.4 | 238.9 | 48 | Gr3 |  | LF2 | 221.1833 | 1 | 2
22401105 | A | 1 | JDHST29EXZ | SH4;LF4;CCM2 | 2022-03-02 12:20 | 2022-03-02 13:07 | 46.8 | 49.3 | 12:14 | 12:18 | 0:04 | 36.2 | 2.8 | 104.1 | 306.3 | 194 | 194.2 | 12:23 | 12:54 | 12:26 | 1618 |  |  |  | 317.7 | 16 | 25 | 127.1 | 18 | 12:38 | 12:54 | 0:16 | 0:11 |  | 11.1 |  | 1618 | 1577 | 1567 | 3235 | 11.1 | 43 | 0 | 45 | 0 | 87 | 0 |  |  | 1625 | 12:10 | 0.033 | 827 | 22101054 | CG04B1 | 1577 | 13:02 | 3.4 | 256.4 | 25 | Gr3 |  | LF4 | 338.2478 | 0 | 2
22201062 | B | 1 | JDHCG04B1N | SH2;LF2;CCM2 | 2022-03-02 13:37 | 2022-03-02 14:07 | 30.2 | 47.2 | 13:17 | 13:20 | 0:04 | 32 | 3 | 108.2 | 307.4 | 196 | 196.3 | 13:40 | 14:02 | 13:36 | 1570 |  |  |  | 0 | 20 | 81 | 109 | 15 | 14:01 | 14:05 | 0:04 | 0:02 |  | 16.4 |  | 1570 | 1574 | 1566 | 5086 | 16.4 | 34 | 0 | 37 | 0 | 72 | 0 |  |  | 1636 | 13:10 | 0.02 | 1358 | 22101055 | CG04B1 | 1574 | 14:06 | 2.8 | 214.5 | 81 | Gr2 |  | LF2 | 240.1324 | 1 | 2
22401106 | B | 2 | JDHST29EXZ | SH4;LF4;LF3;CCM2 | 2022-03-02 14:09 | 2022-03-02 15:08 | 59 | 70.6 | 13:57 | 13:58 | 0:00 | 45.4 | 3.8 | 107.1 | 303.3 | 192.4 | 192.5 | 14:23 | 15:02 | 14:22 | 1572 | 14:23 | 14:22 | 1572 | 255.3 | 12 | 53 | 86 | 18 | 15:00 | 15:05 | 0:05 | 0:03 |  | 21.7 |  | 1572 | 1570 | 1566 | 5919 | 21.7 | 42 | 0 | 52 | 0 | 94 | 0 |  |  | 1620 | 13:54 | 0.03 | 895 | 22201060 | CG04B1 | 1570 | 15:06 | 4.1 | 391.7 | 53 | Gr2 | slag carryover heat. | LF3 | 319.6976 | 0 | 2
22201063 | B | 2 | JDHCG04B1N | SH2;LF2;LF2;CCM1 | 2022-03-02 15:08 | 2022-03-02 15:56 | 41.2 | 52.6 | 15:00 | 15:03 | 0:04 | 36.9 | 3.6 | 110.1 | 293.4 | 179.6 | 179.7 | 15:11 | 15:43 | 15:13 | 1599 |  |  |  | 0 | 4 | 35 | 107.8 | 20 | 15:35 | 15:45 | 0:10 | 0:11 |  | 12.3 |  | 1599 | 1577 | 1566 | 3820 | 12.3 | 40 | 0 | 41 | 0 | 81 | 0 |  |  | 1577 | 15:46 | 0.027 | 1023 | 22401104 | CG04B1 | 1577 | 15:46 | 4.7 | 397 | 35 | Gr2 |  | LF2 | 335.433 | 0 | 2
22101059 | B | 2 | JDHCG04B1N | SH1;LF1;LF3;CCM1 | 2022-03-02 15:52 | 2022-03-02 16:40 | 46.2 | 70 | 15:28 | 15:30 | 0:02 | 37.8 | 2.6 | 100.6 | 290.1 | 186.8 | 186.9 | 15:52 | 16:32 | 16:06 | 1584 | 16:18 | 16:23 | 1583 | 0 | 7 | 49 | 77.8 | 18 | 16:00 | 16:36 | 0:36 | 0:05 |  | 20.9 |  | 1584 | 1581 | 1566 | 6349 | 20.9 | 33 | 0 | 43 | 0 | 75 | 0 |  |  | 1584 | 16:06 | 0.026 | 1087 | 22201061 | CG04B1 | 1581 | 16:30 | 2.1 | 0 | 49 | Gr2 |  | LF1 | 54.7266196 | 0 | 2
22401107 | B | 1 | JDHST29EXZ | SH4;LF4;CCM2 | 2022-03-02 15:37 | 2022-03-02 15:56 | 18.4 | 22.1 | 15:30 | 15:34 | 0:03 | 19.2 | 2 | 108.4 | 297.5 | 187 | 187 | 15:37 | 15:52 | 15:39 | 1583 |  |  |  | 0 | 3 | 40 | 192.9 | 18 | 15:50 | 15:54 | 0:05 | 0:01 |  | 10.8 |  | 1583 | 1582 | 1567 | 2960 | 10.8 | 23 | 0 | 23 | 0 | 46 | 0 |  |  | 1665 | 15:27 | 0.025 | 1130 | 22301081 | CG04B1 | 1582 | 15:55 | 2.3 | 25.4 | 40 | Gr2 |  | LF4 | 80.35976 | 0 | 2
22201064 | B | 1 | JDHST29EXZ | SH2;LF2;CCM2 | 2022-03-02 16:31 | 2022-03-02 16:51 | 20.6 | 24.8 | 16:24 | 16:27 | 0:03 | 21.4 | 2.1 | 114.3 | 296.7 | 180.4 | 180.4 | 16:31 | 16:47 | 16:33 | 1588 |  |  |  | 0 | 23 | 0 | 183.1 | 20 | 16:33 | 16:50 | 0:17 | 0:02 |  | 9.3 |  | 1588 | 1583 | 1567 | 2847 | 9.3 | 14 | 0 | 15 | 0 | 30 | 0 |  |  | 1625 | 16:22 | 0.028 | 971 | 22101056 | ST29EX | 1583 | 16:50 | 2.4 | 0 | 0 | Gr2 |  | LF2 | 268.4582 | 0 | 2
22101060 | B | 1 | JDHCG04B1N | SH1;LF1;CCM1 | 2022-03-02 16:56 | 2022-03-02 17:34 | 38.2 | 41.6 | 16:50 | 16:53 | 0:03 | 28.4 | 3.5 | 105.3 | 294.2 | 185 | 185.4 | 17:07 | 17:31 | 17:09 | 1589 |  |  |  | 103 | 22 | 5 | 102 | 20 | 17:27 | 17:33 | 0:06 | 0:01 |  | 9.8 |  | 1589 | 1568 | 1566 | 3102 | 9.8 | 6 | 0 | 6 | 0 | 11 | 0 |  |  | 1621 | 16:47 | 0.032 | 855 | 22101057 | CG04B1 | 1568 | 17:34 | 3.4 | 193.4 | 5 | Gr2 |  | LF1 | 169.0985 | 1 | 2
22401108 | B | 1 | JDHST29EXZ | SH4;LF4;CCM2 | 2022-03-02 17:04 | 2022-03-02 17:45 | 41.3 | 42.3 | 17:00 | 17:03 | 0:03 | 36 | 2.2 | 109.4 | 297.1 | 185.5 | 185.5 | 17:07 | 17:38 | 17:09 | 1544 |  |  |  | 115.2 | 16 | 26 | 162.3 | 18 | 17:05 | 17:41 | 0:36 | 0:04 |  | 26.3 |  | 1544 | 1581 | 1566 | 7602 | 26.3 | 22 | 0 | 23 | 0 | 45 | 0 |  |  | 1599 | 16:55 | 0.031 | 853 | 22401105 | ST29EX | 1581 | 17:34 | 2.1 | 0 | 26 | Gr2 |  | LF4 | 61.8255452 | 0 | 2
22301082 | B | 1 | JDHST29EXZ | SH3;LF3;CCM2 | 2022-03-02 17:51 | 2022-03-02 18:31 | 39.9 | 43.4 | 17:44 | 17:48 | 0:03 | 40.7 | 2.3 | 103.7 | 298.1 | 192 | 192.1 | 17:52 | 18:31 | 17:55 | 1558 |  |  |  | 0 | 3 | 40 | 39.8 | 19 | 18:16 | 18:30 | 0:14 | 0:01 |  | 23 | 0 | 1558 | 1575 | 1566 | 6981 | 23 | 28 | 0 | 35 | 0 | 63 | 0 |  |  | 1626 | 17:41 | 0.026 | 1050 | 22401107 | ST29EX | 1575 | 18:31 | 2.9 | 135.3 | 40 | Gr2 |  | LF3 | 144.7291122 | 1 | 2
22201065 | B | 1 | JDHCG04B1N | SH2;LF2;CCM1 | 2022-03-02 17:53 | 2022-03-02 18:41 | 48.3 | 48.6 | 17:50 | 17:53 | 0:03 | 45.9 | 2.5 | 105.7 | 287.8 | 178.9 | 179.5 | 17:56 | 18:39 | 17:57 | 1596 |  |  |  | 208 | 1 | 129 |  | 36 | 18:24 | 18:28 | 0:04 | 0:02 |  | 22.5 |  | 1596 | 1584 | 1552 | 7363 | 22.5 | 35 | 0 | 36 | 0 | 71 | 0 |  |  | 1610 | 17:46 | 0.033 | 800 | 22101052 | JDTL0550DN | 1584 | 18:37 | 5.1 | 115.5 | 129 | Gr2 |  | LF2 | 164.6445 | 0 | 2
22201066 | B | 2 | JDHST29EXZ | SH2;LF2;LF5;CCM2 | 2022-03-02 19:13 | 2022-03-02 20:21 | 49.7 | 67.9 | 19:10 | 19:13 | 0:03 | 47.6 | 2.3 | 103.2 | 283.6 | 178.1 | 178.2 | 19:17 | 20:11 | 19:18 | 1580 | 20:00 | 19:59 | 1559 | 0 | 18 | 19 |  | 18 | 20:01 | 20:15 | 0:14 | 0:01 |  | 21.8 |  | 1580 | 1581 | 1553 | 7058 | 21.8 | 24 | 0 | 33 | 0 | 56 | 0 |  |  | 1581 | 19:37 | 0.029 | 955 | 22101058 | CG04AC | 1581 | 20:15 | 3.1 | 150.5 | 19 | Gr2 |  | LF2 | 135.3971558 | 1 | 2
22301083 | B | 1 | JDHCG04B1N | SH3;LF3;CCM1 | 2022-03-02 19:17 | 2022-03-02 19:45 | 28.1 | 28.7 | 19:12 | 19:16 | 0:04 | 25.7 | 1.9 | 110.1 | 301.1 | 188.8 | 189.2 | 19:20 | 19:41 | 19:21 | 1557 |  |  |  | 0 | 20 | 82 | 236.3 | 20 | 19:31 | 19:44 | 0:13 | 0:01 |  | 18.9 |  | 1557 | 1578 | 1566 | 5498 | 18.9 | 18 | 0 | 21 | 0 | 39 | 0 |  |  | 1602 | 19:09 | 0.029 | 924 | 22201062 | CG04B1 | 1578 | 19:44 | 3 | 132 | 82 | Gr2 |  | LF3 | 160.2101 | 1 | 2
22401110 | B | 2 | JDHCG04B1N | SH4;LF4;LF4;CCM1 | 2022-03-02 19:46 | 2022-03-02 20:38 | 43.9 | 60.1 | 19:34 | 19:38 | 0:03 | 40.4 | 2.3 | 115.7 | 299 | 180.8 | 181 | 19:50 | 20:18 | 19:52 | 1571 |  |  |  | 0 | 23 | 0 | 93.3 | 18 | 20:16 | 20:21 | 0:05 | 0:17 |  | 16.5 |  | 1571 | 1575 | 1553 | 4970 | 16.5 | 25 | 0 | 27 | 0 | 51 | 0 |  |  | 1575 | 20:30 | 0.027 | 1050 | 22201064 | ST29EX | 1575 | 20:30 | 2.5 | 51.8 | 0 | Gr2 |  | LF4 | 117.2337516 | 0 | 2
22201067 | B | 1 | JDHST29EXZ | SH2;LF2;CCM2 | 2022-03-02 20:30 | 2022-03-02 21:14 | 43.7 | 44.2 | 20:27 | 20:29 | 0:03 | 39.5 | 2.8 | 108.9 | 289 | 177.4 | 177.3 | 20:34 | 21:04 | 20:35 | 1577 |  |  |  | 96 | 7 | 50 | 143.9 | 18 | 20:43 | 21:06 | 0:23 | 0:07 |  | 18.2 |  | 1577 | 1581 | 1566 | 5928 | 18.2 | 42 | 0 | 45 | 0 | 87 | 0 |  |  | 1611 | 20:23 | 0.031 | 874 | 22101059 | CG04B1 | 1581 | 21:11 | 2.8 | 99 | 50 | Gr2 |  | LF2 | 163.5451478 | 0 | 2
22301084 | B | 1 | JDHCG04BCN | SH3;LF3;CCM1 | 2022-03-02 20:37 | 2022-03-02 21:22 | 45.2 | 45.9 | 20:32 | 20:36 | 0:03 | 42.8 | 2.5 | 111.1 | 297.6 | 184 | 184 | 20:40 | 21:18 | 20:46 | 1547 |  |  |  | 0 | 3 | 41 | 41.9 | 18 | 20:57 | 21:21 | 0:24 | 0:01 |  | 26.1 |  | 1547 | 1577 | 1566 | 8041 | 26.1 | 30 | 0 | 34 | 0 | 65 | 0 |  |  | 1613 | 20:30 | 0.032 | 847 | 22301082 | ST29EX | 1577 | 21:21 | 2.6 | 84.2 | 41 | Gr2 |  | LF3 | 165.6502458 | 0 | 2
22201068 | C | 1 | JDHCG04BCN | SH2;LF2;CCM1 | 2022-03-02 21:45 | 2022-03-02 22:28 | 43.5 | 43.9 | 21:42 | 21:45 | 0:03 | 39.9 | 2.3 | 107.1 | 309.6 | 200.3 | 200.2 | 21:48 | 22:23 | 21:50 | 1553 |  |  |  | 0 | 1 | 130 | 101 | 18 | 22:16 | 22:25 | 0:09 | 0:03 |  | 24.1 |  | 1553 | 1574 | 1566 | 7689 | 24.1 | 34 | 0 | 33 | 0 | 67 | 0 | 0 | 0 | 1613 | 21:39 | 0.028 | 941 | 22201065 | CG04B1 | 1574 | 22:26 | 2.1 | 33.3 | 130 | Gr1 |  | LF2 | 118.9350062 | 0 | 2
22301085 | C | 3 | JDHCG04BCN | SH3;LF3;LF1;LF2;CCM1 | 2022-03-02 21:56 | 2022-03-02 23:24 | 81.5 | 88.6 | 21:52 | 21:56 | 0:03 | 67.7 | 3.3 | 104.3 | 304.4 | 196.8 | 196.9 | 21:59 | 23:21 | 22:03 | 1564 | 22:48 | 22:44 | 1588 | 0 | 12 | 55 | 342.6 | 18 | 23:01 | 23:24 | 0:22 | 0:01 |  | 37 |  | 1564 | 1573 | 1566 | 11279 | 37 | 40 | 0 | 41 | 0 | 81 | 0 |  |  | 1569 | 23:02 | 0.021 | 1270 | 22401106 | ST29EX | 1573 | 23:24 | 3.2 | 234.3 | 55 | Gr1 |  | LF3 | 283.3624 | 0 | 2
22401112 | C | 1 | JDHST29EXZ | SH4;LF4;CCM2 | 2022-03-02 22:37 | 2022-03-02 22:57 | 19.6 | 22.1 | 22:31 | 22:35 | 0:04 | 19.3 | 2.6 | 111.5 | 319 | 204.8 | 204.9 | 22:38 | 22:54 | 22:40 | 1587 |  |  |  | 124.6 | 4 | 37 | 111.2 | 17 | 22:50 | 22:56 | 0:06 | 0:01 |  | 8.2 |  | 1587 | 1577 | 1567 | 2441 | 8.2 | 20 | 0 | 22 | 0 | 42 | 0 |  |  | 1639 | 22:29 | 0.031 | 890 | 22401109 | ST29EX | 1577 | 22:57 | 2.6 | 165 | 37 | Gr4 |  | LF4 | 175.0012 | 1 | 2
22301086 | C | 2 | JDHST29EXZ | SH3;LF3;LF3;CCM2 | 2022-03-02 23:16 | 2022-03-03 00:01 | 38.9 | 48.6 | 23:09 | 23:12 | 0:03 | 39.4 | 2.5 | 111.5 | 301.7 | 187.5 | 187.7 | 23:16 | 23:50 | 23:19 | 1581 |  |  |  | 162.3 | 23 | 0 | 83.8 | 17 | 23:40 | 23:50 | 0:11 | 0:08 |  | 16 |  | 1581 | 1566 | 1554 | 4679 | 16 | 40 | 0 | 41 | 0 | 81 | 0 |  |  | 1566 | 23:54 | 0.028 | 937 | 22401110 | CG04B1 | 1566 | 23:54 | 3.2 | 231 | 0 | Gr4 |  | LF3 | 308.336 | 0 | 2
22401113 | C | 1 | JDHST29EXZ | SH4;LF4;CCM2 | 2022-03-02 23:44 | 2022-03-03 00:39 | 55.1 | 58.3 | 23:38 | 23:41 | 0:03 | 34.3 | 2.3 | 110.2 | 297.9 | 185.4 | 185.4 | 23:59 | 0:25 | 0:03 | 1551 |  |  |  | 213 | 7 | 51 | 74.9 | 18 | 23:44 | 0:31 | 0:47 | 0:08 |  | 18.3 |  | 1551 | 1570 | 1566 | 5535 | 18.3 | 29 | 0 | 23 | 0 | 52 | 0 |  |  | 1607 | 23:34 | 0.03 | 888 | 22201067 | ST29EX | 1570 | 0:37 | 2.1 | 0 | 51 | Gr4 |  | LF4 | 84.852328 | 0 | 2
22201070 | C | 2 | JDHCG04BCN | SH2;LF2;LF1;CCM1 | 2022-03-03 00:15 | 2022-03-03 01:08 | 49.7 | 56.3 | 0:09 | 0:12 | 0:03 | 45.5 | 3 | 113.2 | 299.5 | 183.2 | 183.3 | 0:17 | 1:05 | 0:18 | 1553 | 0:56 | 1:00 | 1570 | 9 | 9 | 95 | 2067.6 | 19 | 1:02 | 1:07 | 0:06 | 0:01 |  | 32.9 |  | 1553 | 1581 | 1566 | 10570 | 32.9 | 28 | 0 | 29 | 0 | 61 | 0 |  |  | 1600 | 0:45 | 0.029 | 933 | 22101046 |  | 1581 | 1:07 | 3.5 | 221.8 | 95 | Gr1 |  | LF2 | 112.4064472 | 0 | 2
22401114 | C | 4 | JDTL0550DN | SH4;LF4;LF1;LF1;LF5;CCM3 | 2022-03-03 01:00 | 2022-03-03 04:36 | 108.8 | 217.1 | 0:56 | 0:59 | 0:03 | 100 | 3.9 | 113 | 305.5 | 186.9 | 188.6 | 1:02 | 4:27 | 1:06 | 1613 | 1:42 | 1:45 | 1583 | 109.7 | 20 | 83 |  | 17 | 1:45 | 1:49 | 0:04 | 0:07 |  | 65.4 |  | 1613 | 1581 | 1553 | 20836 | 65.4 | 38 | 0 | 36 | 0 | 74 | 0 |  |  | 1528 | 3:11 | 0.032 | 874 | 22201069 | CG04BC | 1581 | 4:36 | 2.8 | 150.2 | 83 | Gr4 |  | LF4 | 147.2527748 | 1 | 2
22301088 | C | 1 | JDHST29EXZ | SH3;LF3;CCM2 | 2022-03-03 01:31 | 2022-03-03 02:10 | 38.4 | 41.2 | 1:25 | 1:29 | 0:04 | 33.6 | 3 | 107.3 | 287.7 | 177.1 | 177.4 | 1:34 | 2:03 | 1:38 | 1578 |  |  |  | 110.7 | 4 | 38 | 79.5 | 18 | 2:02 | 2:03 | 0:01 | 0:05 |  | 14.8 |  | 1578 | 1580 | 1567 | 4449 | 14.8 | 31 | 0 | 32 | 0 | 63 | 0 |  |  | 1592 | 1:21 | 0.028 | 921 | 22401112 | ST29EX | 1580 | 2:00 | 3.7 | 260.4 | 38 | Gr4 |  | LF3 | 126.8241 | 0 | 2
22201071 | C | 1 | JDHST29ACN | SH2;LF2;CCM2 | 2022-03-03 01:44 | 2022-03-03 03:01 | 77.3 | 81.4 | 1:36 | 1:40 | 0:03 | 65.1 | 3.2 | 108.3 | 289.9 | 178.1 | 178.4 | 1:55 | 2:53 | 1:58 | 1586 |  |  |  | 225 | 1 | 131 | 116.2 | 20 | 2:52 | 2:58 | 0:06 | 0:03 |  | 24.4 |  | 1586 | 1576 | 1566 | 7834 | 24.4 | 48 | 0 | 48 | 0 | 97 | 1 |  |  | 1644 | 1:33 | 0.038 | 727 | 22201068 | CG04BC | 1576 | 2:58 | 3.7 | 211.2 | 131 | Gr1 |  | LF2 | 158.12 | 0 | 2
22401115 | C | 1 | JDHST29ACN | SH4;LF4;CCM1 | 2022-03-03 02:10 | 2022-03-03 03:17 | 67.6 | 75.8 | 1:59 | 2:01 | 0:03 | 46.9 | 2.4 | 114 | 280.3 | 163.4 | 163.8 | 2:11 | 3:15 | 2:14 | 1576 |  |  |  | 0 | 23 | 0 | 62.8 | 15 | 3:05 | 3:12 | 0:07 | 0:05 |  | 29.7 | 0.9 | 1576 | 1585 | 1566 | 9111 | 29.7 | 28 | 0 | 26 | 0 | 54 | 0 |  |  | 1545 | 1:51 | 0.058 | 156 | 22301086 | ST29EX | 1585 | 3:13 | 2.7 | 119.8 | 0 | Gr4 |  | LF4 | 130.610636 | 1 | 2
22301089 | C | 2 | JDHCG04ACZ | SH3;LF3;LF1;CCM1 | 2022-03-03 03:16 | 2022-03-03 04:13 | 49.1 | 76.2 | 2:52 | 2:57 | 0:05 | 48.8 | 3.3 | 104.5 | 289.1 | 181.2 | 181.3 | 3:25 | 4:08 | 3:24 | 1533 | 3:25 | 3:24 | 1533 | 0 | 12 | 56 | 135.2 | 20 | 3:34 | 4:12 | 0:37 | 0:01 |  | 27.9 |  | 1533 | 1565 | 1567 | 8822 | 27.9 | 26 | 0 | 29 | 0 | 55 | 0 |  |  | 1625 | 2:50 | 0.023 | 1200 | 22301085 | CG04BC | 1565 | 4:12 | 3.4 | 183.2 | 56 | Gr1 |  | LF1 | 198.5038 | 1 | 2
22401116 | C | 1 | JDHST29ACN | SH4;LF4;CCM2 | 2022-03-03 03:20 | 2022-03-03 03:57 | 37.4 | 47.5 | 3:05 | 3:10 | 0:05 | 35.6 | 3 | 110.6 | 306 | 191.8 | 192.3 | 3:21 | 3:53 | 3:25 | 1587 |  |  |  | 0 | 7 | 52 | 83.7 | 15 | 3:50 | 3:53 | 0:03 | 0:02 |  | 14.3 |  | 1587 | 1581 | 1565 | 4220 | 14.3 | 0 | 0 | 0 | 0 | 0 | 0 |  |  | 1638 | 3:03 | 0.027 | 1000 | 22401113 | ST29EX | 1581 | 3:55 | 2.4 | 135.6 | 52 | Gr4 |  | LF4 | 176.4417 | 0 | 2
22301090 | C | 1 | JDHST29ACN | SH3;LF3;CCM2 | 2022-03-03 04:06 | 2022-03-03 04:57 | 51.4 | 52.2 | 4:01 | 4:05 | 0:04 | 44.5 | 4.2 | 110.2 | 287.1 | 172.4 | 172.7 | 4:13 | 4:52 | 4:15 | 1581 |  |  |  | 81.6 | 9 | 96 | 139.3 | 18 | 4:06 | 4:55 | 0:49 | 0:02 |  | 17 |  | 1581 | 1576 | 1565 | 5089 | 17 | 32 | 0 | 36 | 0 | 68 | 0 |  |  | 1618 | 3:58 | 0.027 | 996 | 22201070 | CG04BC | 1576 | 4:56 | 2.3 | 0 | 96 | Gr4 |  | LF3 | 228.9963 | 0 | 2
22401117 | C | 3 | JDHMC2052A | SH4;LF4;LF1;LF1;CCM1 | 2022-03-03 04:38 | 2022-03-03 05:08 | 22.9 | 32.7 | 4:32 | 4:35 | 0:03 | 21.6 | 2.6 | 111.8 | 310.2 | 195.5 | 195.8 | 4:45 | 5:02 | 4:46 | 1592 | 4:45 | 4:46 | 1592 | 394.2 | 4 | 39 | 72.7 | 15 | 4:56 |  | 0:00 | 0:00 |  | 11.4 |  | 1592 | 1589 | 1546 | 3498 | 11.4 | 16 | 0 | 13 | 0 | 30 | 0 |  |  | 1589 | 5:05 | 0.039 | 725 | 22301088 | ST29EX | 1589 | 5:05 | 2.2 | 109.9 | 39 | Gr1 |  | LF1 | 107.3395 | 1 | 2
22201073 | C | 1 | JDHST29ACN | SH2;LF2;CCM2 | 2022-03-03 05:04 | 2022-03-03 05:38 | 34 | 43.4 | 4:51 | 4:54 | 0:03 | 30 | 2.6 | 115.8 | 303.8 | 185 | 185.4 | 5:09 | 5:34 | 5:16 | 1579 |  |  |  | 175 | 3 | 43 | 141.2 | 19 | 5:15 | 5:37 | 0:22 | 0:01 |  | 16.6 |  | 1579 | 1578 | 1566 | 5017 | 16.6 | 25 | 0 | 26 | 0 | 52 | 0 | 0 | 0 | 1623 | 4:47 | 0.04 | 670 | 22301087 | ST29EX | 1578 | 5:37 | 3.1 | 148.5 | 43 | Gr1 |  | LF2 | 195.3489854 | 0 | 2
22301091 | A | 2 | JDHMC2052A | SH3;LF3;LF1;CCM1 | 2022-03-03 05:46 | 2022-03-03 06:34 | 42.6 | 53.2 | 5:38 | 5:41 | 0:03 | 38.2 | 2.6 | 104.2 | 284.6 | 177.7 | 177.8 | 5:46 | 6:26 | 5:51 | 1605 | 6:10 | 6:14 | 1567 | 0 | 1 | 132 |  | 18 | 6:25 | 6:26 | 0:01 | 0:06 |  | 15.6 |  | 1605 | 1600 | 1550 | 4851 | 15.6 | 28 | 0 | 35 | 0 | 63 | 0 |  |  | 1605 | 5:51 | 0.02 | 1430 | 22401114 | JDTL0550DN | 1600 | 6:33 | 3.1 | 156.8 | 132 | Gr3 |  | LF3 | 122.8674025 | 1 | 2
22201074 | A | 2 | JDHMC2052A | SH2;LF2;LF1;CCM1 | 2022-03-03 06:05 | 2022-03-03 07:49 | 72.1 | 113.3 | 5:55 | 5:55 | 0:00 | 66.8 | 2.8 | 103.8 | 302.3 | 195.1 | 195.7 | 6:39 | 7:41 | 6:44 | 1522 | 6:39 | 6:44 | 1522 | 0 | 7 | 53 | 42.2 | 12 | 7:02 | 7:42 | 0:40 | 0:06 |  | 42.2 |  | 1522 | 1570 | 1559 | 13367 | 42.2 | 7 | 0 | 8 | 0 | 15 | 0 |  |  | 1599 | 5:53 | 0.027 | 961 | 22401116 | ST29AC | 1570 | 7:43 | 2 | 122.1 | 53 | Gr3 |  | LF1 | 129.3001313 | 1 | 2
22401118 | A | 1 | JDHST29ACN | SH4;LF4;CCM2 | 2022-03-03 06:04 | 2022-03-03 06:56 | 52.8 | 59.4 | 5:54 | 5:57 | 0:03 | 53.6 | 4.6 | 111.8 | 303.3 | 186.4 | 186.9 | 6:04 | 6:53 | 6:11 | 1635 |  |  |  | 0 | 23 | 0 | 81.5 | 18 | 6:52 | 6:56 | 0:03 | 0:01 |  | 10.5 |  | 1635 | 1555 | 1565 | 3110 | 10.5 | 43 | 0 | 48 | 0 | 91 | 0 | 0 | 0 | 1651 | 5:52 | 0.019 | 1470 | 22401115 | ST29AC | 1555 | 6:56 | 4 | 348.2 | 0 | Gr3 |  | LF4 | 175.1463 | 0 | 2
22301092 | A | 1 | JDHST29ACN | SH3;LF3;CCM2 | 2022-03-03 07:06 | 2022-03-03 07:39 | 33 | 34.8 | 7:01 | 7:04 | 0:03 | 30 | 2.9 | 109.4 | 302.8 | 190.2 | 190.5 | 7:08 | 7:29 | 7:11 | 1614 |  |  |  | 0 | 20 | 84 | 15.6 | 18 | 7:22 | 7:34 | 0:12 | 0:05 |  | 6.1 |  | 1614 | 1572 | 1557 | 1705 | 6.1 | 22 | 0 | 26 | 0 | 48 | 0 |  |  | 1655 | 6:58 | 0.022 | 1260 | 22401114 |  | 1572 | 7:36 | 2.8 | 132 | 84 | Gr3 |  | LF3 | 180.8963 | 0 | 2
22401119 | A | 1 | JDHST29ACN | SH4;LF4;CCM2 | 2022-03-03 07:35 | 2022-03-03 08:32 | 57.8 | 60.2 | 7:28 | 7:32 | 0:04 | 50.6 | 3.4 | 102.9 | 289.5 | 183.1 | 183.2 | 7:40 | 8:17 | 7:44 | 1599 |  |  |  | 197.8 | 9 | 97 | 75.5 | 18 | 8:16 | 8:20 | 0:04 | 0:13 |  | 17.4 |  | 1599 | 1572 | 1565 | 5047 | 17.4 | 42 | 0 | 40 | 0 | 82 | 0 |  |  | 1634 | 7:24 | 0.033 | 841 | 22301090 | ST29AC | 1572 | 8:29 | 2.9 | 135.3 | 97 | Gr3 |  | LF4 | 88.7497 | 0 | 2
22201075 | A | 2 | JDHMC2052A | SH2;LF2;LF1;CCM1 | 2022-03-03 07:53 | 2022-03-03 09:04 | 66.7 | 84.7 | 7:33 | 7:39 | 0:06 | 34.1 | 2.8 | 107.8 | 298 | 186.9 | 187.4 | 7:51 | 8:58 | 7:57 | 1538 | 8:34 | 8:43 | 1567 | 0 | 12 | 57 | 124.2 | 15 | 8:54 | 9:00 | 0:06 | 0:04 |  | 38.1 |  | 1538 | 1562 | 1558 | 11568 | 38.1 | 18 | 0 | 23 | 0 | 41 | 0 |  |  | 1581 | 8:22 | 0.026 | 1055 | 22301089 | CG04AC | 1562 | 9:00 | 2.6 | 148.5 | 57 | Gr3 |  | LF2 | 123.0834 | 1 | 2
22401120 | A | 2 | JDHMC2052A | SH4;LF4;LF4;CCM1 | 2022-03-03 09:02 | 2022-03-03 10:09 | 42.3 | 73.5 | 8:52 | 8:56 | 0:04 | 0.1 | 4.2 | 112.2 | 297.6 | 181 | 181.2 | 9:27 | 10:03 | 9:30 | 1516 | 9:27 | 9:30 | 1516 | 207.5 | 3 | 44 | 103.2 | 17 | 9:48 | 10:05 | 0:18 | 0:04 |  | 30.9 |  | 1516 | 1567 | 1560 | 8701 | 30.9 | 24 | 0 | 26 | 0 | 50 | 0 |  |  | 1605 | 8:47 | 0.031 | 846 | 22201073 | ST29AC | 1567 | 10:06 | 2.8 | 132 | 44 | Gr3 |  | LF4 | 130.5956 | 1 | 2
22201076 | A | 1 | JDHST29ACN | SH2;LF2;CCM2 | 2022-03-03 09:47 | 2022-03-03 10:13 | 26.6 | 33.3 | 9:35 | 9:40 | 0:05 | 30.2 | 2.5 | 113.4 | 307.9 | 191.6 | 192 | 9:45 | 10:08 | 9:44 | 1582 |  |  |  | 126 | 4 | 39 | 162.3 | 18 | 10:09 | 10:12 | 0:04 | 0:01 |  | 13.5 |  | 1582 | 1570 | 1566 | 3974 | 13.5 | 30 | 0 | 28 | 0 | 57 | 0 |  |  | 1622 | 9:29 | 0.031 | 861 | 22401117 | MC2052 | 1570 | 10:13 | 2.7 | 119.1 | 39 | Gr3 |  | LF2 | 178.0128632 | 0 | 2
22101062 | A | 1 | JDHMC20AMA | SH1;LF1;CCM1 | 2022-03-03 10:22 | 2022-03-03 11:28 | 65.4 | 71.8 | 10:14 | 10:16 | 0:02 | 54 | 2.5 | 100 | 293 | 189.8 | 190.4 | 10:22 | 11:21 | 10:26 | 1568 |  |  |  | 0 | 4 | 40 | 198.3 | 12 | 11:07 | 11:23 | 0:16 | 0:05 |  | 35 |  | 1568 | 1576 | 1559 | 10592 | 35 | 17 | 0 | 23 | 0 | 40 | 0 |  |  | 1644 | 10:07 | 0.03 | 917 | 22401117 | MC2052 | 1576 | 11:24 | 2.1 | 132 | 40 | Gr3 |  | LF1 | 104.2999233 | 1 | 2
22301095 | A | 1 | JDHST29ACN | SH3;LF3;CCM2 | 2022-03-03 11:19 | 2022-03-03 12:04 | 45.3 | 46 | 11:15 | 11:18 | 0:03 | 43.4 | 2.3 | 102.2 | 290.5 | 186 | 186 | 11:22 | 11:47 | 11:26 | 1611 |  |  |  | 0 | 7 | 54 | 109.7 | 20 | 11:51 | 11:55 | 0:04 | 0:10 |  | 11.6 |  | 1611 | 1565 | 1565 | 3439 | 11.6 | 37 | 0 | 36 | 0 | 73 | 0 |  |  | 1636 | 11:14 | 0.027 | 1000 | 22201074 | MC2052 | 1565 | 12:04 | 2.6 | 40.3 | 54 | Gr3 |  | LF3 | 52.28616 | 1 | 2
22101063 | A | 1 | JDHMC20AMA | SH1;LF1;CCM1 | 2022-03-03 11:40 | 2022-03-03 12:41 | 60.6 | 65.6 | 11:32 | 11:35 | 0:03 | 50.5 | 3.1 | 97.8 | 304.2 | 202.6 | 203.3 | 11:41 | 12:34 | 11:44 | 1542 |  |  |  | 0 | 12 | 58 | 55.4 | 10 | 12:31 | 12:36 | 0:04 | 0:05 |  | 34.3 |  | 1542 | 1565 | 1559 | 10463 | 34.3 | 29 | 0 | 32 | 0 | 60 | 0 |  |  | 1618 | 11:30 | 0.042 | 640 | 22201075 | MC2052 | 1565 | 12:40 | 1.7 | 132.3 | 58 | Gr3 |  | LF1 | 107.5655942 | 1 | 2
22401122 | A | 1 | JDHST29ACN | SH4;LF4;CCM2 | 2022-03-03 12:19 | 2022-03-03 12:48 | 29.7 | 31.4 | 12:16 | 12:17 | 0:01 | 30.8 | 2.3 | 104.4 | 294.5 | 187.6 | 187.8 | 12:19 | 12:48 | 12:20 | 1564 |  |  |  | 0 | 10 | 111 | 99.8 | 18 | 12:46 |  | 0:00 | 0:00 |  | 21.8 |  | 1564 | 1580 | 1565 | 6057 | 21.8 | 21 | 0 | 23 | 0 | 44 | 0 |  |  | 1592 | 12:07 | 0.039 | 678 | 22301093 | ST29AC | 1580 | 12:45 | 2.5 | 80.2 | 111 | Gr3 |  | LF4 | 80.33466 | 1 | 2
22101064 | B | 1 | JDHCG04ACN | SH1;LF1;CCM1 | 2022-03-03 13:06 | 2022-03-03 14:00 | 54.5 | 58.2 | 12:59 | 13:02 | 0:03 | 55.3 | 3.6 | 99 | 312.6 | 209.7 | 210 | 13:06 | 13:49 | 13:07 | 1567 |  |  |  | 312 | 3 | 45 | 73.4 | 18 | 13:35 | 13:51 | 0:16 | 0:09 |  | 23.1 |  | 1567 | 1575 | 1565 | 7531 | 23.1 | 39 | 0 | 53 | 0 | 91 | 0 |  |  | 1592 | 12:53 | 0.044 | 601 | 22401120 | MC2052 | 1575 | 13:52 | 3.1 | 247.5 | 45 | Gr2 | GRADE CHANGE AS PER PPC | LF1 | 168.608 | 0 | 2
22401123 | B | 1 | JDHCG04ACN | SH4;LF4;CCM2 | 2022-03-03 13:37 | 2022-03-03 14:21 | 44.2 | 52.7 | 13:25 | 13:28 | 0:03 | 43.9 | 3.2 | 105.8 | 301.2 | 192.2 | 192.2 | 13:37 | 14:10 | 13:40 | 1592 |  |  |  | 114.4 | 9 | 99 | 63 | 18 | 14:09 | 14:14 | 0:05 | 0:07 |  | 15.7 |  | 1592 | 1586 | 1566 | 4372 | 15.7 | 33 | 0 | 39 | 0 | 73 | 0 |  |  | 1634 | 13:22 | 0.025 | 1100 | 22401121 | ST29AC | 1586 | 14:14 | 2.7 | 131.7 | 99 | Gr1 |  | LF4 | 144.9181 | 1 | 2
22301097 | B | 1 | JDHCG04ACN | SH3;LF3;CCM2 | 2022-03-03 14:20 | 2022-03-03 15:13 | 52.8 | 75.9 | 13:54 | 13:57 | 0:03 | 43 | 3.5 | 104.3 | 292.5 | 184.6 | 184.7 | 14:20 | 15:10 | 14:24 | 1606 |  |  |  | 0 | 7 | 55 | 43.3 | 19 | 15:09 | 15:12 | 0:03 | 0:01 |  | 18 |  | 1606 | 1571 | 1566 | 4852 | 18 | 38 | 0 | 45 | 0 | 83 | 0 |  |  | 1669 | 13:52 | 0.022 | 1310 | 22301095 | ST29AC | 1571 | 15:07 | 3.4 | 214.5 | 55 | Gr1 |  | LF3 | 299.1341603 | 0 | 2
22201079 | B | 3 | JDTL0550DN | SH2;LF2;LF1;LF5;CCM3 | 2022-03-03 14:14 | 2022-03-03 17:01 | 121.9 | 182.9 | 13:55 | 13:58 | 0:03 | 116.4 | 3.4 | 108 | 303.2 | 190.5 | 191.8 | 14:14 | 16:52 | 14:18 | 1553 | 14:54 | 14:59 | 1589 | 0 | 4 | 41 | 50.6 | 18 | 14:30 | 16:53 | 2:23 | 0:08 |  | 54 |  | 1553 | 1571 | 1560 | 17244 | 54 | 37 | 0 | 39 | 0 | 76 | 0 |  |  | 1587 | 15:12 | 0.027 | 30 | 22101062 | MC20AM | 1571 | 17:01 | 2.4 | 73.3 | 41 | Gr1 |  | LF2 | 147.7629 | 0 | 2
22401124 | B | 1 | JDHCG04ACN | SH4;LF4;CCM1 | 2022-03-03 15:03 | 2022-03-03 15:37 | 34.7 | 43.7 | 14:51 | 14:54 | 0:03 | 31.6 | 3.5 | 104.2 | 304.4 | 196.7 | 196.7 | 15:03 | 15:33 | 15:05 | 1578 |  |  |  | 0 | 10 | 112 | 52 | 19 | 15:32 | 15:36 | 0:04 | 0:01 |  | 13 |  | 1578 | 1571 | 1567 | 3702 | 13 | 24 | 0 | 26 | 0 | 50 | 0 |  |  | 1645 | 14:47 | 0.023 | 1180 | 22401122 | ST29AC | 1571 | 15:36 | 3.1 | 190.4 | 112 | Gr1 |  | LF4 | 187.1802232 | 1 | 2
22201080 | B | 1 | JDHCG04ACN | SH2;LF2;CCM2 | 2022-03-03 15:34 | 2022-03-03 16:05 | 30.6 | 39.2 | 15:22 | 15:26 | 0:03 | 33.5 | 2.9 | 103.2 | 289.8 | 183.6 | 183.6 | 15:32 | 16:00 | 15:36 | 1612 |  |  |  | 225 | 12 | 59 | 51 | 18 | 15:59 | 16:04 | 0:05 | 0:01 |  | 9.1 |  | 1612 | 1575 | 1567 | 2113 | 9.1 | 39 | 0 | 49 | 0 | 88 | 0 |  |  | 1628 | 15:19 | 0.031 | 890 | 22101063 | MC20AM | 1575 | 16:04 | 3.5 | 247.5 | 59 | Gr2 |  | LF2 | 235.3809 | 1 | 2
22301098 | B | 1 | JDHCG04ACN | SH3;LF3;CCM1 | 2022-03-03 15:41 | 2022-03-03 16:24 | 43.1 | 52.1 | 15:28 | 15:32 | 0:03 | 41.6 | 2.8 | 113.5 | 302.6 | 186.2 | 186.3 | 15:41 | 16:18 | 15:43 | 1553 |  |  |  | 643.6 | 22 | 6 | 1229.2 | 38 | 16:06 | 16:20 | 0:15 | 0:03 |  | 29.1 |  | 1553 | 1573 | 1567 | 8367 | 29.1 | 28 | 0 | 29 | 0 | 57 | 0 |  |  | 1602 | 15:15 | 0.041 | 641 | 22101060 | CG04B1 | 1573 | 16:13 | 5.4 | 166.6 | 6 | Gr1 |  | LF3 | 170.9217 | 1 | 2
22101066 | B | 1 | JDHST29EXZ | SH1;LF1;CCM2 | 2022-03-03 16:12 | 2022-03-03 17:50 | 97.7 | 100.7 | 16:06 | 16:09 | 0:03 | 87.4 | 5 | 95.1 | 292.4 | 192.5 | 192.4 | 16:13 | 17:38 | 16:15 | 1557 |  |  |  | 0 | 15 | 122 | 3301.5 | 18 | 17:35 | 17:45 | 0:09 | 0:05 |  | 49.8 |  | 1557 | 1582 | 1566 | 14858 | 49.8 | 36 | 0 | 36 | 0 | 72 | 0 |  |  | 1652 | 16:02 | 0.029 | 954 | 22301079 | ST29AC | 1582 | 17:50 | 3.3 | 238.3 | 122 | Gr2 |  | LF1 | 161.3121 | 0 | 2
22401125 | B | 1 | JDHST29EXZ | SH4;LF4;CCM2 | 2022-03-03 16:29 | 2022-03-03 17:03 | 33.7 | 34 | 16:26 | 16:29 | 0:03 | 31.1 | 2.9 | 109.4 | 297.3 | 184.9 | 185.1 | 16:33 | 16:58 | 16:35 | 1578 |  |  |  | 283 | 20 | 86 | 187.5 | 18 | 16:50 | 17:01 | 0:11 | 0:02 |  | 17.5 |  | 1578 | 1573 | 1566 | 5066 | 17.5 | 26 | 0 | 30 | 0 | 57 | 0 |  |  | 1613 | 16:21 | 0.045 | 599 | 22301094 |  | 1573 | 17:03 | 3.1 | 181.5 | 86 | Gr1 |  | LF4 | 97.35432 | 0 | 2
22201081 | B | 2 | JDTL0550DN | SH2;LF2;LF5;CCM3 | 2022-03-03 17:05 | 2022-03-03 18:24 | 49.2 | 87 | 16:54 | 16:57 | 0:03 | 44.4 | 2.2 | 114.2 | 285.1 | 167.3 | 168.7 | 17:41 | 18:24 | 17:55 | 1546 | 17:41 | 17:55 | 1546 | 0 | 16 | 32 | 78.7 | 18 | 17:06 | 18:18 | 1:12 | 0:06 |  | 26.6 | 0.1 | 1546 | 1576 | 1563 | 8030 | 26.6 | 4 | 0 | 4 | 0 | 8 | 0 |  |  | 1623 | 16:52 | 0.03 | 891 | 22201078 |  | 1576 | 18:23 | 2.3 |  | 32 | Gr1 |  | LF2 | 274.4181 | 0 | 2
22301099 | B | 1 | JDHCG04ACN | SH3;LF3;CCM1 | 2022-03-03 17:10 | 2022-03-03 17:29 | 18.8 | 21.8 | 17:04 | 17:07 | 0:03 | 18.7 | 2.7 | 106.7 | 299.5 | 189.9 | 190 | 17:12 | 17:27 | 17:11 | 1600 |  |  |  | 0 | 3 | 46 | 72.6 | 18 | 17:19 | 17:25 | 0:07 | 0:01 |  | 6.5 |  | 1600 | 1579 | 1566 | 1735 | 6.5 | 23 | 0 | 25 | 0 | 48 | 0 |  |  | 1642 | 17:01 | 0.028 | 978 | 22101064 | CG04AC | 1579 | 17:26 | 2.5 | 82.5 | 46 | Gr1 |  | LF3 | 149.4225864 | 0 | 2
22101067 | B | 1 | JDHST29EXZ | SH1;LF1;CCM2 | 2022-03-03 17:50 | 2022-03-03 18:37 | 47.1 | 56.2 | 17:38 | 17:41 | 0:03 | 29.2 | 3.6 | 100.6 | 286.7 | 182.6 | 182.6 | 17:50 | 18:33 | 17:58 | 1559 |  |  |  | 0 | 23 | 0 | 59.6 | 20 | 18:08 | 18:36 | 0:27 | 0:02 |  | 20.4 |  | 1559 | 1565 | 1566 | 6348 | 20.4 | 13 | 0 | 12 | 0 | 24 | 0 |  |  | 1623 | 17:37 | 0.029 | 949 | 22301096 |  | 1565 | 18:37 | 3.1 | 132 | 0 | Gr2 |  | LF1 | 150.2966 | 1 | 2
22401126 | B | 1 | JDHSH29ALE | SH4;LF4;CCM1 | 2022-03-03 17:52 | 2022-03-03 18:20 | 28.1 | 29.8 | 17:47 | 17:50 | 0:03 | 26.2 | 2.4 | 109.5 | 301.6 | 189.6 | 189.8 | 17:54 | 18:16 | 17:56 | 1552 |  |  |  | 0 | 7 | 56 | 80.7 | 18 | 18:16 | 18:19 | 0:04 | 0:01 |  | 16.6 |  | 1552 | 1569 | 1567 | 4576 | 16.6 | 26 | 0 | 27 | 0 | 53 | 0 |  |  | 1633 | 17:40 | 0.024 | 1120 | 22301097 | CG04AC | 1569 | 18:19 | 2.7 | 115.5 | 56 | Gr1 |  | LF4 | 93.6041704 | 1 | 2
22301100 | B | 1 | JDHSH29ALE | SH3;LF3;CCM1 | 2022-03-03 18:29 | 2022-03-03 19:09 | 40.7 | 43.7 | 18:22 | 18:26 | 0:04 | 38.7 | 3 | 98 | 288 | 186.6 | 187 | 18:30 | 19:03 | 18:32 | 1575 |  |  |  | 0 | 12 | 60 | 61.9 | 18 | 18:57 | 19:04 | 0:08 | 0:03 |  | 19.1 |  | 1575 | 1577 | 1567 | 5569 | 19.1 | 32 | 0 | 34 | 0 | 67 | 0 |  |  | 1619 | 18:18 | 0.024 | 1100 | 22201080 | CG04AC | 1577 | 19:07 | 3.9 | 325.4 | 60 | Gr1 |  | LF3 | 318.8779 | 1 | 2
22101068 | B | 1 | JDHST29EXZ | SH1;LF1;CCM2 | 2022-03-03 19:07 | 2022-03-03 19:38 | 31.3 | 31.6 | 19:01 | 19:07 | 0:06 | 29 | 3.6 | 100.3 | 292 | 188 | 188.2 | 19:10 | 19:35 | 19:09 | 1610 |  |  |  | 0 | 21 | 85 | 80.6 | 20 | 19:29 | 19:37 | 0:07 | 0:01 |  | 12.7 |  | 1610 | 1575 | 1567 | 4022 | 12.7 | 22 | 0 | 21 | 0 | 43 | 0 |  |  | 1650 | 18:59 | 0.025 | 1101 | 22101065 |  | 1575 | 19:37 | 3 | 132 | 85 | Gr2 |  | LF1 | 141.9433 | 1 | 2
22401127 | B | 1 | JDHSH29ALN | SH4;LF4;CCM1 | 2022-03-03 19:14 | 2022-03-03 19:56 | 42.2 | 46.8 | 19:05 | 19:09 | 0:04 | 39 | 3.5 | 106.5 | 304.2 | 193.9 | 194.2 | 19:14 | 19:49 | 19:16 | 1585 |  |  |  | 0 | 10 | 113 | 142.7 | 19 | 19:37 | 19:51 | 0:15 | 0:05 |  | 18 |  | 1585 | 1581 | 1567 | 5249 | 18 | 38 | 0 | 35 | 0 | 73 | 0 |  |  | 1642 | 19:01 | 0.026 | 1070 | 22401124 | CG04AC | 1581 | 19:51 | 3.9 | 329.7 | 113 | Gr1 |  | LF4 | 313.1122957 | 1 | 2
22301101 | B | 1 | JDHSH29ALN | SH3;LF3;CCM1 | 2022-03-03 20:13 | 2022-03-03 20:48 | 35.7 | 56.8 | 19:48 | 19:52 | 0:04 | 32 | 2.3 | 109.7 | 297 | 185 | 185 | 20:15 | 20:44 | 20:17 | 1534 |  |  |  | 0 | 20 | 87 | 102.5 | 18 | 20:14 | 20:45 | 0:31 | 0:03 |  | 24.4 |  | 1534 | 1573 | 1566 | 7375 | 24.4 | 24 | 0 | 26 | 0 | 50 | 0 |  |  | 1634 | 19:45 | 0.03 | 920 | 22401125 | ST29EX | 1573 | 20:46 | 2.1 | 0 | 87 | Gr1 |  | LF3 | 63.08914 | 0 | 2
22201083 | B | 1 | JDHST29EXZ | SH2;LF2;CCM2 | 2022-03-03 19:58 | 2022-03-03 20:28 | 29.8 | 30.1 | 19:53 | 19:58 | 0:05 | 26.4 | 3 | 118.2 | 300.3 | 179.1 | 179.1 | 20:02 | 20:23 | 20:05 | 1583 |  |  |  | 0 | 22 | 7 | 134.4 | 20 | 20:20 | 20:25 | 0:05 | 0:03 |  | 13.2 |  | 1583 | 1578 | 1566 | 4184 | 13.2 | 23 | 0 | 23 | 0 | 54 | 0 |  |  | 1640 | 19:50 | 0.028 | 981 | 22301098 | CG04AC | 1578 | 20:26 | 3.1 | 107.6 | 7 | Gr2 |  | LF2 | 81.27365 | 1 | 2
22401128 | B | 1 | JDHST29EXZ | SH4;LF4;CCM2 | 2022-03-03 20:47 | 2022-03-03 21:22 | 34.4 | 58 | 20:21 | 20:24 | 0:03 | 30.5 | 2.5 | 103.1 | 298.4 | 192.8 | 192.8 | 20:50 | 21:16 | 20:54 | 1543 |  |  |  | 170.7 | 15 | 123 | 78.8 | 18 | 20:53 | 21:18 | 0:26 | 0:03 |  | 20.6 |  | 1543 | 1575 | 1566 | 5970 | 20.6 | 25 | 0 | 24 | 0 | 49 | 0 |  |  | 1603 | 20:15 | 0.038 | 702 | 22101066 | ST29EX | 1575 | 21:19 | 2.1 | 0 | 123 | Gr1 |  | LF4 | 40.9087854 | 0 | 2
22301102 | B | 2 | JDHSH29ALE | SH3;LF3;LF1;CCM1 | 2022-03-03 21:07 | 2022-03-03 21:45 | 36.4 | 44.1 | 20:57 | 21:01 | 0:04 | 0 | 2.8 | 109 | 295.7 | 183.6 | 183.9 | 21:16 | 21:41 | 21:13 | 1556 | 21:16 | 21:13 | 1556 | 143.4 | 23 | 0 | 66.2 | 15 | 21:41 | 21:43 | 0:02 | 0:02 |  | 13.6 |  | 1556 | 1575 | 1567 | 4429 | 13.6 | 4 | 0 | 5 | 0 | 9 | 0 |  |  | 1621 | 20:53 | 0.033 | 827 | 22101067 | ST29EX | 1575 | 21:43 | 3.4 | 297.3 | 0 | Gr2 |  | LF1 | 141.3059384 | 0 | 2
22401129 | C | 1 | JDHSH29ALE | SH4;LF4;CCM2 | 2022-03-03 21:42 | 2022-03-03 22:32 | 49.5 | 52.2 | 21:37 | 21:39 | 0:03 | 49.3 | 2.4 | 105 | 304.3 | 196.9 | 197 | 21:43 | 22:26 | 21:45 | 1584 |  |  |  | 0 | 12 | 61 | 75.8 | 18 | 22:25 | 22:29 | 0:04 | 0:03 |  | 19.2 |  | 1584 | 1571 | 1566 | 5597 | 19.2 | 34 | 0 | 33 | 0 | 67 | 0 |  |  | 1626 | 21:32 | 0.03 | 905 | 22301100 | SH29AL | 1571 | 22:29 | 2.7 | 132 | 61 | Gr4 |  | LF4 | 162.3402274 | 1 | 2
22101070 | C | 1 | JDHST29EXZ | SH1;LF1;CCM1 | 2022-03-03 21:49 | 2022-03-03 22:53 | 63.7 | 64.7 | 21:45 | 21:48 | 0:03 | 61.8 | 4.3 | 101 | 304 | 198.5 | 198.6 | 21:52 | 22:49 | 21:53 | 1570 |  |  |  | 0 | 3 | 47 | 193.5 | 18 | 22:43 |  | 0:00 | 0:00 |  | 26.2 |  | 1570 | 1580 | 1566 | 8249 | 26.2 | 71 | 0 | 70 | 0 | 142 | 1 |  |  | 1618 | 21:43 | 0.025 | 1087 | 22301099 | CG04AC | 1580 | 22:46 | 5.5 | 696 | 47 | Gr4 |  | LF1 | 365.0724 | 0 | 2
22301103 | C | 3 | JDHST29EXZ | SH3;LF3;LF1;LF5;CCM1 | 2022-03-03 23:09 | 2022-03-04 01:45 | 149.9 | 228.6 | 21:56 | 21:57 | 0:00 | 93 | 5.4 | 105.8 | 319.5 | 208 | 208.3 | 23:10 | 1:35 | 23:15 | 1535 | 23:10 | 23:15 | 1535 | 119.1 | 7 | 57 | 153 | 18 | 1:33 | 1:38 | 0:04 | 0:08 |  | 62.5 |  | 1535 | 1580 | 1566 | 19902 | 62.5 | 37 | 0 | 34 | 0 | 71 | 0 |  |  | 1568 | 23:50 | 0.033 | 827 | 22401126 | SH29AL | 1580 | 1:45 | 6.6 | 975.2 | 57 | Gr4 | low purging in pp2 | LF1 | 243.3421 | 0 | 2
22201085 | C | 2 | JDTL0550DN | SH2;LF2;LF5;CCM3 | 2022-03-03 23:03 | 2022-03-03 23:49 | 45.5 | 64.4 | 22:41 | 22:45 | 0:04 | 37.2 | 2.6 | 106 | 262 | 151.9 | 153.3 | 23:01 | 23:46 | 23:26 | 1568 | 23:20 | 23:26 | 1568 | 0 | 9 | 101 | 44.5 | 7 | 23:27 | 23:48 | 0:21 | 0:01 |  | 24.4 |  | 1568 | 1578 | 1566 | 7824 | 24.4 | 4 | 0 | 7 | 0 | 11 | 0 |  |  | 1655 | 22:39 | 0.018 | 1554 | 22201082 |  | 1578 | 23:43 | 1.2 | 37.3 | 101 | Gr4 |  | LF2 | 0 | 1 | 2
22401130 | C | 1 | JDHSH29ALE | SH4;LF4;CCM2 | 2022-03-03 22:56 | 2022-03-03 23:29 | 32.4 | 33.2 | 22:53 | 22:55 | 0:03 | 30.2 | 3.2 | 116.2 | 298.3 | 178.9 | 178.9 | 23:00 | 23:25 | 23:01 | 1609 |  |  |  | 292.3 | 22 | 8 | 79.9 | 18 | 23:13 | 23:28 | 0:15 | 0:01 |  | 8.1 |  | 1609 | 1569 | 1566 | 2244 | 8.1 | 36 | 0 | 36 | 0 | 71 | 0 |  |  | 1643 | 22:49 | 0.044 | 626 | 22201083 | ST29EX | 1569 | 23:29 | 3 | 132 | 8 | Gr4 |  | LF4 | 139.9601988 | 1 | 2
22301104 | C | 1 | JDHST29EXZ | SH3;LF3;CCM1 | 2022-03-03 23:51 | 2022-03-04 00:08 | 16.4 | 20.7 | 23:44 | 23:47 | 0:03 | 14.8 | 2.5 | 108.8 | 301.2 | 189.7 | 189.9 | 23:53 | 0:03 | 23:52 | 1600 |  |  |  | 58.2 | 21 | 86 | 180.5 | 18 | 23:58 | 0:05 | 0:07 | 0:02 |  | 10.2 |  | 1600 | 1568 | 1566 | 2929 | 10.2 | 17 | 0 | 21 | 0 | 38 | 0 |  |  | 1611 | 23:41 | 0.032 | 837 | 22101068 | ST29EX | 1568 | 0:02 | 2.8 | 132 | 86 | Gr4 |  | LF3 | 156.1393 | 1 | 2
22201086 | C | 2 | JDHSH29ALN | SH2;LF2;LF2;CCM2 | 2022-03-04 | 2022-03-04 01:06 | 30.1 | 66.7 | 23:53 | 23:59 | 0:06 | 23.9 | 2.9 | 107.9 | 288.8 | 177.8 | 178 | 0:06 | 0:25 | 0:07 | 1595 |  |  |  | 280 | 20 | 88 |  | 18 | 0:21 | 0:28 | 0:08 | 0:37 |  | 7.5 |  | 1595 | 1584 | 1552 | 2255 | 7.5 | 39 | 0 | 39 | 0 | 78 | 0 |  |  | 1584 | 0:23 | 0.034 | 771 | 22201086 | ST29EX | 1584 | 0:23 | 4.3 | 363.7 | 88 | Gr4 |  | LF2 | 385.6644 | 1 | 2
22101071 | C | 3 | JDHSH29ALE | SH1;LF1;LF4;LF4;CCM2 | 2022-03-04 00:12 | 2022-03-04 02:08 | 73.3 | 174.8 | 23:11 | 23:13 | 0:02 | 68.2 | 3.5 | 97.7 | 299.1 | 197.8 | 198 | 0:50 | 2:03 | 1:05 | 1535 | 0:50 | 1:05 | 1535 | 12 | 10 | 114 | 123.2 | 18 | 1:05 | 1:00 | 00:-04:-40 | 0:01 |  | 54.7 |  | 1535 | 1561 | 1564 | 16637 | 54.7 | 20 | 0 | 19 | 0 | 38 | 0 |  |  | 1580 | 1:43 | 0.03 | 905 | 22401127 | SH29AL | 1561 | 2:07 | 2.9 | 183.2 | 114 | Gr4 |  | LF1 | 167.0829 | 1 | 2
22401131 | A | 3 | JDHSH29ALE | SH4;LF4;LF3;LF1;Unidentified | 2022-03-04 00:15 | 2022-03-04 08:40 | 87.8 | 508.7 | 0:09 | 0:11 | 0:03 | 68.6 | 3.3 | 112.4 | 301 | 185.2 | 185.3 | 0:15 | 3:06 | 0:17 | 1564 | 2:17 | 2:32 | 1540 | 0 | 15 | 124 |  | 18 | 3:03 | 0:38 | -02:-24:-39 | 8:02 |  | 52.4 |  | 1564 | 1530 | 1552 | 15555 | 52.4 | 42 | 0 | 46 | 0 | 87 | 0 |  |  | 1559 | 3:07 | 0.024 | 1170 | 22001129 | ST29EX | 1530 | 8:40 | 4.3 | 399.3 | 124 | Gr3 |  | LF4 | 228.7013 | 0 | 2
22101072 | C | 1 | JDHSH29ALN | SH1;LF1;CCM2 | 2022-03-04 00:39 | 2022-03-04 01:12 | 33.3 | 37.5 | 0:32 | 0:34 | 0:03 | 23.3 | 3.2 | 100.5 | 304.7 | 199.9 | 200 | 0:49 | 1:08 | 0:48 | 1575 |  |  |  | 330 | 4 | 42 | 103.6 | 18 | 0:58 | 1:10 | 0:13 | 0:01 |  | 14.4 |  | 1575 | 1577 | 1566 | 4429 | 14.4 | 33 | 0 | 32 | 0 | 65 | 0 |  |  | 1589 | 0:28 | 0.037 | 711 | 22101069 |  | 1577 | 1:11 | 3.1 | 231 | 42 | Gr4 |  | LF1 | 210.267 | 1 | 2
22201087 | C | 3 | JDTL0550DN | SH2;LF2;LF5;LF5;CCM3 | 2022-03-04 01:41 | 2022-03-04 04:00 | 76.2 | 141.1 | 1:33 | 1:39 | 0:06 | 40.1 | 2.1 | 116.2 | 293.6 | 174.5 | 175.4 | 1:45 | 3:56 | 1:48 | 1573 | 3:01 | 3:13 | 1555 | 0 | 22 | 9 | 56.6 | 6 | 1:50 | 3:58 | 2:08 | 0:02 |  | 44.9 |  | 1573 | 1567 | 1562 | 15015 | 44.9 | 11 | 0 | 16 | 0 | 27 | 0 |  |  | 1555 | 3:13 | 0.029 | 1002 | 22401130 | SH29AL | 1567 | 3:58 | 0.8 |  | 9 | Gr4 |  | LF2 | 0 | 1 | 2
22101073 | C | 1 | JDHST29EXZ | SH1;LF1;CCM1 | 2022-03-04 01:56 | 2022-03-04 02:53 | 56.9 | 60.6 | 1:50 | 1:52 | 0:03 | 31 | 4 | 101.9 | 304.9 | 199 | 199 | 2:13 | 2:46 | 2:02 | 1580 |  |  |  | 0 | 16 | 34 | 87.8 | 18 | 2:43 | 2:48 | 0:05 | 0:05 |  | 17.9 |  | 1580 | 1573 | 1567 | 5644 | 17.9 | 21 | 0 | 27 | 0 | 48 | 0 |  |  | 1673 | 1:47 | 0.023 | 1272 | 22201084 |  | 1573 | 2:48 | 2.7 | 140.6 | 34 | Gr4 |  | LF1 | 138.7461 | 1 | 2
22401132 | C | 3 | JDTL0550DN | SH4;LF4;LF5;LF5;CCM3 | 2022-03-04 02:16 | 2022-03-04 05:08 | 127.2 | 225.5 | 1:20 | 1:23 | 0:03 | 75.8 | 2.6 | 110.9 | 304.4 | 190.4 | 190.9 | 3:20 | 5:05 |  |  | 3:20 |  |  | 218.1 | 3 | 48 | 64.2 | 15 | 2:17 | 5:07 | 2:50 | 0:01 |  | 47.3 |  | 1521 | 1569 | 1562 | 14730 | 47.3 | 28 | 0 | 28 | 0 | 57 | 0 |  |  | 1636 | 1:16 | 0.04 | 682 | 22101070 | ST29EX | 1569 | 5:07 | 1.7 | 0 | 48 | Gr4 |  | LF4 | 160.7293 | 0 | 2
22401133 | C | 1 | JDHSH29ALE | SH4;LF4;CCM2 | 2022-03-04 03:07 | 2022-03-04 03:43 | 35.8 | 40 | 3:00 | 3:03 | 0:03 | 14.8 | 2.6 | 113.7 | 316.6 | 200.2 | 200.3 | 3:28 | 3:39 | 3:27 | 1549 |  |  |  | 0 | 20 | 89 | 95.9 | 18 | 3:38 | 3:41 | 0:03 | 0:02 |  | 10.9 |  | 1549 | 1571 | 1567 | 3167 | 10.9 | 12 | 0 | 13 | 0 | 25 | 0 |  |  | 1658 | 2:51 | 0.021 | 1340 | 22201086 | ST29EX | 1571 | 3:42 | 2.5 | 99.7 | 89 | Gr4 |  | LF4 | 129.3464 | 1 | 2
22201088 | C | 1 | JDHST29EXZ | SH2;LF2;CCM1 | 2022-03-04 03:13 | 2022-03-04 03:50 | 36.4 | 40.9 | 3:00 | 3:09 | 0:09 | 37.8 | 3.6 | 106.5 | 296.6 | 186.4 | 186.5 | 3:13 | 3:43 | 3:14 | 1579 |  |  |  | 0 | 9 | 102 | 93 | 18 | 3:29 | 3:48 | 0:19 | 0:01 |  | 18.2 |  | 1579 | 1573 | 1566 | 5282 | 18.2 | 39 | 0 | 39 | 0 | 77 | 0 | 0.1 | 0 | 1605 | 2:58 | 0.025 | 1083 | 22201085 |  | 1573 | 3:49 | 3.7 | 297 | 102 | Gr4 |  | LF2 | 263.556 | 1 | 2
22301106 | C | 2 | JDHSH29ALE | SH3;LF3;LF4;CCM1 | 2022-03-04 03:11 | 2022-03-04 04:37 | 65 | 137.2 | 2:16 | 2:19 | 0:03 | 41.2 | 3.4 | 116.1 | 304.2 | 184.6 | 184.7 | 3:11 | 4:33 | 3:24 | 1536 | 3:48 | 4:06 | 1554 | 0 | 21 | 87 | 102.7 | 18 | 4:33 | 3:56 | 00:-36:-17 | 0:00 |  | 48.2 |  | 1536 | 1590 | 1566 | 13752 | 48.2 | 21 | 0 | 19 | 0 | 40 | 0 |  |  | 1536 | 3:24 | 0.028 | 970 | 22301104 | ST29EX | 1590 | 4:32 | 3.7 | 280.8 | 87 | Gr4 |  | LF3 | 203.7515 | 0 | 2
22101074 | C | 3 | JDHST29EXZ | SH1;LF1;LF1;LF1;CCM2 | 2022-03-04 03:36 | 2022-03-04 04:33 | 46.6 | 69.8 | 3:20 | 3:23 | 0:04 | 25.7 | 3.6 | 100.5 | 312.6 | 208.2 | 208.5 | 3:59 | 4:14 | 3:50 | 1580 |  |  |  | 224 | 4 | 43 | 49.2 | 19 | 3:59 | 4:16 | 0:17 | 0:17 |  | 11.2 |  | 1580 | 1568 | 1566 | 3582 | 11.2 | 30 | 0 | 36 | 0 | 66 | 0 |  |  | 1568 | 4:22 | 0.035 | 768 | 22101072 | SH29AL | 1568 | 4:22 | 3 | 198 | 43 | Gr4 |  | LF1 | 338.781721 | 0 | 2
22301107 | C | 2 | JDTL0550DN | SH3;LF3;LF5;CCM3 | 2022-03-04 04:13 | 2022-03-04 05:58 | 86.1 | 126.6 | 3:48 | 3:51 | 0:03 | 63 | 2.6 | 113.1 | 301.4 | 184.7 | 185.7 | 4:13 | 5:54 | 4:17 | 1532 | 5:12 | 5:20 | 1553 | 0 | 18 | 20 | 1817 | 18 | 4:18 | 5:57 | 1:39 | 0:01 |  | 49.4 |  | 1532 | 1575 | 1562 | 15420 | 49.4 | 32 | 0 | 31 | 0 | 62 | 0 |  |  | 1532 | 4:17 | 0.02 | 1370 | 22201066 | ST29EX | 1575 | 5:57 | 2.1 | 0 | 20 | Gr4 |  | LF3 | 329.9942 | 0 | 2
22201089 | C | 1 | JDHSH29ALN | SH2;LF2;CCM1 | 2022-03-04 04:46 | 2022-03-04 05:28 | 42.1 | 43.6 | 4:36 | 4:44 | 0:08 | 41.3 | 3.2 | 105.6 | 301 | 192.1 | 192.2 | 4:48 | 5:16 | 4:52 | 1574 |  |  |  | 0 | 7 | 58 | 89.6 | 18 | 5:14 | 5:19 | 0:05 | 0:09 |  | 17.2 |  | 1574 | 1577 | 1566 | 5402 | 17.2 | 28 | 0 | 31 | 0 | 90 | 0 |  |  | 1714 | 4:23 | 0.03 | 1001 | 22301103 | ST29EX | 1577 | 5:19 | 2.9 | 170.6 | 58 | Gr4 |  | LF2 | 185.6508 | 1 | 2
22401134 | C | 1 | JDHST29EXZ | SH4;LF4;CCM2 | 2022-03-04 04:50 | 2022-03-04 05:21 | 31.2 | 55.9 | 4:22 | 4:25 | 0:04 | 27.6 | 2.9 | 103.1 | 305.7 | 199.5 | 199.6 | 4:55 | 5:16 | 5:03 | 1577 |  |  |  | 176.7 | 10 | 115 | 30.4 | 15 | 5:07 | 5:21 | 0:14 | 0:01 |  | 13.9 |  | 1577 | 1575 | 1562 | 4062 | 13.9 | 23 | 0 | 28 | 0 | 51 | 0 |  |  | 1623 | 4:18 | 0.032 | 855 | 22101071 | SH29AL | 1575 | 5:21 | 2.6 | 196 | 115 | Gr4 |  | LF4 | 217.9802 | 1 | 2
22101075 | A | 1 | JDHSH29ALN | SH1;LF1;CCM1 | 2022-03-04 05:10 | 2022-03-04 06:30 | 79.1 | 91.6 | 4:55 | 4:58 | 0:03 | 46.8 | 3.9 | 100.7 | 308.6 | 203.7 | 204 | 5:36 | 6:17 | 5:49 | 1595 |  |  |  | 0 | 23 | 0 | 12.3 | 18 | 6:10 | 6:18 | 0:08 | 0:12 |  | 19.9 |  | 1595 | 1569 | 1558 | 6348 | 19.9 | 13 | 0 | 15 | 0 | 28 | 0 |  |  | 1656 | 4:51 | 0.019 | 1510 | 22301105 |  | 1569 | 6:27 | 3.8 | 387.4 | 0 | Gr3 |  | LF1 | 327.1743 | 0 | 2
22301108 | A | 3 | JDTL0550DN | SH3;LF3;LF3;LF5;CCM3 | 2022-03-04 05:20 | 2022-03-04 06:47 | 49.8 | 92.1 | 5:12 | 5:15 | 0:03 | 44.2 | 2 | 103.6 | 274.1 | 167.5 | 168.5 | 6:04 | 6:44 | [5 empty] | 0 | 16 | 35 | 69.5 | 5 | 5:21 | 6:45 | 1:25 | 0:02 |  | 26.4 |  | 1551 | 1564 | 1562 | 8410 | 26.4 | 12 | 0 | 12 | 0 | 24 | 0 |  |  | 1598 | 5:07 | 0.021 | 1260 | 22101073 | ST29EX | 1564 | 6:46 | 0.7 |  | 35 | Gr2 |  | LF3 | 0 | 1 | 2
22401135 | A | 1 | JDHST29EXZ | SH4;LF4;CCM2 | 2022-03-04 05:55 | 2022-03-04 06:26 | 31 | 34.7 | 5:47 | 5:51 | 0:05 | 29.8 | 3 | 105.4 | 314.1 | 205.5 | 205.7 | 5:55 | 6:20 | 5:57 | 1589 |  |  |  | 50.6 | 9 | 103 | 56.6 | 18 | 6:18 | 6:23 | 0:05 | 0:03 |  | 10.3 |  | 1589 | 1569 | 1567 | 3027 | 10.3 | 27 | 0 | 29 | 0 | 56 | 0 |  |  | 1618 | 5:42 | 0.025 | 1060 | 22201088 | ST29EX | 1569 | 6:23 | 3.1 | 231.7 | 103 | Gr2 |  | LF4 | 173.3901 | 0 | 2
22301109 | A | 1 | JDHST29EXZ | SH3;LF3;CCM2 | 2022-03-04 06:28 | 2022-03-04 07:18 | 50.2 | 52.9 | 6:22 | 6:25 | 0:03 | 45.2 | 2.8 | 109.5 | 303.5 | 191.1 | 191.2 | 6:32 | 7:12 | 6:36 | 1569 |  |  |  | 0 | 4 | 44 | 37.8 | 18 | 7:11 | 7:15 | 0:04 | 0:03 |  | 21.1 |  | 1569 | 1569 | 1565 | 6142 | 21.1 | 40 | 0 | 41 | 0 | 81 | 0 |  |  | 1608 | 6:19 | 0.022 | 1230 | 22101074 | ST29EX | 1569 | 7:15 | 2.9 | 165 | 44 | Gr2 |  | LF3 | 180.6351 | 1 | 2
22201090 | A | 1 | JDHSH29ALN | SH2;LF2;CCM1 | 2022-03-04 06:33 | 2022-03-04 07:26 | 52.9 | 57.8 | 6:21 | 6:28 | 0:07 | 55.5 | 3.5 | 104 | 300.2 | 192.6 | 192.7 | 6:32 | 7:14 | 6:36 | 1592 |  |  |  | 0 | 22 | 10 | 47.5 | 19 | 7:11 | 7:17 | 0:06 | 0:09 |  | 15.7 |  | 1592 | 1564 | 1566 | 4916 | 15.7 | 38 | 0 | 42 | 0 | 80 | 0 |  |  | 1639 | 6:15 | 0.018 | 1516 | 22201087 |  | 1564 | 7:26 | 3.5 | 264 | 10 | Gr3 |  | LF2 | 237.6284666 | 1 | 2
22101077 | A | 2 | JDHCG04B1N | SH1;LF1;LF1;CCM1 | 2022-03-04 07:34 | 2022-03-04 08:42 | 61.3 | 85.7 | 7:14 | 7:16 | 0:03 | 53.1 | 3.5 | 105 | 289.4 | 180.8 | 180.9 | 7:34 | 8:42 | 8:15 | 1580 | 8:41 |  |  | 67 | 3 | 49 | 48.1 | 18 | 8:32 | 8:31 | 00:-01:-28 | 0:08 |  | 22.5 |  | 1580 | 1566 | 1566 | 6738 | 22.5 | 19 | 0 | 19 | 0 | 38 | 0 |  |  | 1566 | 8:31 | 0.025 | 1055 | 22401132 |  | 1566 | 8:31 | 4.5 | 412.5 | 49 | Gr3 |  | LF1 | 293.9713 | 0 | 2
22301110 | A | 1 | JDHST29EXZ | SH3;LF3;CCM2 | 2022-03-04 07:36 | 2022-03-04 08:11 | 35.3 | 38.1 | 7:29 | 7:33 | 0:04 | 31.8 | 2.6 | 99 | 294.7 | 193 | 193.1 | 7:37 | 8:04 | 7:39 | 1608 |  |  |  | 0 | 10 | 116 | 49.8 | 19 | 7:54 | 8:06 | 0:12 | 0:05 |  | 8.8 |  | 1608 | 1576 | 1567 | 2478 | 8.8 | 41 | 0 | 47 | 0 | 88 | 0 |  |  | 1589 | 7:25 | 0.031 | 838 | 22401134 | ST29EX | 1576 | 8:07 | 3.1 | 175.2 | 116 | Gr2 |  | LF3 | 204.2095155 | 1 | 2
22401137 | A | 1 | JDHCG04B1N | SH4;LF4;CCM2 | 2022-03-04 08:13 | 2022-03-04 08:57 | 43.5 | 45.1 | 8:09 | 8:12 | 0:03 | 34.9 | 2.6 | 105.4 | 295.6 | 187.6 | 187.5 | 8:16 | 8:46 | 8:19 | 1597 |  |  |  | 180.9 | 7 | 59 | 78 | 18 | 8:14 | 8:48 | 0:35 | 0:09 |  | 9.8 |  | 1597 | 1578 | 1565 | 2796 | 9.8 | 24 | 0 | 28 | 0 | 52 | 0 |  |  | 1650 | 8:06 | 0.034 | 821 | 22201089 | SH29AL | 1578 | 8:49 | 2.1 | 0 | 59 | Gr2 |  | LF4 | 28.92949 | 1 | 2
22301111 | A | 1 | JDHCG04B1N | SH3;LF3;CCM1 | 2022-03-04 08:47 | 2022-03-04 09:25 | 38.3 | 45.4 | 8:36 | 8:40 | 0:04 | 29.7 | 2.6 | 103.6 | 292.6 | 186.3 | 186.4 | 8:53 | 9:17 | 8:54 | 1578 |  |  |  | 67.3 | 9 | 104 | 65.9 | 19 | 9:04 | 9:20 | 0:16 | 0:05 |  | 11.7 |  | 1578 | 1573 | 1566 | 3463 | 11.7 | 2 | 0 | 2 | 0 | 4 | 0 |  |  | 1630 | 8:33 | 0.027 | 1010 | 22401135 | ST29EX | 1573 | 9:15 | 2.7 | 82.5 | 104 | Gr2 |  | LF3 | 89.8681578 | 1 | 2
22401138 | A | 1 | JDHCG04B1N | SH4;LF4;CCM1 | 2022-03-04 09:26 | 2022-03-04 10:09 | 43.3 | 47.8 | 9:18 | 9:21 | 0:03 | 32.3 | 2.8 | 106.8 | 294.8 | 185.1 | 185.2 | 9:26 | 9:57 | 9:29 | 1626 |  |  |  | 339.2 | 4 | 45 | 54.5 | 18 | 9:41 | 10:00 | 0:20 | 0:09 |  | 6.8 |  | 1626 | 1575 | 1566 | 1995 | 6.8 | 85 | 0 | 86 | 0 | 171 | 1 |  |  | 1629 | 9:14 | 0.037 | 746 | 22301109 | ST29EX | 1575 | 10:01 | 2.5 | 73.3 | 45 | Gr2 |  | LF4 | 72.71322 | 1 | 2
22101079 | A | 1 | JDHCG04B1N | SH1;LF1;CCM2 | 2022-03-04 10:00 | 2022-03-04 10:53 | 53 | 74.9 | 9:35 | 9:38 | 0:03 | 19.7 | 3.4 | 100.3 | 293 | 188.9 | 189.3 | 10:00 | 10:47 | 10:03 | 1587 |  |  |  | 204 | 22 | 11 | 47.6 | 18 | 10:45 | 10:49 | 0:04 | 0:03 |  | 16.4 |  | 1587 | 1567 | 1566 | 4865 | 16.4 | 16 | 0 | 25 | 0 | 41 | 0 |  |  | 1647 | 9:31 | 0.036 | 777 | 22201090 | SH29AL | 1567 | 10:51 | 4.2 | 395.3 | 11 | Gr3 |  | LF1 | 363.4821 | 1 | 2
22401139 | A | 1 | JDHCG04B1N | SH4;LF4;CCM1 | 2022-03-04 10:23 | 2022-03-04 11:07 | 43.6 | 46.6 | 10:18 | 10:20 | 0:03 | 33.7 | 3.4 | 102.5 | 305.2 | 199 | 199.3 | 10:30 | 10:52 | 10:32 | 1616 |  |  |  | 0 | 10 | 117 | 59.3 | 19 | 10:48 | 11:02 | 0:14 | 0:05 |  | 5.2 |  | 1616 | 1565 | 1566 | 1469 | 5.2 | 38 | 0 | 44 | 0 | 81 | 0 |  |  | 1666 | 10:15 | 0.021 | 1330 | 22301110 | ST29EX | 1565 | 11:02 | 2.9 | 165 | 117 | Gr2 |  | LF4 | 192.4149765 | 1 | 2
22101080 | A | 1 | JDHCG04B1N | SH1;LF1;CCM2 | 2022-03-04 10:55 | 2022-03-04 11:36 | 40.6 | 48.6 | 10:45 | 10:47 | 0:02 | 41.2 | 3.4 | 100.7 | 280 | 175.9 | 175.9 | 10:56 | 11:31 | 10:57 | 1580 |  |  |  | 191 | 3 | 50 | 62.9 | 18 | 11:29 | 11:35 | 0:06 | 0:01 |  | 13 |  | 1580 | 1562 | 1566 | 3869 | 13 | 40 | 0 | 37 | 0 | 77 | 0 |  |  | 1602 | 10:42 | 0.035 | 755 | 22101077 | CG04B1 | 1562 | 11:36 | 3 | 132 | 50 | Gr3 |  | LF1 | 27.7391 | 0 | 2
22301113 | A | 1 | JDHCG04B1N | SH3;LF4;CCM1 | 2022-03-04 11:02 | 2022-03-04 11:55 | 54.3 | 58.7 | 10:53 | 10:56 | 0:04 | 33.7 | 3 | 104.7 | 295.3 | 187.3 | 187.5 | 11:23 | 11:52 | 11:36 | 1586 |  |  |  | 191.5 | 7 | 60 | 44.4 | 36 | 11:49 | 11:54 | 0:05 | 0:01 |  | 13 |  | 1586 | 1561 | 1566 | 3782 | 13 | 33 | 0 | 29 | 0 | 63 | 0 |  |  | 1616 | 10:50 | 0.034 | 800 | 22401137 | CG04B1 | 1561 | 11:55 | 5.3 | 208.6 | 60 | Gr2 |  | LF3 | 211.8906 | 1 | 2
22301113 | A | 1 | JDHCG04B1N | SH3;LF4;CCM1 | 2022-03-04 11:02 | 2022-03-04 11:55 | 54.3 | 58.7 | 10:53 | 10:56 | 0:04 | 33.7 | 3 | 104.7 | 295.3 | 187.3 | 187.5 | 11:23 | 11:52 | [5 empty] | 191.5 | 7 | 60 | 44.4 | 36 | 11:49 | 11:54 | 0:05 | 0:01 |  | 13 |  | 1586 | 1561 | 1566 | 3782 | 13 | 33 | 0 | 29 | 0 | 63 | 0 |  |  | 1616 | 10:50 | 0.034 | 800 | 22401137 | CG04B1 | 1561 | 11:55 | 5.3 | 208.6 | 60 | Gr2 |  | LF3 | 211.8906 | 1 | 2
22201094 | A | 1 | JDHCG04B1N | SH2;LF2;CCM2 | 2022-03-04 11:49 | 2022-03-04 12:26 | 36.9 | 42.3 | 11:38 | 11:44 | 0:06 | 39.7 | 3.2 | 106.2 | 288.6 | 179.1 | 179.1 | 11:47 | 12:19 | 11:49 | 1621 |  |  |  | 0 | 21 | 89 | 85 | 18 | 12:17 | 12:22 | 0:05 | 0:04 |  | 9.2 |  | 1621 | 1567 | 1566 | 2758 | 9.2 | 29 | 0 | 33 | 0 | 72 | 0 |  |  | 1655 | 11:35 | 0.026 | 1099 | 22401136 |  | 1567 | 12:23 | 3.3 | 188.8 | 89 | Gr3 |  | LF2 | 145.8973 | 0 | 2
22401140 | A | 1 | JDHCG04B1N | SH4;LF4;CCM1 | 2022-03-04 12:02 | 2022-03-04 12:52 | 49.3 | 79.4 | 11:29 | 11:32 | 0:04 | 38.6 | 3 | 100.9 | 298.4 | 194.3 | 194.5 | 12:02 | 12:46 | 12:04 | 1565 |  |  |  | 0 | 9 | 105 | 54.5 | 18 | 12:45 | 12:49 | 0:04 | 0:03 |  | 16.1 |  | 1565 | 1564 | 1565 | 4949 | 16.1 | 21 | 0 | 20 | 0 | 40 | 0 |  |  | 1657 | 11:27 | 0.025 | 1130 | 22301111 | CG04B1 | 1564 | 12:50 | 3 | 186.8 | 105 | Gr2 |  | LF4 | 181.7341 | 1 | 2
22201095 | A | 2 | JDHCG04B1N | SH2;LF2;LF1;CCM1 | 2022-03-04 12:58 | 2022-03-04 13:40 | 37.1 | 45.4 | 12:50 | 12:54 | 0:04 | 36.9 | 2.6 | 110.8 | 300.6 | 186.8 | 187.2 | 12:58 | 13:34 | 13:00 | 1568 | 13:32 | 13:32 | 1568 | 418 | 22 | 12 | 49.6 | 18 | 13:32 | 13:38 | 0:06 | 0:02 |  | 16.8 |  | 1568 | 1567 | 1564 | 5035 | 16.8 | 17 | 0 | 20 | 0 | 43 | 0 |  |  | 1577 | 13:19 | 0 | 0 | 22101079 | CG04B1 | 1567 | 13:39 | 2.7 | 105.6 | 12 | Gr3 |  | LF2 | 121.3937 | 1 | 2
22401141 | A | 1 | JDHCG04B1N | SH4;LF4;CCM2 | 2022-03-04 12:55 | 2022-03-04 13:31 | 35.4 | 59 | 12:29 | 12:32 | 0:03 | 0 | 2.9 | 99.2 | 283.6 | 181.5 | 181.5 | 12:55 | 13:27 | 12:57 | 1572 |  |  |  | 285.5 | 15 | 125 |  | 18 | 13:25 | 13:29 | 0:04 | 0:01 |  | 12.4 |  | 1572 | 1560 | 1552 | 3604 | 12.4 | 0 | 0 | 0 | 0 | 0 | 0 |  |  | 1622 | 12:24 | 0.035 | 768 | 22101078 | CG04B1 | 1560 | 13:30 | 3 | 140.2 | 125 | Gr2 |  | LF4 | 96.9582 | 0 | 2
22301115 | B | 2 | JDHCG04B1N | SH3;LF3;LF1;CCM2 | 2022-03-04 13:37 | 2022-03-04 14:20 | 36.3 | 50.6 | 13:26 | 13:30 | 0:04 | 29.4 | 2.4 | 99.7 | 291.3 | 189.3 | 189.4 | 13:37 | 14:08 | 13:39 | 1618 | 14:04 | 14:03 | 1559 | 0 | 10 | 118 | 70.2 | 19 | 13:50 | 14:11 | 0:20 | 0:10 |  | 8.6 |  | 1618 | 1585 | 1565 | 2550 | 8.6 | 16 | 0 | 15 | 0 | 32 | 0 |  |  | 1590 | 13:53 | 0.024 | 1160 | 22401139 | CG04B1 | 1585 | 14:12 | 2.8 | 109.9 | 118 | Gr1 |  | LF3 | 93.0478926 | 1 | 2
22401142 | B | 1 | JDHCG04B1N | SH4;LF4;CCM1 | 2022-03-04 13:56 | 2022-03-04 14:35 | 38.7 | 41.6 | 13:48 | 13:53 | 0:06 | 36.5 | 3.3 | 110.6 | 309.6 | 195.6 | 195.6 | 13:59 | 14:29 | 13:57 | 1608 |  |  |  | 282.6 | 3 | 51 | 58.1 | 19 | 14:27 | 14:29 | 0:02 | 0:03 |  | 9.8 |  | 1608 | 1578 | 1566 | 2870 | 9.8 | 28 | 0 | 32 | 0 | 60 | 0 |  |  | 1636 | 13:44 | 0.034 | 807 | 22101080 | CG04B1 | 1578 | 14:32 | 2.8 | 127.4 | 51 | Gr1 |  | LF4 | 96.4209339 | 1 | 2
22201096 | B | 2 | JDHWT41ALN | SH2;LF2;LF1;CCM1 | 2022-03-04 14:22 | 2022-03-04 15:32 | 64.2 | 95 | 13:57 | 13:57 | 0:00 | 54.7 | 2.1 | 107.1 | 315.3 | 198 | 198.2 | 14:22 | 15:29 | 14:26 | 1619 | 14:51 | 14:51 | 1576 | 693 | 7 | 61 | 44.5 | 18 | 15:25 | 15:31 | 0:06 | 0:01 |  | 11.7 |  | 1619 | 1566 | 1565 | 3556 | 11.7 | 28 | 0 | 34 | 0 | 63 | 0 |  |  | 1595 | 14:42 | 0 | 0 | 22301113 | CG04B1 | 1566 | 15:32 | 3.5 | 297 | 61 | Gr1 |  | LF2 | 374.63 | 0 | 2
22301116 | B | 1 | JDHCG04B1N | SH3;LF3;CCM2 | 2022-03-04 14:52 | 2022-03-04 15:11 | 19.3 | 20.5 | 14:47 | 14:50 | 0:03 | 16.2 | 2.3 | 107.4 | 296.9 | 187 | 187.3 | 14:55 | 15:06 | 15:00 | 1586 |  |  |  | 47.7 | 21 | 90 | 62.4 | 18 | 15:02 | 15:08 | 0:06 | 0:01 |  | 6 |  | 1586 | 1580 | 1567 | 1589 | 6 | 12 | 0 | 12 | 0 | 24 | 0 |  |  | 1626 | 14:45 | 0.026 | 1040 | 22201094 | CG04B1 | 1580 | 15:02 | 2.7 | 115.5 | 90 | Gr1 |  | LF3 | 166.5435 | 0 | 2
22401143 | B | 1 | JDHCG04B1N | SH4;LF4;CCM2 | 2022-03-04 15:19 | 2022-03-04 15:59 | 39.3 | 42.4 | 15:13 | 15:16 | 0:03 | 39.6 | 2.8 | 100.5 | 301.6 | 198.2 | 198.3 | 15:20 | 15:56 | 15:22 | 1594 |  |  |  | 0 | 9 | 106 | 68.6 | 17 | 15:54 | 15:58 | 0:04 | 0:01 |  | 15.1 |  | 1594 | 1573 | 1566 | 4281 | 15.1 | 34 | 0 | 36 | 0 | 70 | 0 | 0.1 | 0 | 1634 | 15:11 | 0.025 | 1090 | 22401140 | CG04B1 | 1573 | 15:58 | 2.3 | 84.2 | 106 | Gr1 |  | LF4 | 87.8511412 | 1 | 2
22201097 | B | 2 | JDHWT41ALN | SH2;LF2;LF1;CCM1 | 2022-03-04 15:36 | 2022-03-04 16:24 | 44.7 | 64.3 | 15:17 | 15:20 | 0:02 | 32.4 | 2.5 | 107.9 | 292 | 181.3 | 181.5 | 15:39 | 16:21 | 15:41 | 1571 | 16:13 | 16:06 | 1562 | 828 | 16 | 37 | 80.5 | 16 | 15:55 | 15:33 | 00:-21:-35 | 0:01 |  | 18.3 |  | 1571 | 1567 | 1564 | 5351 | 18.3 | 19 | 0 | 22 | 0 | 41 | 0 |  |  | 1571 | 15:41 | 0 | 0 | 22201093 |  | 1567 | 16:24 | 3.1 | 205.3 | 37 | Gr1 |  | LF2 | 226.0623 | 1 | 2
22301117 | B | 2 | JDHCG04ACZ | SH3;LF3;LF3;CCM2 | 2022-03-04 15:59 | 2022-03-04 16:51 | 47.9 | 60.1 | 15:48 | 15:51 | 0:03 | 36.7 | 3.2 | 97.8 | 295.3 | 194.3 | 194.3 | 16:02 | 16:45 | 16:07 | 1598 |  |  |  | 295.1 | 15 | 126 | 74.9 | 18 | 16:25 | 16:42 | 0:18 | 0:05 |  | 13.7 |  | 1598 | 1572 | 1566 | 3788 | 13.7 | 11 | 0 | 10 | 0 | 21 | 0 |  |  | 1572 | 16:44 | 0.039 | 689 | 22401141 | CG04B1 | 1572 | 16:44 | 3.2 | 230.7 | 126 | Gr1 |  | LF3 | 231.754 | 1 | 2
22201098 | B | 1 | JDHWT41ALN | SH2;LF2;CCM1 | 2022-03-04 16:48 | 2022-03-04 17:18 | 29.8 | 36.7 | 16:38 | 16:41 | 0:03 | 32.2 | 3 | 99.7 | 289.9 | 180.2 | 180.6 | 16:45 | 17:12 | 16:47 | 1568 |  |  |  | 99 | 10 | 119 | 78.5 | 17 | 16:56 | 17:16 | 0:19 | 0:03 |  | 17.6 |  | 1568 | 1571 | 1563 | 5232 | 17.6 | 23 | 0 | 23 | 0 | 46 | 0 |  |  |  |  | 0 | 0 | 22301114 | CG04B1 | 1571 | 17:16 | 2.9 | 150.2 | 119 | Gr1 |  | LF2 | 179.2772 | 1 | 2
22301118 | B | 1 | JDHCG04ACZ | SH3;LF3;CCM2 | 2022-03-04 17:10 | 2022-03-04 17:44 | 34 | 41.8 | 16:59 | 17:02 | 0:03 | 30 | 2.4 | 109 | 299.5 | 188.1 | 188.1 | 17:13 | 17:37 | 17:10 | 1603 |  |  |  | 2.2 | 21 | 91 | 41.8 | 18 | 17:37 | 17:40 | 0:03 | 0:04 |  | 7.1 |  | 1603 | 1572 | 1566 | 1956 | 7.1 | 25 | 0 | 30 | 0 | 54 | 0 |  |  | 1643 | 16:57 | 0.021 | 1290 | 22301116 | CG04B1 | 1572 | 17:41 | 2.5 | 82.5 | 91 | Gr1 |  | LF3 | 101.3124 | 1 | 2
22101085 | B | 1 | JDHWT41ALN | SH1;LF1;CCM1 | 2022-03-04 17:19 | 2022-03-04 18:15 | 55.8 | 61.4 | 17:11 | 17:14 | 0:02 | 43.7 | 3.4 | 98.3 | 288.7 | 187 | 187 | 17:20 | 18:03 | 17:23 | 1603 |  |  |  | 1060 | 4 | 47 | 62.2 | 19 | 17:50 | 18:05 | 0:14 | 0:10 |  | 15.6 |  | 1603 | 1572 | 1563 | 4600 | 15.6 | 25 | 0 | 24 | 0 | 48 | 0 |  |  |  |  | 0 | 0 | 22301114 |  | 1572 | 18:12 | 3 | 150.2 | 47 | Gr1 |  | LF1 | 111.0498089 | 1 | 2
22401145 | B | 1 | JDHST29ACN | SH4;LF4;CCM2 | 2022-03-04 17:55 | 2022-03-04 18:27 | 31.5 | 41 | 17:43 | 17:46 | 0:03 | 32.4 | 3 | 105.3 | 296.8 | 188.4 | 188.5 | 17:55 | 18:24 | 18:01 | 1587 |  |  |  | 0 | 3 | 52 | 108.4 | 17 | 18:21 | 18:26 | 0:05 | 0:01 |  | 15.5 |  | 1587 | 1570 | 1565 | 4344 | 15.5 | 25 | 0 | 28 | 0 | 53 | 0 |  |  | 1646 | 17:33 | 0.031 | 211 | 22401142 | CG04B1 | 1570 | 18:27 | 2.3 | 57.8 | 52 | Gr1 |  | LF4 | 99.77903 | 0 | 2
22301119 | B | 1 | JDHST29ACN | SH3;LF3;CCM2 | 2022-03-04 18:28 | 2022-03-04 19:21 | 53.1 | 73.1 | 18:05 | 18:08 | 0:03 | 48.8 | 2.1 | 104.1 | 284.6 | 178.4 | 178.4 | 18:32 | 19:10 | 18:36 | 1530 |  |  |  | 248.9 | 7 | 62 |  | 18 | 19:07 | 19:12 | 0:06 | 0:09 |  | 26.4 |  | 1530 | 1566 | 1551 | 7566 | 26.4 | 5 | 0 | 5 | 0 | 9 | 0 |  |  | 1561 | 17:58 | 0.062 | 408 | 22201096 | CG04B1 | 1566 | 19:19 | 2.7 | 83.5 | 62 | Gr1 |  | LF3 | 74.12591 | 1 | 2
22101086 | B | 1 | JDHWT41ALN | SH1;LF1;CCM1 | 2022-03-04 18:33 | 2022-03-04 19:11 | 38.2 | 40.4 | 18:29 | 18:31 | 0:02 | 33.3 | 3.3 | 102.5 | 294.7 | 188.6 | 188.9 | 18:35 | 19:03 | 18:37 | 1587 |  |  |  | 0 | 23 | 0 | 33.3 | 15 | 19:01 | 19:05 | 0:04 | 0:06 |  | 14.9 |  | 1587 | 1575 | 1561 | 4794 | 14.9 | 27 | 0 | 28 | 0 | 55 | 0 |  |  |  |  | 0 | 0 | 22101083 |  | 1575 | 19:07 | 3 | 233.3 | 0 | Gr1 |  | LF1 | 186.8572 | 0 | 2
22201100 | B | 2 | JDHWT41ALN | SH2;LF2;LF1;CCM1 | 2022-03-04 19:11 | 2022-03-04 20:06 | 53.8 | 67.1 | 18:56 | 18:59 | 0:03 | 35.7 | 2.4 | 104.2 | 292.1 | 185.3 | 185.4 | 19:11 | 19:55 | 19:16 | 1580 | 19:41 | 19:41 | 1578 | 176 | 9 | 107 | 104.1 | 16 | 19:56 | 20:00 | 0:03 | 0:06 |  | 19.9 |  | 1580 | 1576 | 1563 | 6290 | 19.9 | 14 | 0 | 17 | 0 | 31 | 0 |  |  | 1580 | 19:16 | 0 | 0 | 22401143 | CG04B1 | 1576 | 20:00 | 2.8 | 160 | 107 | Gr1 |  | LF2 | 143.9221 | 1 | 2
22301120 | B | 1 | JDHWG29CCZ | SH3;LF3;CCM2 | 2022-03-04 19:24 | 2022-03-04 20:01 | 37.2 | 40.9 | 19:17 | 19:20 | 0:03 | 38.2 | 3 | 106.4 | 295.3 | 185.7 | 186 | 19:24 | 19:56 | 19:27 | 1603 |  |  |  | 168 | 6 | 62 | 3554.7 | 17 | 19:54 | 19:59 | 0:05 | 0:02 |  | 18.4 |  | 1603 | 1590 | 1565 | 5374 | 18.4 | 32 | 0 | 35 | 0 | 67 | 0 |  |  | 1617 | 19:14 | 0.023 | 1160 | 22401101 | ST29AC | 1590 | 20:00 | 3.1 | 193.7 | 62 | Gr1 |  | LF3 | 165.2161 | 1 | 2
22401147 | B | 1 | JDHWG29CCZ | SH4;LF4;CCM2 | 2022-03-04 20:03 | 2022-03-04 21:01 | 57.6 | 69.7 | 19:48 | 19:51 | 0:03 | 49 | 3.1 | 100.7 | 303.7 | 199.5 | 200 | 20:07 | 20:51 | 20:11 | 1569 |  |  |  | 196.5 | 10 | 120 | 71.5 | 18 | 20:47 | 20:53 | 0:06 | 0:08 |  | 20.4 |  | 1569 | 1572 | 1565 | 5929 | 20.4 | 36 | 0 | 28 | 0 | 64 | 0 |  |  | 1627 | 19:44 | 0.029 | 927 | 22201098 | WT41AL | 1572 | 20:53 | 2.7 | 137.3 | 120 | Gr1 |  | LF4 | 158.8227 | 1 | 2
22201101 | B | 1 | JDHWT41ALN | SH2;LF2;CCM1 | 2022-03-04 20:06 | 2022-03-04 20:53 | 47.2 | 53.8 | 19:56 | 19:59 | 0:03 | 43.6 | 3.2 | 107.9 | 295.6 | 184.4 | 184.5 | 20:05 | 20:42 | 20:08 | 1601 |  |  |  | 428 | 22 | 14 | 9.3 | 17 | 20:39 | 20:44 | 0:05 | 0:09 |  | 13.4 |  | 1601 | 1573 | 1553 | 4278 | 13.4 | 25 | 0 | 30 | 0 | 55 | 0 |  |  |  |  | 0 | 0 | 22401144 |  | 1573 | 20:50 | 3.2 | 216.8 | 14 | Gr1 |  | LF2 | 182.5583 | 1 | 2
22301121 | B | 2 | JDHWT41ALN | SH3;LF3;LF1;CCM1 | 2022-03-04 21:03 | 2022-03-04 21:47 | 43 | 86.1 | 20:18 | 20:21 | 0:03 | 37.1 | 3.3 | 98.3 | 294.9 | 193.2 | 193.3 | 21:06 | 21:37 | 21:21 | 1573 | 21:06 | 21:21 | 1573 | 93.8 | 4 | 48 | 46.2 | 18 | 21:35 | 21:39 | 0:04 | 0:08 |  | 19.5 |  | 1573 | 1563 | 1564 | 6376 | 19.5 | 15 | 0 | 10 | 0 | 25 | 0 |  |  | 1632 | 20:15 | 0.022 | 1250 | 22101085 | WT41AL | 1563 | 21:47 | 3.1 | 203 | 48 | Gr1 |  | LF1 | 357.8887 | 0 | 2
22401148 | B | 1 | JDHWG29CCZ | SH4;LF4;CCM2 | 2022-03-04 21:06 | 2022-03-04 21:56 | 49.8 | 51.7 | 20:58 | 21:04 | 0:06 | 34.2 | 3.1 | 106.8 | 290.1 | 179.9 | 180.2 | 21:08 | 21:47 | 21:12 | 1566 |  |  |  | 0 | 3 | 53 |  | 18 | 21:24 | 21:50 | 0:26 | 0:06 |  | 19.6 |  | 1566 | 1571 | 1551 | 5635 | 19.6 | 30 | 0 | 32 | 0 | 63 | 0 |  |  | 1641 | 20:56 | 0.025 | 1120 | 22001146 | ST29AC | 1571 | 21:51 | 2.7 | 99 | 53 | Gr1 |  | LF4 | 142.5011 | 0 | 2
22301122 | C | 1 | JDHWG29CCZ | SH3;LF3;CCM2 | 2022-03-04 21:42 | 2022-03-04 22:45 | 62.3 | 78.3 | 21:23 | 21:26 | 0:03 | 48.5 | 3.6 | 105 | 297.2 | 188.5 | 188.6 | 21:57 | 22:37 | 22:03 | 1536 |  |  |  | 172.7 | 7 | 63 |  | 21 | 22:37 | 22:43 | 0:06 | 0:02 |  | 27.1 |  | 1536 | 1569 | 1552 | 8041 | 27.1 | 5 | 0 | 5 | 0 | 9 | 0 |  |  | 1604 | 21:19 | 0.028 | 958 | 22201096 | CG04B1 | 1569 | 22:44 | 3.8 | 246.2 | 63 | Gr4 |  | LF3 | 367.4436 | 0 | 2
22101089 | C | 1 | JDHSG37ALZ | SH1;LF1;CCM1 | 2022-03-04 21:48 | 2022-03-04 22:45 | 56.4 | 57.6 | 21:45 | 21:47 | 0:02 | 43.6 | 3 | 104.1 | 298.3 | 190.7 | 191.1 | 21:47 | 22:35 | 21:51 | 1583 |  |  |  | 782 | 20 | 93 | 74.7 | 18 | 22:32 | 21:51 | 00:-41:-34 | 0:08 |  | 16.5 |  | 1583 | 1569 | 1564 | 5440 | 16.5 | 31 | 0 | 31 | 0 | 62 | 0 |  |  |  |  | 0 | 0 | 22201099 |  | 1569 | 22:45 | 2.8 | 134.3 | 93 | Gr4 |  | LF1 | 150.7242 | 1 | 2
22401149 | C | 2 | JDTL0550DN | SH4;LF4;LF5;CCM3 | 2022-03-04 22:51 | 2022-03-05 00:20 | 52.6 | 143.7 | 21:56 | 21:56 | 0:00 | 5.4 | 3 | 107.3 | 301.7 | 192 | 192.7 | 22:51 | 0:10 | 23:43 | 1541 | 23:32 | 23:43 | 1541 | 124.3 | 6 | 63 | 32.3 | 1 | 22:52 | 0:18 | 1:26 | 0:02 |  | 32.9 |  | 1541 | 1563 | 1560 | 10876 | 32.9 | 9 | 0 | 8 | 0 | 17 | 0 |  |  | 1601 | 21:54 | 0.031 | 860 | 22301120 | WG29CC | 1563 | 0:18 | 0.1 | 0 | 63 | Gr4 |  | LF4 | 154.5013661 | 0 | 2
22201103 | C | 1 | JDHSG37ALZ | SH2;LF2;CCM1 | 2022-03-04 22:49 | 2022-03-04 23:33 | 44.6 | 45 | 22:46 | 22:48 | 0:03 | 42.1 | 3.7 | 104.8 | 300.7 | 191.8 | 192.1 | 22:53 | 23:26 | 22:57 | 1600 |  |  |  | 957 | 9 | 108 | 86.7 | 18 | 23:14 | 23:28 | 0:14 | 0:06 |  | 11.2 |  | 1600 | 1572 | 1565 | 3501 | 11.2 | 38 | 0 | 40 | 0 | 78 | 0 |  |  |  |  | 0 | 0 | 22201100 | WT41AL | 1572 | 23:29 | 3.4 | 264 | 108 | Gr4 |  | LF2 | 240.478 | 1 | 2
22301123 | C | 1 | JDHST29EXZ | SH3;LF3;CCM2 | 2022-03-04 23:20 | 2022-03-05 00:22 | 62.7 | 83.4 | 22:56 | 22:59 | 0:03 | 48.9 | 2.8 | 107.2 | 296.2 | 186.3 | 186.2 | 23:24 | 0:18 | 23:23 | 1548 |  |  |  | 0 | 16 | 39 | 96 | 18 | 0:15 | 0:22 | 0:07 | 0:01 |  | 35 |  | 1548 | 1575 | 1573 | 10252 | 35 | 40 | 0 | 40 | 0 | 80 | 0 |  |  | 1622 | 22:55 | 0.026 | 1060 | 22401146 |  | 1578 | 23:34 | 3.2 | 206.2 | 39 | Gr4 |  | LF3 | 282.6473 | 0 | 2
22201104 | C | 1 | JDHSG37ALZ | SH2;LF2;CCM1 | 2022-03-05 00:05 | 2022-03-05 00:31 | 26.1 | 31.9 | 23:56 | 23:59 | 0:03 | 27.8 | 2.7 | 108.4 | 303.3 | 191.8 | 192.2 | 0:03 | 0:27 | 0:03 | 1550 |  |  |  | 349 | 4 | 49 | 51.5 | 18 | 0:15 | 0:29 | 0:14 | 0:02 |  | 5.7 |  | 1550 | 1572 | 1565 | 1793 | 5.7 | 35 | 0 | 35 | 0 | 71 | 0 |  |  | 1602 | 23:52 | 0.039 | 681 | 22301121 | WT41AL | 1572 | 0:29 | 3.1 | 205.3 | 49 | Gr4 |  | LF2 | 249.5317 | 0 | 2
22301124 | C | 2 | JDHST29EXZ | SH3;LF3;LF4;CCM2 | 2022-03-05 00:29 | 2022-03-05 01:23 | 52.3 | 78.2 | 0:02 | 0:05 | 0:03 | 29.8 | 3.1 | 100.9 | 292.8 | 188.8 | 188.8 | 0:30 | 1:18 | 0:33 | 1538 | 0:54 | 1:02 | 1584 | 149.2 | 10 | 121 | 106.5 | 18 | 1:17 | 1:20 | 0:04 | 0:02 |  | 26.9 |  | 1538 | 1570 | 1565 | 8007 | 26.9 | 40 | 0 | 24 | 0 | 64 | 0 |  |  | 1566 | 0:48 | 0.037 | 713 | 22401147 | WG29CC | 1570 | 1:21 | 3.4 | 250.8 | 121 | Gr4 |  | LF3 | 256.9171834 | 1 | 2
22101091 | C | 1 | JDHSG37ALZ | SH1;LF1;CCM1 | 2022-03-05 00:35 | 2022-03-05 01:17 | 41.6 | 44.7 | 0:29 | 0:32 | 0:03 | 40.6 | 4.9 | 106.3 | 298 | 186.6 | 186.8 | 0:36 | 1:09 | 0:39 | 1609 |  |  |  | 189 | 18 | 25 | 24 | 18 | 1:05 | 1:11 | 0:06 | 0:05 |  | 9.1 |  | 1609 | 1571 | 1559 | 2941 | 9.1 | 28 | 0 | 29 | 0 | 56 | 0 |  |  | 1629 | 0:26 | 0.031 | 891 | 22101088 |  | 1571 | 1:15 | 2.7 | 103.3 | 25 | Gr4 |  | LF1 | 203.9762 | 0 | 2
22401151 | C | 2 | JDHSH29ALE | SH4;LF4;LF4;CCM2 | 2022-03-05 00:49 | 2022-03-05 02:16 | 53 | 89.6 | 0:42 | 0:47 | 0:05 | 37 | 2.7 | 109.1 | 295.8 | 183.8 | 184 | 1:27 | 2:04 | 1:35 | 1541 | 1:27 | 1:35 | 1541 | 102.9 | 3 | 54 | 99 | 19 | 1:55 | 2:12 | 0:17 | 0:05 |  | 25.3 |  | 1541 | 1569 | 1566 | 7620 | 25.3 | 25 | 0 | 21 | 0 | 46 | 0 |  |  | 1632 | 0:38 | 0.032 | 853 | 22401148 | WG29CC | 1569 | 2:12 | 3.5 | 231 | 54 | Gr4 |  | LF4 | 289.8856316 | 0 | 2
22201105 | C | 2 | JDHSG37ALZ | SH2;LF2;LF1;CCM1 | 2022-03-05 01:18 | 2022-03-05 02:23 | 63.2 | 72.3 | 1:06 | 1:11 | 0:05 | 39.6 | 2.4 | 103.8 | 283.5 | 177.1 | 177.3 | 1:18 | 2:10 | 1:21 | 1616 | 1:48 | 1:52 | 1580 | 0 | 7 | 64 | 69.4 | 18 | 2:08 | 2:14 | 0:06 | 0:07 |  | 10.7 |  | 1616 | 1568 | 1564 | 3085 | 10.7 | 8 | 0 | 11 | 0 | 19 | 0 |  |  | 1616 | 1:21 | 0.024 | 1184 | 22301122 | WG29CC | 1568 | 2:18 | 3 | 143.6 | 64 | Gr4 |  | LF2 | 205.9726 | 0 | 2
22401152 | C | 2 | JDHSH29ALE | SH4;LF4;LF3;CCM2 | 2022-03-05 02:17 | 2022-03-05 03:05 | 45.3 | 69.6 | 1:51 | 1:55 | 0:04 | 31.5 | 3.6 | 106.8 | 303.6 | 193.1 | 193.2 | 2:17 | 2:55 | 2:22 | 1567 | 2:33 | 2:42 | 1581 | 178.1 | 9 | 109 | 62.4 | 18 | 2:59 | 3:03 | 0:04 | 0:02 |  | 19.6 |  | 1567 | 1570 | 1566 | 5656 | 19.6 | 35 | 0 | 33 | 0 | 68 | 0 |  |  | 1567 | 2:22 | 0.035 | 771 | 22201103 | SG37AL | 1570 | 3:03 | 3.1 | 207.9 | 109 | Gr4 |  | LF4 | 272.8602 | 0 | 2
22201106 | C | 1 | JDHSG37ALZ | SH2;LF2;CCM1 | 2022-03-05 02:24 | 2022-03-05 03:05 | 41.5 | 44.4 | 2:17 | 2:21 | 0:04 | 33.2 | 2 | 110.5 | 294.7 | 181.7 | 182.2 | 2:26 | 2:55 | 2:29 | 1595 |  |  |  | 78 | 6 | 64 | 296.7 | 18 | 2:43 | 2:58 | 0:15 | 0:07 |  | 10.1 |  | 1595 | 1576 | 1565 | 3022 | 10.1 | 33 | 0 | 35 | 0 | 68 | 0 |  |  | 1621 | 2:13 | 0.033 | 825 | 22301120 | WG29CC | 1576 | 2:59 | 2.7 | 99 | 64 | Gr4 |  | LF2 | 162.1614 | 0 | 2
22301126 | C | 2 | JDHSH29ALE | SH3;LF3;LF3;CCM2 | 2022-03-05 02:28 | 2022-03-05 03:55 | 46.2 | 94 | 2:18 | 2:21 | 0:03 | 37.2 | 2.7 | 105.6 | 316.7 | 208.5 | 208.5 | 3:18 | 3:49 | 3:17 | 1533 | 3:18 | 3:17 | 1533 | 304.2 | 16 | 40 | 40.4 | 20 | 3:47 | 3:51 | 0:05 | 0:04 |  | 28.1 |  | 1533 | 1565 | 1565 | 8204 | 28.1 | 9 | 0 | 10 | 0 | 19 | 0 |  |  | 1598 | 2:12 | 0.041 | 638 | 22301123 | ST29EX | 1565 | 3:52 | 2.9 | 167 | 40 | Gr4 |  | LF3 | 241.4205 | 0 | 2
22101093 | C | 2 | JDHSG37ALZ | SH1;LF1;LF2;CCM1 | 2022-03-05 02:46 | 2022-03-05 04:02 | 72.7 | 85 | 2:34 | 2:37 | 0:02 | 52.3 | 4.2 | 102.8 | 289.6 | 181.7 | 182.6 | 3:02 | 3:57 | 3:06 | 1546 | 3:56 | 3:54 | 1568 | 135 | 4 | 50 | 51.1 | 19 | 3:55 | 4:00 | 0:04 | 0:02 |  | 19.4 |  | 1546 | 1565 | 1565 | 6006 | 19.4 | 72 | 0 | 67 | 0 | 138 | 1 |  |  | 1568 | 3:35 | 0.026 | 998 | 22201104 | SG37AL | 1565 | 4:00 | 6.5 | 767.2 | 50 | Gr4 |  | LF1 | 248.0913712 | 0 | 2
22201107 | C | 2 | JDHSH29ALE | SH2;LF2;LF4;CCM2 | 2022-03-05 03:36 | 2022-03-05 04:35 | 42.5 | 61.8 | 3:29 | 3:33 | 0:04 | 33.3 | 2.1 | 104.4 | 290.5 | 184.1 | 184.2 | 3:56 | 4:32 | 3:59 | 1580 | 3:56 | 3:59 | 1580 | 0 | 10 | 122 | 58.8 | 23 | 4:28 | 4:34 | 0:06 | 0:01 |  | 13.2 |  | 1580 | 1569 | 1567 | 3937 | 13.2 | 32 | 0 | 26 | 0 | 59 | 0 |  |  | 1652 | 3:25 | 0.03 | 924 | 22301124 | ST29EX | 1569 | 4:35 | 2.9 | 33 | 122 | Gr4 |  | LF4 | 95.0059774 | 0 | 2
22101094 | C | 1 | JDHSG37ALZ | SH1;LF1;CCM1 | 2022-03-05 04:05 | 2022-03-05 04:41 | 35.3 | 37.7 | 4:01 | 4:03 | 0:02 | 33.5 | 2.9 | 100.5 | 284.6 | 180.8 | 181.2 | 4:07 | 4:36 | 4:10 | 1600 |  |  |  | 116 | 3 | 55 | 43.5 | 18 | 4:32 | 4:39 | 0:07 | 0:02 |  | 10.2 |  | 1600 | 1574 | 1564 | 3031 | 10.2 | 42 | 0 | 47 | 0 | 89 | 0 |  |  | 1643 | 3:55 | 0.035 | 783 | 22401151 | SH29AL | 1574 | 4:39 | 2.5 | 49.5 | 55 | Gr4 |  | LF1 | 139.4148 | 0 | 2
22401154 | C | 2 | JDHSH29ALE | SH4;LF4;LF3;CCM2 | 2022-03-05 04:42 | 2022-03-05 05:30 | 47.2 | 66.6 | 4:18 | 4:23 | 0:05 | 16.6 | 3 | 108.8 | 324.1 | 212.3 | 212.3 | 4:42 | 5:26 | 4:45 | 1565 | 5:17 | 5:14 | 1584 | 0 | 19 | 0 | 10650.6 | 19 | 4:55 | 5:29 | 0:34 | 0:01 |  | 23.5 |  | 1565 | 1572 | 1565 | 7046 | 23.5 | 0 | 0 | 0 | 0 | 0 | 0 |  |  | 1595 | 5:02 | 0.028 | 995 | 22401026 | CG04B1 | 1572 | 5:30 | 2.8 | 170.6 | 0 | Gr4 |  | LF4 | 218.4487 | 0 | 2
22201108 | C | 1 | JDHSG37ALZ | SH2;LF2;CCM1 | 2022-03-05 04:54 | 2022-03-05 05:37 | 43.6 | 48.1 | 4:45 | 4:49 | 0:04 | 39.3 | 3.5 | 107.6 | 300.3 | 188.8 | 189.1 | 4:54 | 5:28 | 4:59 | 1628 |  |  |  | 0 | 20 | 96 | 24.3 | 19 | 5:26 | 5:31 | 0:05 | 0:07 |  | 7.6 |  | 1628 | 1575 | 1559 | 2341 | 7.6 | 46 | 0 | 47 | 0 | 93 | 0 |  |  | 1651 | 4:42 | 0.025 | 1140 | 22301125 |  | 1575 | 5:34 | 3.4 | 221.8 | 96 | Gr4 |  | LF2 | 225.9334461 | 1 | 2
22401155 | A | 1 | JDHSG37ALZ | SH4;LF4;CCM2 | 2022-03-05 05:46 | 2022-03-05 06:24 | 38.6 | 41.8 | 5:40 | 5:43 | 0:03 | 39 | 3.5 | 108.3 | 323 | 210.5 | 211.1 | 5:46 | 6:20 | 5:48 | 1601 |  |  |  | 0 | 16 | 41 | 38.5 | 18 | 6:18 | 6:23 | 0:05 | 0:01 |  | 9.9 |  | 1601 | 1567 | 1564 | 2817 | 9.9 | 35 | 0 | 38 | 0 | 72 | 0 |  |  | 1643 | 5:38 | 0.017 | 1670 | 22301126 | SH29AL | 1567 | 6:24 | 3.1 | 248.8 | 41 | Gr2 |  | LF4 | 228.1465 | 1 | 2
22301129 | A | 2 | JDHSG37ALZ | SH3;LF3;LF4;CCM2 | 2022-03-05 06:09 | 2022-03-05 07:23 | 71.6 | 87.7 | 5:55 | 5:56 | 0:00 | 47.4 | 2.4 | 109 | 300.7 | 200 | 200.4 | 6:30 | 7:19 | 6:32 | 1545 | 7:15 | 7:15 | 1570 | 93 | 4 | 51 | 46 | 15 | 6:55 | 7:22 | 0:27 | 0:01 |  | 23.2 |  | 1545 | 1565 | 1565 | 6924 | 23.2 | 38 | 0 | 42 | 0 | 80 | 0 |  |  | 1582 | 7:07 | 0.029 | 912 | 22101093 | SG37AL | 1565 | 7:23 | 2.5 | 169.3 | 51 | Gr2 | slag carry over heat. | LF3 | 74.38516 | 0 | 2
22101096 | A | 1 | JDHSG37ALZ | SH1;LF1;CCM1 | 2022-03-05 06:50 | 2022-03-05 07:31 | 41.2 | 91.7 | 5:59 | 5:59 | 0:00 | 37.8 | 3.5 | 101.3 | 297.5 | 192.7 | 192.7 | 6:52 | 7:24 | 6:56 | 1546 |  |  |  | 27 | 23 | 0 | 92.5 | 18 | 7:24 | 7:27 | 0:04 | 0:04 |  | 20.1 |  | 1546 | 1564 | 1565 | 5911 | 20.1 | 13 | 0 | 6 | 0 | 19 | 0 |  |  | 1638 | 5:56 | 0.027 | 1031 | 22101092 |  | 1564 | 7:28 | 3.1 | 198 | 0 | Gr2 |  | LF1 | 248.3557 | 0 | 2
22401156 | A | 2 | JDHSG37ALZ | SH4;LF4;LF4;CCM2 | 2022-03-05 07:02 | 2022-03-05 08:26 | 59.5 | 93.7 | 6:49 | 6:52 | 0:03 | 43.3 | 2.9 | 108.7 | 300.8 | 189 | 189.2 | 7:33 | 8:21 | 7:35 | 1530 | 7:33 | 7:35 | 1530 | 0 | 3 | 56 | 55.6 | 18 | 8:02 | 8:25 | 0:24 | 0:01 |  | 27.3 |  | 1530 | 1566 | 1564 | 7909 | 27.3 | 32 | 0 | 30 | 0 | 62 | 0 |  |  | 1623 | 6:44 | 0.027 | 1000 | 22101094 | SG37AL | 1566 | 8:26 | 3.2 | 203.3 | 56 | Gr2 |  | LF4 | 298.1604 | 0 | 2
22101097 | A | 2 | JDHSG37ALZ | SH1;LF1;LF1;CCM1 | 2022-03-05 07:45 | 2022-03-05 08:38 | 46 | 57.6 | 7:38 | 7:40 | 0:02 | 40.3 | 3.1 | 104.1 | 291.9 | 184.5 | 184.7 | 7:51 | 8:26 | 7:54 | 1602 |  |  |  | 0 | 5 | 66 | 12052 | 20 | 8:06 | 8:29 | 0:23 | 0:09 |  | 18.1 |  | 1602 | 1581 | 1563 | 4937 | 18.1 | 33 | 0 | 33 | 0 | 66 | 0 |  |  | 1581 | 8:30 | 0.028 | 1007 | 22200965 | CG04B1 | 1581 | 8:30 | 3.3 | 165 | 66 | Gr2 | NEW LINING LADLE, HEAT DELAYED TO LIFT DUE TO TAP CHANGER PROBLEM | LF1 | 0 | 0 | 2
22201111 | A | 2 | JDHSG37AMZ | SH2;LF2;LF1;CCM1 | 2022-03-05 08:32 | 2022-03-05 10:06 | 86.3 | 106 | 8:17 | 8:20 | 0:03 | 66.3 | 3.3 | 112.2 | 311.8 | 196 | 196.3 | 8:37 | 9:56 | 8:39 | 1538 | 9:16 | 9:15 | 1564 | 0 | 18 | 27 | 72.2 | 18 | 8:53 | 9:58 | 1:05 | 0:08 |  | 41.6 |  | 1538 | 1586 | 1563 | 12775 | 41.6 | 8 | 0 | 16 | 0 | 25 | 0 |  |  | 1566 | 8:54 | 0.028 | 972 | 22301127 |  | 1586 | 9:59 | 2.7 | 132 | 27 | Gr2 |  | LF2 | 260.772 | 0 | 2
22401157 | A | 2 | JDHSG37ALZ | SH4;LF4;LF3;CCM2 | 2022-03-05 08:30 | 2022-03-05 09:22 | 48.2 | 79.9 | 7:59 | 8:02 | 0:03 | 39.3 | 2.1 | 109.4 | 301.9 | 190 | 190.4 | 8:34 | 9:15 | 8:35 | 1526 | 8:44 | 9:00 | 1541 | 182.4 | 20 | 97 | 65.4 | 18 | 8:49 | 9:19 | 0:30 | 0:03 |  | 29.8 |  | 1526 | 1572 | 1564 | 8437 | 29.8 | 10 | 0 | 10 | 0 | 20 | 0 |  |  | 1526 | 8:35 | 0.033 | 817 | 22201108 | SG37AL | 1572 | 9:19 | 2.9 | 165 | 97 | Gr2 |  | LF4 | 125.5067 | 1 | 2
22401158 | A | 1 | JDHSG37AMZ | SH4;LF4;CCM2 | 2022-03-05 09:18 | 2022-03-05 10:24 | 65.9 | 77.8 | 9:03 | 9:06 | 0:03 | 44.8 | 3.2 | 110.3 | 300.5 | 186.6 | 187 | 9:21 | 10:14 | 9:21 | 1588 |  |  |  | 0 | 16 | 42 | 83.8 | 18 | 10:01 | 10:17 | 0:16 | 0:06 |  | 19.2 |  | 1588 | 1567 | 1564 | 5388 | 19.2 | 44 | 0 | 47 | 0 | 92 | 0 |  |  | 1658 | 9:00 | 0.025 | 1100 | 22401155 | SG37AL | 1567 | 10:17 | 3 | 168.3 | 42 | Gr2 |  | LF4 | 149.8831 | 1 | 2
22201112 | A | 2 | JDTL0550DN | SH2;LF2;LF5;CCM3 | 2022-03-05 10:00 | 2022-03-05 12:04 | 78.3 | 147 | 9:33 | 9:37 | 0:04 | 45.6 | 2.8 | 113.3 | 307.6 | 190.9 | 191.6 | 10:02 | 12:00 | 10:06 | 1563 | 11:30 | 11:44 | 1549 | 0 | 23 | 0 | 53.6 | 1 | 10:08 | 11:51 | 1:43 | 0:06 |  | 29.6 | 0.9 | 1563 | 1563 | 1563 | 8717 | 29.6 | 20 | 0 | 28 | 0 | 49 | 0 |  |  | 1563 | 9:31 | 0.027 | 1021 | 22101096 | SG37AL | 1563 | 11:58 | 0.1 |  | 0 | Gr2 |  | LF2 | 1387.902 | 0 | 2
22301132 | A | 1 | JDHSG37AMZ | SH3;LF3;CCM2 | 2022-03-05 10:13 | 2022-03-05 11:16 | 63.1 | 83.6 | 9:50 | 9:53 | 0:03 | 50.5 | 3.7 | 107.9 | 303.3 | 190.9 | 191.7 | 10:23 | 11:14 | 10:22 | 1536 |  |  |  | 169.3 | 4 | 52 |  | 18 | 11:13 | 11:16 | 0:03 | 0:01 |  | 29.2 |  | 1536 | 1568 | 1552 | 7947 | 29.2 | 13 | 0 | 13 | 0 | 26 | 0 |  |  | 1611 | 9:46 | 0.025 | 1070 | 22301129 | SG37AL | 1568 | 11:11 | 4.8 | 523 | 52 | Gr2 |  | LF3 | 161.9667 | 0 | 2
22101099 | A | 1 | JDHSG37ATZ | SH1;LF1;CCM1 | 2022-03-05 10:08 | 2022-03-05 11:14 | 66 | 70.1 | 10:02 | 10:04 | 0:03 | 40.9 | 5 | 96.8 | 292.4 | 190.2 | 190.7 | 10:16 | 11:04 | 10:18 | 1568 |  |  |  | 161 | 9 | 111 | 61.3 | 18 | 11:05 | 11:10 | 0:05 | 0:05 |  | 23.2 |  | 1568 | 1571 | 1564 | 6960 | 23.2 | 17 | 0 | 20 | 0 | 37 | 0 |  |  | 1595 | 9:56 | 0.029 | 890 | 22301128 |  | 1571 | 11:10 | 4.3 | 425 | 111 | Gr2 |  | LF1 | 342.3453 | 0 | 2
22401159 | A | 2 | JDHSG37AMZ | SH4;LF4;LF4;CCM2 | 2022-03-05 10:26 | 2022-03-05 12:20 | 105.2 | 116.2 | 10:21 | 10:24 | 0:02 | 49.8 | 4.6 | 105.4 | 306.5 | 196.5 | 196.5 | 11:20 | 12:05 | 11:24 | 1526 |  |  |  | 263.4 | 3 | 57 | 43.9 | 18 | 11:37 | 12:09 | 0:31 | 0:12 |  | 34.1 |  | 1526 | 1564 | 1563 | 9550 | 34.1 | 33 | 0 | 32 | 0 | 64 | 0 |  |  | 1564 | 12:09 | 0.03 | 885 | 22401156 | SG37AL | 1564 | 12:09 | 3.7 | 329.7 | 57 | Gr2 |  | LF4 | 464.8763 | 0 | 2
22101100 | A | 1 | JDHSG37ATZ | SH1;LF1;CCM1 | 2022-03-05 11:16 | 2022-03-05 12:05 | 48.3 | 60.5 | 11:02 | 11:04 | 0:02 | 0 | 6.1 | 100.8 | 294.2 | 187 | 187.3 | 11:16 | 11:49 | 11:32 | 1594 |  |  |  | 0 | 22 | 18 | 70 | 20 | 11:58 | 12:01 | 0:03 | 0:04 |  | 19.3 |  | 1594 | 1565 | 1564 | 5959 | 19.3 | 49 | 0 | 45 | 0 | 94 | 1 |  |  | 1609 | 11:00 | 0.03 | 899 | 22201110 |  | 1565 | 12:02 | 5 | 490 | 18 | Gr2 |  | LF1 | 229.1667 | 0 | 2
22201114 | A | 1 | JDHSG37AMZ | SH2;LF2;CCM1 | 2022-03-05 12:06 | 2022-03-05 12:51 | 44.6 | 50.3 | 11:57 | 12:00 | 0:03 | 45.5 | 2.9 | 110.1 | 305.8 | 192.5 | 192.9 | 12:06 | 12:41 | 12:09 | 1601 |  |  |  | 0 | 18 | 28 | 31.9 | 18 | 12:46 | 12:50 | 0:03 | 0:01 |  | 13.6 |  | 1601 | 1573 | 1559 | 4210 | 13.6 | 32 | 0 | 39 | 0 | 72 | 0 |  |  | 1633 | 11:56 | 0.022 | 1240 | 22201111 | SG37AM | 1573 | 12:50 | 2.5 | 82.8 | 28 | Gr2 |  | LF2 | 118.5187 | 1 | 2
22401160 | A | 2 | JDHSG37AMZ | SH4;LF4;LF4;CCM2 | 2022-03-05 12:11 | 2022-03-05 13:12 | 59.8 | 106.5 | 11:23 | 11:26 | 0:02 | 46.8 | 4.1 | 109.7 | 302.2 | 188.3 | 188.4 | 12:13 | 13:05 | 12:18 | 1531 | 12:30 | 12:48 | 1579 | 0 | 20 | 98 | 42.7 | 18 | 13:05 | 13:08 | 0:04 | 0:04 |  | 26.9 |  | 1531 | 1562 | 1564 | 7944 | 26.9 | 32 | 0 | 27 | 0 | 59 | 0 |  |  | 1531 | 12:18 | 0.026 | 1050 | 22401157 | SG37AL | 1562 | 13:09 | 3.4 | 238.3 | 98 | Gr2 |  | LF4 | 247.3282 | 1 | 2
22101101 | A | 1 | JDHWT41AMN | SH1;LF1;CCM1 | 2022-03-05 12:42 | 2022-03-05 13:53 | 70.9 | 84 | 12:27 | 12:29 | 0:03 | 46.7 | 3.5 | 100.6 | 303.1 | 198 | 199 | 13:05 | 13:43 | 13:06 | 1544 |  |  |  | 0 | 21 | 96 | 47.3 | 18 | 13:48 | 13:52 | 0:04 | 0:01 |  | 21.9 |  | 1544 | 1565 | 1563 | 6923 | 21.9 | 25 | 0 | 25 | 0 | 50 | 0 |  |  | 1647 | 12:24 | 0.024 | 1143 | 22101098 |  | 1565 | 13:53 | 2.8 | 165 | 96 | Gr2 |  | LF1 | 299.4064 | 0 | 2
22401161 | B | 2 | JDHSG37ALZ | SH4;LF4;LF4;CCM2 | 2022-03-05 13:13 | 2022-03-05 14:03 | 42.3 | 84.7 | 12:36 | 12:39 | 0:03 | 0 | 3 | 112.6 | 306.4 | 190.6 | 190.8 | 13:13 | 13:51 | 13:18 | 1539 |  |  |  | 0 | 14 | 1 | 16472.5 | 20 | 13:50 | 13:54 | 0:04 | 0:09 |  | 29.8 |  | 1539 | 1582 | 1563 | 8745 | 29.8 | 16 | 0 | 23 | 0 | 39 | 0 |  |  | 1582 | 13:55 | 0.022 | 1270 | 22300940 | ST29EX | 1582 | 13:55 | 3.1 | 147.8 | 1 | Gr1 |  | LF4 | 0 | 0 | 2
22301135 | B | 1 | JDHSG37ALZ | SH3;LF3;CCM2 | 2022-03-05 13:59 | 2022-03-05 14:39 | 40.8 | 65.6 | 13:31 | 13:34 | 0:03 | 40.6 | 3.3 | 104.4 | 305.6 | 197.1 | 197.8 | 14:00 | 14:36 | 14:06 | 1566 |  |  |  | 0 | 4 | 53 | 65.8 | 18 | 14:34 | 14:38 | 0:04 | 0:01 |  | 18.9 |  | 1566 | 1573 | 1565 | 5595 | 18.9 | 41 | 0 | 41 | 0 | 82 | 0 |  |  | 1635 | 13:29 | 0.019 | 1440 | 22301132 | SG37AM | 1573 | 14:39 | 3.3 | 252.8 | 53 | Gr1 |  | LF3 | 448.821 | 0 | 2
22101102 | B | 1 | JDHSG37ALZ | SH1;LF1;CCM1 | 2022-03-05 13:57 | 2022-03-05 14:42 | 44.7 | 62.5 | 13:37 | 13:39 | 0:02 | 19.5 | 4 | 96.8 | 286.7 | 184.1 | 184.3 | 13:59 | 14:36 | 13:58 | 1587 |  |  |  | 0 | 9 | 111 | 77.8 | 20 | 14:31 | 14:39 | 0:08 | 0:03 |  | 14.4 |  | 1587 | 1567 | 1565 | 3640 | 14.4 | 31 | 0 | 28 | 0 | 59 | 0 |  |  | 1638 | 13:37 | 0.022 | 1232 | 22101099 | SG37AT | 1567 | 14:40 | 3.5 | 206.9 | 111 | Gr1 |  | LF1 | 316.3624 | 0 | 2
22401162 | B | 3 | JDHSG37ALZ | SH4;LF4;LF4;LF4;CCM1 | 2022-03-05 14:02 | 2022-03-05 15:41 | 52.7 | 102.6 | 13:58 | 13:58 | 0:00 | 43.4 | 3.5 | 105.4 | 301.9 | 192.5 | 193 | 14:44 | 15:31 | 14:50 | 1591 | 14:44 | 14:50 | 1591 | 0 | 3 | 57 | 31.4 | 15 | 15:31 | 15:35 | 0:04 | 0:06 |  | 16.6 |  | 1591 | 1564 | 1560 | 4726 | 16.6 | 50 | 0 | 42 | 0 | 93 | 0 |  |  | 1564 | 15:35 | 0.022 | 1210 | 22401159 | SG37AM | 1564 | 15:35 | 3.7 | 379.5 | 57 | Gr1 |  | LF4 | 374.1078 | 1 | 2
22301136 | B | 1 | JDHSG37ALZ | SH3;LF3;CCM2 | 2022-03-05 15:33 | 2022-03-05 16:33 | 60 | 95.6 | 14:55 | 14:58 | 0:03 | 54.8 | 3.4 | 109.4 | 304.9 | 191.6 | 192.1 | 15:39 | 16:22 | 15:46 | 1554 |  |  |  | 34.8 | 18 | 29 | 50.2 | 17 | 16:23 | 16:22 | 00:00:-31 | 0:09 |  | 25.1 |  | 1554 | 1574 | 1564 | 7098 | 25.1 | 3 | 0 | 3 | 0 | 7 | 0 |  |  | 1625 | 14:51 | 0.024 | 1110 | 22201114 | SG37AM | 1574 | 16:32 | 3.7 | 329.3 | 29 | Gr1 |  | LF3 | 329.0345 | 1 | 2
22101103 | B | 2 | JDHSG37ALZ | SH1;LF1;LF1;CCM2 | 2022-03-05 15:10 | 2022-03-05 15:50 | 34.2 | 41.6 | 15:06 | 15:08 | 0:02 | 32.6 | 3.6 | 104.1 | 293.3 | 185.4 | 185.6 | 15:11 | 15:39 | 15:13 | 1620 |  |  |  | 428 | 5 | 68 | 46.5 | 18 | 15:36 | 15:42 | 0:06 | 0:08 |  | 7.3 |  | 1620 | 1567 | 1564 | 2166 | 7.3 | 35 | 0 | 34 | 0 | 68 | 0 |  |  | 1567 | 15:43 | 0 | 0 | 22201113 |  | 1567 | 15:43 | 3.1 | 174.6 | 68 | Gr1 |  | LF1 | 187.3215 | 1 | 2
22101104 | B | 2 | JDHSG37ALZ | SH1;LF1;LF1;CCM1 | 2022-03-05 16:24 | 2022-03-05 17:11 | 40.8 | 52.6 | 16:16 | 16:18 | 0:02 | 38.4 | 3.7 | 104.9 | 293.4 | 184.5 | 184.8 | 16:26 | 17:00 | 16:29 | 1602 |  |  |  | 0 | 19 | 3 | 68.7 | 20 | 16:56 | 17:03 | 0:06 | 0:08 |  | 10.6 |  | 1602 | 1565 | 1564 | 3219 | 10.6 | 38 | 0 | 41 | 0 | 79 | 0 |  |  | 1565 | 17:03 | 0 | 0 | 22301133 |  | 1565 | 17:03 | 4.1 | 319.1 | 3 | Gr1 |  | LF1 | 222.2561 | 0 | 2
22201118 | B | 3 | JDTL0550DN | SH2;LF2;LF2;LF5;CCM3 | 2022-03-05 17:04 | 2022-03-05 19:00 | 93.9 | 131.7 | 16:46 | 16:49 | 0:02 | 84.8 | 2.5 | 116.5 | 293.4 | 172.9 | 174.4 | 17:13 | 18:42 |  |  | 17:13 |  |  | 688 | 14 | 2 | 94.1 | 10 | 18:00 | 18:45 | 0:45 | 0:16 |  | 34.5 |  | 1581 | 1574 | 1570 | 10642 | 34.5 | 6 | 0 | 9 | 0 | 16 | 0 |  |  |  |  | 0 | 0 | 22401161 | SG37AL | 1574 | 19:00 | 1.6 | 51.8 | 2 | Gr1 |  | LF2 | 377.0703609 | 0 | 2
22401164 | B | 1 | JDHSG37ALZ | SH4;LF4;CCM2 | 2022-03-05 16:56 | 2022-03-05 17:36 | 40.5 | 44.5 | 16:49 | 16:52 | 0:03 | 40.1 | 2.2 | 103.5 | 309 | 203.3 | 203.3 | 16:57 | 17:32 | 16:59 | 1583 |  |  |  | 167.9 | 21 | 97 | 107.1 | 18 | 17:27 | 17:32 | 0:05 | 0:01 |  | 17.5 |  | 1583 | 1562 | 1564 | 4781 | 17.5 | 35 | 0 | 46 | 0 | 81 | 0 |  |  | 1616 | 16:46 | 0.026 | 1020 | 22101101 | WT41AM | 1562 | 17:35 | 3.3 | 276.2 | 97 | Gr1 |  | LF4 | 256.2331 | 1 | 2
22101105 | B | 1 | JDHSG37ALZ | SH1;LF1;CCM1 | 2022-03-05 17:28 | 2022-03-05 18:02 | 34.2 | 35.3 | 17:22 | 17:27 | 0:05 | 0 | 3.7 | 104 | 295.2 | 187 | 187.5 | 17:28 | 17:55 | 17:29 | 1598 |  |  |  | 0 | 6 | 68 | 77.1 | 18 | 17:51 | 17:56 | 0:05 | 0:06 |  | 8.8 |  | 1598 | 1573 | 1565 | 2762 | 8.8 | 25 | 0 | 26 | 0 | 51 | 0 |  |  |  |  | 0 | 0 | 22201115 |  | 1573 | 17:58 | 3.3 | 231.3 | 68 | Gr1 |  | LF1 | 181.6523 | 0 | 2
22301137 | B | 2 | JDHWT41AMN | SH3;LF3;LF3;CCM2 | 2022-03-05 17:38 | 2022-03-05 18:28 | 41.9 | 56.8 | 17:28 | 17:31 | 0:03 | 42.5 | 2.9 | 96.8 | 290.3 | 190.1 | 190.6 | 17:38 | 18:15 | 17:41 | 1610 |  |  |  | 142 | 9 | 111 | 96.5 | 20 | 18:15 | 18:18 | 0:03 | 0:10 |  | 10.1 |  | 1610 | 1563 | 1564 | 2802 | 10.1 | 31 | 0 | 46 | 0 | 77 | 0 |  |  | 1563 | 18:19 | 0.028 | 961 | 22101102 | SG37AL | 1563 | 18:19 | 5.2 | 543.5 | 111 | Gr1 |  | LF3 | 372.9079 | 0 | 2
22401165 | B | 1 | JDHSG37ALZ | SH4;LF4;CCM2 | 2022-03-05 18:22 | 2022-03-05 19:14 | 51.5 | 77.9 | 17:53 | 17:56 | 0:02 | 42.2 | 5.5 | 107.1 | 299 | 185.9 | 186.4 | 18:23 | 19:10 | 18:25 | 1527 |  |  |  | 0 | 3 | 58 | 73.3 | 17 | 19:08 | 19:12 | 0:04 | 0:01 |  | 29.7 |  | 1527 | 1571 | 1563 | 8665 | 29.7 | 42 | 0 | 36 | 0 | 79 | 0 |  |  | 1612 | 17:51 | 0.025 | 1080 | 22401162 | SG37AL | 1571 | 19:13 | 2.7 | 127 | 58 | Gr1 |  | LF4 | 122.3298 | 1 | 2
22201119 | B | 1 | JDHSG37ALZ | SH2;LF2;CCM1 | 2022-03-05 18:11 | 2022-03-05 18:47 | 36.4 | 46.8 | 17:58 | 18:01 | 0:03 | 35.6 | 1.5 | 102.3 | 290.9 | 187 | 187 | 18:11 | 18:41 | 18:22 | 1599 |  |  |  | 1222 | 4 | 54 | 112 | 15 | 18:40 | 18:44 | 0:04 | 0:03 |  | 9.5 |  | 1599 | 1572 | 1565 | 2920 | 9.5 | 37 | 0 | 36 | 0 | 73 | 0 |  |  |  |  | 0 | 0 | 22301135 | SG37AL | 1572 | 18:44 | 3.1 | 254.4 | 54 | Gr1 | HEAT WITHOUT TAPPING ADDITION | LF2 | 151.6664 | 0 | 2
22401166 | B | 1 | JDHSG37ALZ | SH4;LF4;CCM2 | 2022-03-05 19:17 | 2022-03-05 20:11 | 54.1 | 65.7 | 19:03 | 19:05 | 0:02 | 44.3 | 4.1 | 105.8 | 299.5 | 189.2 | 189.6 | 19:18 | 20:00 | 19:17 | 1610 |  |  |  | 203.5 | 23 | 0 | 71.4 | 22 | 19:57 |  | 0:00 | 0:00 |  | 16.2 |  | 1610 | 1568 | 1565 | 4665 | 16.2 | 23 | 0 | 25 | 0 | 49 | 0 |  |  | 1655 | 18:59 | 0.027 | 1030 | 22201116 |  | 1568 | 20:10 | 3.4 | 168.6 | 0 | Gr1 |  | LF4 | 172.6475116 | 1 | 2
22101107 | B | 1 | JDHSG37ALZ | SH1;LF1;CCM1 | 2022-03-05 19:51 | 2022-03-05 20:25 | 34.2 | 35 | 19:47 | 19:50 | 0:03 | 32.2 | 2.6 | 105.6 | 286.2 | 177.9 | 178 | 19:54 | 20:16 | 19:58 | 1602 |  |  |  | 109 | 19 | 4 | 90.5 | 18 | 20:07 | 20:24 | 0:17 | 0:01 |  | 7.3 |  | 1602 | 1566 | 1565 | 2299 | 7.3 | 39 | 0 | 38 | 0 | 78 | 0 |  |  |  |  | 0 | 0 | 22101104 |  | 1566 | 20:25 | 2.9 | 115.5 | 4 | Gr1 |  | LF1 | 181.9713 | 0 | 2
22201121 | B | 1 | JDHST46ILZ | SH2;LF2;CCM2 | 2022-03-05 20:44 | 2022-03-05 21:05 | 21 | 23.4 | 20:38 | 20:42 | 0:04 | 16.9 | 2.8 | 102.5 | 291.7 | 185.8 | 186.3 | 20:47 | 21:00 | 20:49 | 1601 |  |  |  | 828 | 9 | 112 | 64.6 | 20 | 21:00 | 21:02 | 0:02 | 0:03 |  | 5.6 |  | 1601 | 1577 | 1561 | 1658 | 5.6 | 19 | 0 | 21 | 0 | 47 | 0 |  |  |  |  | 0 | 0 | 22301137 | SG37AL | 1577 | 21:02 | 3.3 | 168.6 | 112 | Gr1 |  | LF2 | 222.2464 | 0 | 2
22101108 | B | 1 | JDHST46ILZ | SH1;LF1;CCM1 | 2022-03-05 21:06 | 2022-03-05 21:24 | 18.5 | 24.1 | 20:58 | 21:00 | 0:02 | 15.9 | 3.3 | 109.1 | 295.2 | 182.1 | 182.7 |  |  | 21:08 | 1649 |  |  |  | 0 | 14 | 2 | 16.9 | 16 | 21:16 | 21:19 | 0:02 | 0:06 |  | 0 | 0 | 1649 | 1583 | 1552 | 0 | 0 | 27 | 0 | 28 | 0 | 55 | 0 |  |  |  |  | 0 | 0 | 22201118 |  | 1583 | 21:19 | 2.8 | 165 | 2 | Gr1 |  | LF1 | 118.1811 | 0 | 2
22401168 | C | 2 | JDHST46ILN | SH4;LF4;LF4;CCM2 | 2022-03-05 21:29 | 2022-03-05 22:13 | 37.7 | 46.3 | 21:24 | 21:27 | 0:03 | 32.8 | 3.2 | 107.5 | 312.5 | 199.6 | 201.8 | 21:33 | 22:02 | 21:36 | 1582 |  |  |  | 102.9 | 4 | 55 | 87.5 | 18 | 21:47 | 22:05 | 0:18 | 0:09 |  | 19.3 |  | 1582 | 1562 | 1560 | 4986 | 19.3 | 16 | 0 | 21 | 0 | 37 | 0 |  |  | 1562 | 22:04 | 0.025 | 1050 | 22201119 | SG37AL | 1562 | 22:04 | 2.6 | 132 | 55 | Gr3 |  | LF4 | 353.5627 | 0 | 2
22201122 | C | 1 | JDHST46ILN | SH2;LF2;CCM1 | 2022-03-05 22:13 | 2022-03-05 23:24 | 70.8 | 86 | 21:57 | 21:57 | 0:00 | 50.4 | 3.7 | 109.5 | 310.1 | 194.9 | 196.9 | 22:32 | 23:18 | 22:39 | 1597 |  |  |  | 1524 | 3 | 59 | 85.9 | 14 | 23:16 | 23:20 | 0:05 | 0:03 |  | 22.1 |  | 1597 | 1568 | 1563 | 6737 | 22.1 | 59 | 0 | 58 | 0 | 116 | 1 | 0.1 | 0 |  |  | 0 | 0 | 22401165 | SG37AL | 1568 | 23:21 | 3.4 | 363 | 59 | Gr4 | HEAT TAPPED WTOUT TAPPING ADDITION. | LF2 | 0 | 0 | 2
22101109 | C | 1 | JDHST46ILZ | SH1;LF1;CCM1 | 2022-03-05 22:04 | 2022-03-05 22:27 | 22.5 | 28.8 | 21:58 | 21:58 | 0:00 | 22.1 | 3.2 | 106.2 | 302.1 | 191.5 | 192.6 | 22:16 | 22:23 | 22:05 | 1653 |  |  |  | 286 | 16 | 45 | 19.1 | 18 | 22:23 | 22:25 | 0:03 | 0:02 |  | 0.7 |  | 1653 | 1579 | 1553 | 160 | 0.7 | 43 | 0 | 41 | 0 | 84 | 0 |  |  |  |  | 0 | 0 | 22101106 |  | 1579 | 22:26 | 3.9 | 348.2 | 45 | Gr4 |  | LF1 | 829.0737 | 0 | 2
22401170 | C | 1 | JDHSG37ALZ | SH4;LF4;CCM2 | 2022-03-06 00:20 | 2022-03-06 00:55 | 35.1 | 39.3 | 0:13 | 0:15 | 0:03 | 34.4 | 3.3 | 109.3 | 314.8 | 201.8 | 202.3 | 0:20 | 0:51 | 0:22 | 1555 |  |  |  | 0 | 4 | 56 | 54.3 | 18 | 0:32 | 0:41 | 0:10 | 0:01 |  | 20.8 |  | 1555 | 1569 | 1563 | 5804 | 20.8 | 23 | 0 | 29 | 0 | 52 | 0 |  |  | 1589 | 0:11 | 0.023 | 1140 | 22401168 | ST46IL | 1569 | 0:49 | 2.3 | 62.4 | 56 | Gr3 |  | LF4 | 330.9474 | 0 | 2
22201123 | C | 1 | JDHCG04ACN | SH2;LF2;CCM1 | 2022-03-06 00:22 | 2022-03-06 01:05 | 43.8 | 44.9 | 0:18 | 0:21 | 0:03 | 40.3 | 3.5 | 99.9 | 282.3 | 178.9 | 178.9 | 0:25 | 1:00 | 0:26 | 1615 |  |  |  | 910 | 9 | 113 | 119.5 | 18 | 0:42 | 1:03 | 0:21 | 0:03 |  | 11.3 |  | 1615 | 1575 | 1566 | 3442 | 11.3 | 42 | 0 | 43 | 0 | 85 | 0 |  |  |  |  | 0 | 0 | 22201121 | ST46IL | 1575 | 1:03 | 3.7 | 264 | 113 | Gr4 |  | LF2 | 230.4848 | 1 | 2
22301143 | C | 2 | JDHST29ACN | SH3;LF3;LF1;CCM2 | 2022-03-06 00:55 | 2022-03-06 01:52 | 55.3 | 79.5 | 0:30 | 0:32 | 0:02 | 45.3 | 2.8 | 113.7 | 303.3 | 186.6 | 186.9 | 0:59 | 1:46 | 1:02 | 1531 | 1:24 | 1:37 | 1565 | 0 | 19 | 5 | 172.7 | 20 | 1:16 | 1:49 | 0:34 | 0:02 |  | 31.8 |  | 1531 | 1573 | 1565 | 9563 | 31.8 | 26 | 0 | 28 | 0 | 54 | 0 |  |  | 1545 | 1:14 | 0.021 | 1270 | 22101107 | SG37AL | 1573 | 1:43 | 3.5 | 216.2 | 5 | Gr4 | GRADE CHANGE BY PPC CG04BC TO ST29AC | LF1 | 0 | 0 | 2
22401171 | C | 1 | JDHCG04BCN | SH4;LF4;CCM1 | 2022-03-06 01:21 | 2022-03-06 01:50 | 29 | 29.5 | 1:18 | 1:21 | 0:03 | 25.5 | 3.2 | 103 | 314.5 | 208.1 | 208.3 | 1:24 | 1:47 | 1:26 | 1579 |  |  |  | 72.5 | 3 | 60 | 51.4 | 18 | 1:23 | 1:33 | 0:10 | 0:01 |  | 11.5 |  | 1579 | 1570 | 1566 | 3152 | 11.5 | 21 | 0 | 23 | 0 | 44 | 0 |  |  | 1604 | 1:14 | 0.03 | 888 | 22201122 | ST46IL | 1570 | 1:45 | 1.9 | 0 | 60 | Gr3 |  | LF4 | 237.1357 | 0 | 2
22301144 | C | 2 | JDHCG04BCN | SH3;LF3;LF4;CCM1 | 2022-03-06 01:51 | 2022-03-06 02:34 | 40.5 | 49.4 | 1:42 | 1:45 | 0:03 | 35.2 | 2.4 | 105.6 | 300.9 | 192.8 | 193 | 1:54 | 2:30 | 1:57 | 1581 | 2:25 | 2:26 | 1561 | 0 | 16 | 46 | 123 | 20 | 2:11 | 2:33 | 0:22 | 0:01 |  | 17.8 |  | 1581 | 1569 | 1566 | 4964 | 17.8 | 30 | 0 | 33 | 0 | 64 | 0 |  |  | 1571 | 2:14 | 0.026 | 1030 | 22101109 | ST46IL | 1569 | 2:33 | 2.6 | 66 | 46 | Gr3 |  | LF4 | 15.32947 | 0 | 2
22301145 | C | 1 | JDHCG04BCN | SH3;LF3;CCM1 | 2022-03-06 02:45 | 2022-03-06 03:21 | 35.4 | 36.4 | 2:42 | 2:44 | 0:03 | 31.7 | 2.9 | 103.2 | 298.3 | 191.9 | 192.2 | 2:48 | 3:15 | 2:50 | 1596 |  |  |  | 0 | 9 | 114 | 37.8 | 20 | 3:14 | 3:18 | 0:03 | 0:03 |  | 9.8 |  | 1596 | 1569 | 1565 | 2794 | 9.8 | 32 | 0 | 37 | 0 | 69 | 0 |  |  | 1626 | 2:38 | 0.02 | 1330 | 22201123 | CG04AC | 1569 | 3:18 | 3.2 | 173.2 | 114 | Gr3 |  | LF3 | 163.4014 | 1 | 2
22101113 | C | 1 | JDHCG04BCN | SH1;LF1;CCM2 | 2022-03-06 03:02 | 2022-03-06 03:33 | 31.7 | 32.2 | 2:59 | 3:01 | 0:02 | 29.8 | 2.6 | 103.6 | 297.6 | 191.1 | 191.3 | 3:05 | 3:30 | 3:07 | 1610 |  |  |  | 527 | 6 | 70 | 130.5 | 18 | 3:29 | 3:33 | 0:04 | 0:00 |  | 6.4 |  | 1610 | 1563 | 1567 | 2008 | 6.4 | 40 | 0 | 37 | 0 | 77 | 0 |  |  |  |  | 0 | 0 | 22301140 |  | 1563 | 3:33 | 3.2 | 214.2 | 70 | Gr4 |  | LF1 | 221.7205 | 1 | 2
22401173 | C | 1 | JDHCG04BCN | SH4;LF4;CCM1 | 2022-03-06 03:36 | 2022-03-06 04:17 | 40.4 | 44 | 3:29 | 3:33 | 0:04 | 34.7 | 2.3 | 106.8 | 313.4 | 204.3 | 204.4 | 3:36 | 4:07 | 3:39 | 1564 |  |  |  | 94.2 | 4 | 57 | 82.6 | 20 | 3:50 | 4:10 | 0:19 | 0:07 |  | 18.9 |  | 1564 | 1563 | 1566 | 5398 | 18.9 | 33 | 0 | 33 | 0 | 67 | 0 |  |  | 1585 | 3:26 | 0.032 | 806 | 22401170 | SG37AL | 1563 | 4:10 | 2.9 | 148.5 | 57 | Gr3 |  | LF4 | 163.562 | 1 | 2
22301146 | C | 1 | JDHCG04BCN | SH3;LF3;CCM2 | 2022-03-06 03:56 | 2022-03-06 04:35 | 39.6 | 43.1 | 3:50 | 3:52 | 0:02 | 19.1 | 2.6 | 105.4 | 295.6 | 187.4 | 187.6 | 4:14 | 4:29 | 4:08 | 1588 |  |  |  | 0 | 3 | 61 | 57.6 | 18 | 4:12 | 4:32 | 0:20 | 0:04 |  | 11.9 |  | 1588 | 1570 | 1567 | 3369 | 11.9 | 21 | 0 | 18 | 0 | 39 | 0 |  |  | 1627 | 3:44 | 0.025 | 1110 | 22401171 | CG04BC | 1570 | 4:27 | 2.6 | 84.2 | 61 | Gr3 |  | LF3 | 95.68993 | 1 | 2
22401174 | C | 1 | JDHCG04BCN | SH4;LF4;CCM2 | 2022-03-06 04:38 | 2022-03-06 05:22 | 43.2 | 43.5 | 4:35 | 4:38 | 0:03 | 32 | 4.2 | 107.5 | 302.7 | 190.9 | 191 | 4:50 | 5:16 | 4:52 | 1544 |  |  |  | 160.7 | 16 | 47 | 56.4 | 20 | 5:02 | 4:55 | 00:-07:-06 | 0:02 |  | 19.4 |  | 1544 | 1565 | 1566 | 5517 | 19.4 | 28 | 0 | 33 | 0 | 61 | 0 |  |  | 1617 | 4:28 | 0.041 | 661 | 22301144 | CG04BC | 1565 | 5:20 | 3.1 | 150.2 | 47 | Gr3 |  | LF4 | 235.691 | 0 | 2
22101115 | C | 1 | JDHCG04BCN | SH1;LF1;CCM1 | 2022-03-06 05:02 | 2022-03-06 05:38 | 35.5 | 36.3 | 4:59 | 5:01 | 0:02 | 32.8 | 3.1 | 113 | 294.4 | 178.1 | 178.3 | 5:06 | 5:35 | 5:08 | 1599 |  |  |  | 1115 | 19 | 6 | 118.7 | 18 | 5:25 | 5:37 | 0:12 | 0:01 |  | 9 |  | 1599 | 1568 | 1567 | 2946 | 9 | 41 | 0 | 39 | 0 | 80 | 0 |  |  |  |  | 0 | 0 | 22301143 | ST29AC | 1568 | 5:37 | 3.5 | 234.3 | 6 | Gr4 |  | LF1 | 254.6329 | 1 | 2
22401175 | A | 1 | JDHCG04BCN | SH4;LF4;CCM2 | 2022-03-06 05:49 | 2022-03-06 06:23 | 33.7 | 37 | 5:42 | 5:46 | 0:04 | 31.3 | 4.4 | 105.4 | 325.6 | 215.6 | 215.8 | 5:49 | 6:16 | 5:51 | 1569 |  |  |  | 220.3 | 21 | 99 | 80.1 | 20 | 6:14 | 6:19 | 0:05 | 0:04 |  | 17.7 |  | 1569 | 1567 | 1567 | 5072 | 17.7 | 38 | 0 | 35 | 0 | 73 | 0 |  |  | 1590 | 5:32 | 0.034 | 763 | 22201124 |  | 1567 | 6:13 | 4.5 | 529.3 | 99 | Gr2 |  | LF4 | 393.6067 | 0 | 2
22101116 | A | 1 | JDHCG04BCN | SH1;LF1;CCM1 | 2022-03-06 05:59 | 2022-03-06 06:35 | 36.3 | 37 | 5:56 | 5:58 | 0:02 | 29.5 | 2.6 | 107 | 296.5 | 186.8 | 186.8 | 6:02 | 6:25 | 6:04 | 1588 |  |  |  | 838 | 23 | 0 | 28.1 | 18 | 6:23 | 6:29 | 0:05 | 0:07 |  | 11.2 |  | 1588 | 1575 | 1562 | 3718 | 11.2 | 22 | 0 | 24 | 0 | 46 | 0 |  |  |  |  | 0 | 0 | 22401172 |  | 1575 | 6:33 | 2.8 | 132 | 0 | Gr2 |  | LF1 | 180.7177 | 0 | 2
22201126 | A | 2 | JDHCG04BCN | SH2;LF2;LF2;CCM2 | 2022-03-06 07:36 | 2022-03-06 08:16 | 30.8 | 61.4 | 7:11 | 7:15 | 0:04 | 27.1 | 2.9 | 103.2 | 286.1 | 180 | 180 | 7:40 | 8:03 | 7:37 | 1558 |  |  |  | 2612 | 9 | 115 | 167.1 | 19 | 7:38 | 8:05 | 0:27 | 0:11 |  | 15.9 |  | 1558 | 1574 | 1565 | 5172 | 15.9 | 19 | 0 | 25 | 0 | 44 | 0 | 0 | 0 | 1574 | 8:06 | 0 | 0 | 22301145 | CG04BC | 1574 | 8:06 | 2.9 | 99 | 115 | Gr2 |  | LF2 | 37.609584 | 0 | 2
22301149 | A | 2 | JDHCG04ACN | SH3;LF3;LF5;CCM1 | 2022-03-06 07:31 | 2022-03-06 08:27 | 46.6 | 59.4 | 7:25 | 7:28 | 0:03 | 45.5 | 2.1 | 116.4 | 313.5 | 194.9 | 195 | 7:42 | 8:19 | 7:44 | 1580 | 7:42 | 7:44 | 1580 | 0 | 4 | 58 | 139.3 | 18 | 8:19 | 8:23 | 0:04 | 0:04 |  | 17.1 |  | 1580 | 1582 | 1567 | 5410 | 17.1 | 5 | 0 | 4 | 0 | 9 | 0 |  |  | 1696 | 7:26 | 0.027 | 1090 | 22401173 | CG04BC | 1582 | 8:23 | 3.6 | 297.7 | 58 | Gr2 |  | LF5 | 306.4389 | 1 | 2
22201127 | A | 3 | JDHST29ACN | SH2;LF2;LF1;LF1;CCM2 | 2022-03-06 08:31 | 2022-03-06 10:13 | 86.4 | 105.8 | 8:24 | 8:28 | 0:03 | 48.2 | 3.7 | 108.6 | 291.4 | 178.8 | 179.1 | 8:33 | 10:02 | 8:34 | 1592 | 9:26 | 9:34 | 1544 | 2660 | 18 | 32 | 391.4 | 38 | 9:11 | 10:05 | 0:53 | 0:09 |  | 29.3 |  | 1592 | 1569 | 1565 | 9049 | 29.3 | 31 | 0 | 30 | 0 | 61 | 0 |  |  | 1569 | 10:05 | 0 | 0 | 22101110 |  | 1569 | 10:05 | 5.4 | 134.6 | 32 | Gr2 |  | LF1 | 0 | 0 | 2
22301150 | A | 1 | JDHCG04ACN | SH3;LF3;CCM1 | 2022-03-06 08:47 | 2022-03-06 09:33 | 46.6 | 51.1 | 8:39 | 8:42 | 0:03 | 30.6 | 2.8 | 109.1 | 302.7 | 190.7 | 190.7 | 9:03 | 9:29 | 8:51 | 1566 |  |  |  | 0 | 19 | 7 | 116.7 | 18 | 9:06 | 9:31 | 0:25 | 0:01 |  | 21.8 |  | 1566 | 1567 | 1566 | 6005 | 21.8 | 25 | 0 | 26 | 0 | 51 | 0 |  |  | 1629 | 8:36 | 0.025 | 1090 | 22101115 | CG04BC | 1567 | 9:32 | 2.7 | 117.2 | 7 | Gr2 |  | LF3 | 168.5299 | 0 | 2
22301151 | A | 2 | JDHST29ACN | SH3;LF3;LF1;CCM2 | 2022-03-06 10:17 | 2022-03-06 11:00 | 33.3 | 64.2 | 9:53 | 9:56 | 0:03 | 0 | 3.6 | 105 | 296 | 186.9 | 187.4 | 10:26 | 10:55 | 10:29 | 1534 | 10:26 | 10:29 | 1534 | 0 | 21 | 100 | 147.8 | 20 | 10:39 | 10:59 | 0:20 | 0:01 |  | 22.1 |  | 1534 | 1560 | 1565 | 6155 | 22.1 | 18 | 0 | 18 | 0 | 36 | 0 |  |  | 1614 | 9:49 | 0.023 | 1150 | 22401175 | CG04BC | 1560 | 11:00 | 3.6 | 231 | 100 | Gr2 |  | LF1 | 280.6002 | 0 | 2
22301152 | A | 2 | JDHCG04ACN | SH3;LF3;LF4;CCM1 | 2022-03-06 11:09 | 2022-03-06 12:25 | 73.9 | 77.1 | 11:05 | 11:07 | 0:03 | 39.8 | 3 | 108.1 | 300.9 | 189.9 | 189.9 | 11:24 | 12:19 | 11:26 | 1534 | 11:54 | 12:05 | 1554 | 0 | 4 | 59 | 75.9 | 21 | 12:14 | 12:22 | 0:08 | 0:02 |  | 30.2 |  | 1534 | 1569 | 1566 | 8512 | 30.2 | 36 | 0 | 37 | 0 | 73 | 0 |  |  | 1543 | 11:33 | 0.032 | 819 | 22301149 | CG04AC | 1569 | 12:23 | 2.5 | 18.2 | 59 | Gr2 |  | LF4 | 14.61992 | 1 | 2
22301155 | B | 1 | JDHCG04ACN | SH3;LF3;CCM1 | 2022-03-06 14:59 | 2022-03-06 15:36 | 37.6 | 41.5 | 14:52 | 14:55 | 0:03 | 38.7 | 2.9 | 112.8 | 286.2 | 170.3 | 170.5 | 14:59 | 15:32 | 15:04 | 1580 |  |  |  | 90.2 | 14 | 6 | 54.2 | 17 | 15:16 | 15:34 | 0:18 | 0:02 |  | 19 |  | 1580 | 1567 | 1566 | 5332 | 19 | 18 | 0 | 18 | 0 | 36 | 0 |  |  | 1599 | 14:50 | 0.022 | 1220 | 22201129 |  | 1567 | 15:35 | 3.7 | 264 | 6 | Gr1 |  | LF3 | 197.0472 | 0 | 2
22201132 | B | 1 | JDHSG37AMZ | SH2;LF2;CCM2 | 2022-03-06 15:12 | 2022-03-06 15:54 | 41.9 | 45.2 | 15:06 | 15:09 | 0:03 | 42.2 | 2.8 | 103.8 | 291 | 183.8 | 184.4 | 15:13 | 15:50 | 15:15 | 1565 |  |  |  | 2320 | 9 | 117 | 82.9 | 19 | 15:46 | 15:53 | 0:07 | 0:01 |  | 21.3 |  | 1565 | 1571 | 1563 | 6407 | 21.3 | 31 | 0 | 35 | 0 | 66 | 0 |  |  |  |  | 0 | 0 | 22101119 | SG37AT | 1571 | 15:53 | 3.7 | 264.7 | 117 | Gr1 |  | LF2 | 164.8313931 | 0 | 2
22101123 | B | 2 | JDHSG37AMZ | SH1;LF1;LF1;CCM2 | 2022-03-06 15:57 | 2022-03-06 16:43 | 39.6 | 65.9 | 15:35 | 15:37 | 0:02 | 38.7 | 3.1 | 110.1 | 298.5 | 185 | 185.3 | 15:59 | 16:34 | 16:02 | 1531 |  |  |  | 1692 | 16 | 50 | 40.5 | 20 | 16:29 | 16:35 | 0:06 | 0:08 |  | 24 |  | 1531 | 1572 | 1549 | 7357 | 24 | 2 | 0 | 3 | 0 | 5 | 0 |  |  | 1572 | 16:36 | 0 | 0 | 22401180 |  | 1572 | 16:36 | 3.8 | 256.4 | 50 | Gr1 |  | LF1 | 261.7191 | 1 | 2
22301156 | B | 1 | JDHCG04ACN | SH3;LF3;CCM1 | 2022-03-06 16:13 | 2022-03-06 17:14 | 61 | 65.7 | 16:06 | 16:09 | 0:02 | 52.6 | 2.7 | 112.3 | 295.3 | 180.1 | 180.3 | 16:13 | 17:06 | 16:18 | 1573 |  |  |  | 96.1 | 19 | 9 | 97.1 | 18 | 17:04 | 17:09 | 0:05 | 0:05 |  | 26.9 |  | 1573 | 1578 | 1567 | 7863 | 26.9 | 21 | 0 | 26 | 0 | 47 | 0 |  |  | 1621 | 15:59 | 0.027 | 986 | 22201130 | SG37AT | 1578 | 17:10 | 3.1 | 165 | 9 | Gr1 |  | LF3 | 179.8663084 | 1 | 2
22201133 | B | 2 | JDHCG04ACN | SH2;LF2;LF1;CCM2 | 2022-03-06 16:38 | 2022-03-06 17:26 | 43.7 | 57.2 | 16:26 | 16:29 | 0:03 | 38.6 | 3 | 106.5 | 301.8 | 192.1 | 192.2 | 16:42 | 17:22 | 16:46 | 1566 | 17:20 | 17:18 | 1574 | 1595 | 22 | 25 | 40.1 | 19 | 17:17 | 17:25 | 0:07 | 0:01 |  | 18 |  | 1566 | 1570 | 1565 | 5593 | 18 | 0 | 0 | 0 | 0 | 0 | 0 |  |  | 1592 | 17:05 | 0 | 0 | 22101120 |  | 1570 | 17:25 | 3.8 | 313.5 | 25 | Gr1 |  | LF2 | 258.2811068 | 0 | 2
22301157 | B | 1 | JDHCG04ACN | SH3;LF3;CCM2 | 2022-03-06 17:15 | 2022-03-06 18:17 | 62.7 | 66.3 | 17:08 | 17:11 | 0:03 | 44.3 | 2.6 | 110.3 | 305 | 192 | 192 | 17:15 | 18:17 | 17:17 | 1574 |  |  |  | 60.9 | 6 | 74 |  | 17 | 18:06 | 17:19 | 00:-47:-26 | 0:06 |  | 23.1 | 0.1 | 1574 | 1561 | 1554 | 6896 | 23.1 | 18 | 0 | 18 | 0 | 36 | 0 |  |  | 1614 | 17:05 | 0.027 | 1010 | 22101122 | SG37AM | 1561 | 18:17 | 2.7 | 141.9 | 74 | Gr1 |  | LF3 | 173.5 | 1 | 2
22201134 | B | 1 | JDHCG04ACN | SH2;LF2;CCM1 | 2022-03-06 17:40 | 2022-03-06 18:14 | 34.2 | 35.9 | 17:35 | 17:38 | 0:03 | 32.5 | 2.4 | 111.9 | 303 | 188.8 | 188.8 | 17:42 | 18:10 | 17:46 | 1568 |  |  |  | 994 | 5 | 74 | 137.8 | 17 | 17:55 | 18:13 | 0:18 | 0:02 |  | 17.3 |  | 1568 | 1570 | 1566 | 5547 | 17.3 | 0 | 0 | 0 | 0 | 0 | 0 |  |  |  |  | 0 | 0 | 22201131 | SG37AT | 1570 | 18:06 | 2.9 | 165 | 74 | Gr1 |  | LF2 | 198.7162972 | 1 | 2
22401185 | B | 1 | JDHCG04ACN | SH4;LF4;CCM1 | 2022-03-06 18:23 | 2022-03-06 19:04 | 40.7 | 78.2 | 17:43 | 17:46 | 0:02 | 38.7 | 2.9 | 103.2 | 303.6 | 197.3 | 197.4 | 18:25 | 18:58 | 18:30 | 1536 |  |  |  | 94.9 | 9 | 118 | 47.9 | 18 | 18:57 | 19:01 | 0:04 | 0:04 |  | 24.4 |  | 1536 | 1579 | 1567 | 7152 | 24.4 | 25 | 0 | 26 | 0 | 51 | 0 |  |  | 1610 | 17:41 | 0.025 | 1080 | 22201132 | SG37AM | 1579 | 19:01 | 3 | 188.1 | 118 | Gr1 |  | LF4 | 225.2135 | 1 | 2
22101124 | B | 1 | JDHCG04ACN | SH1;LF1;CCM2 | 2022-03-06 18:18 | 2022-03-06 19:12 | 54.3 | 68 | 18:02 | 18:04 | 0:02 | 50 | 3.8 | 103.1 | 294.8 | 187.9 | 187.8 | 18:18 | 19:02 | 18:20 | 1576 |  |  |  | 0 | 23 | 0 | 70.7 | 16 | 18:46 | 19:04 | 0:18 | 0:07 |  | 20.2 |  | 1576 | 1567 | 1566 | 6383 | 20.2 | 0 | 0 | 0 | 0 | 0 | 0 |  |  |  |  | 0 | 0 | 22101121 |  | 1567 | 19:12 | 3 | 214.2 | 0 | Gr1 |  | LF1 | 219.107 | 1 | 2
22301159 | B | 1 | JDHCG04ACN | SH3;LF3;CCM1 | 2022-03-06 19:16 | 2022-03-06 19:57 | 41.2 | 44 | 19:10 | 19:14 | 0:03 | 30.6 | 2.8 | 103.1 | 297.6 | 191.5 | 191.7 | 19:28 | 19:53 | 19:28 | 1575 |  |  |  | 196.9 | 16 | 51 | 81 | 20 | 19:52 | 19:57 | 0:04 | 0:01 |  | 14.6 |  | 1575 | 1566 | 1567 | 3703 | 14.6 | 31 | 0 | 39 | 0 | 70 | 0 |  |  | 1598 | 19:08 | 0.03 | 868 | 22101123 | SG37AM | 1566 | 19:57 | 3.3 | 185.1 | 51 | Gr1 |  | LF3 | 254.57396 | 0 | 2
22401186 | B | 1 | JDHCG04ACN | SH4;LF1;CCM2 | 2022-03-06 19:34 | 2022-03-06 20:11 | 36.8 | 82.5 | 18:46 | 18:49 | 0:02 | 0 | 3.4 | 110.5 | 304 | 190.2 | 190.1 | 19:35 | 20:06 | 19:51 | 1576 |  |  |  | 198.8 | 4 | 60 | 167.1 | 20 | 19:59 | 20:09 | 0:09 | 0:02 |  | 23.8 |  | 1576 | 1572 | 1566 | 7423 | 23.8 | 0 | 0 | 0 | 0 | 0 | 0 |  |  | 1612 | 18:42 | 0.032 | 839 | 22401182 | CG04AC | 1572 | 20:09 | 2.4 | 18.5 | 60 | Gr1 |  | LF1 | 72.86872 | 0 | 2
22401187 | B | 1 | JDHCG04ACN | SH4;LF4;CCM1 | 2022-03-06 20:03 | 2022-03-06 20:37 | 33.4 | 46.3 | 19:48 | 19:50 | 0:02 | 34.8 | 3.5 | 112.4 | 299 | 183.2 | 183.1 | 20:03 | 20:33 | 20:06 | 1565 |  |  |  | 108.9 | 19 | 10 | 79.9 | 18 | 20:31 | 20:33 | 0:02 | 0:01 |  | 15.4 |  | 1565 | 1567 | 1567 | 4498 | 15.4 | 29 | 0 | 31 | 0 | 60 | 0 |  |  | 1590 | 19:44 | 0.029 | 899 | 22301156 | CG04AC | 1567 | 20:27 | 2.5 | 54.8 | 10 | Gr1 |  | LF4 | 140.1667466 | 0 | 2
22301160 | B | 1 | JDHCG04ACN | SH3;LF3;CCM1 | 2022-03-06 20:35 | 2022-03-06 21:26 | 51.1 | 66 | 20:17 | 20:20 | 0:03 | 42 | 2.8 | 114.8 | 303 | 185.3 | 185.4 | 20:44 | 21:20 | 20:46 | 1553 |  |  |  | 152.5 | 6 | 75 | 45.5 | 15 | 21:18 | 21:20 | 0:02 | 0:03 |  | 19.3 |  | 1553 | 1569 | 1567 | 5720 | 19.3 | 2 | 0 | 2 | 0 | 5 | 0 |  |  | 1605 | 20:14 | 0.032 | 820 | 22301157 | CG04AC | 1569 | 21:24 | 2.6 | 149.8 | 75 | Gr1 |  | LF3 | 171.7521214 | 1 | 2
22101126 | B | 1 | JDHCG04ACN | SH1;LF1;CCM2 | 2022-03-06 20:26 | 2022-03-06 20:55 | 28.2 | 29.5 | 20:22 | 20:25 | 0:03 | 25.8 | 3.2 | 101.6 | 288.6 | 183.8 | 183.8 | 20:29 | 20:48 | 20:31 | 1608 |  |  |  | 179 | 21 | 103 | 10 | 18 | 20:47 | 20:51 | 0:04 | 0:04 |  | 3.7 |  | 1608 | 1574 | 1557 | 1114 | 3.7 | 0 | 0 | 0 | 0 | 0 | 0 |  |  |  |  | 0 | 0 | 22401184 |  | 1574 | 20:52 | 3.3 | 216.8 | 103 | Gr1 |  | LF1 | 187.5112 | 1 | 2
22201136 | B | 2 | JDHCG04ACN | SH2;LF2;LF1;CCM2 | 2022-03-06 20:52 | 2022-03-06 21:36 | 41.6 | 50 | 20:42 | 20:46 | 0:04 | 32.8 | 3.6 | 112.6 | 289.8 | 173.5 | 173.5 | 21:02 | 21:29 | 21:04 | 1570 | 21:02 | 21:04 | 1570 | 642 | 5 | 75 | 85.7 | 19 | 21:26 | 21:31 | 0:05 | 0:05 |  | 13 |  | 1570 | 1572 | 1566 | 4148 | 13 | 0 | 0 | 0 | 0 | 0 | 0 |  |  |  |  | 0 | 0 | 22201134 | CG04AC | 1572 | 21:33 | 3.8 | 248.2 | 75 | Gr1 |  | LF1 | 246.292974 | 1 | 2
22301161 | C | 1 | JDHCG04ACN | SH3;LF3;CCM1 | 2022-03-06 21:33 | 2022-03-06 22:16 | 43.5 | 47.1 | 21:27 | 21:29 | 0:02 | 38.4 | 2.4 | 109.6 | 297.1 | 184.9 | 185.1 | 21:33 | 22:06 | 21:38 | 1577 |  |  |  | 136.1 | 9 | 119 | 78.4 | 18 | 22:04 | 22:09 | 0:04 | 0:07 |  | 16.1 |  | 1577 | 1573 | 1567 | 4812 | 16.1 | 37 | 0 | 38 | 0 | 75 | 0 |  |  | 1614 | 21:23 | 0.027 | 997 | 22401185 | CG04AC | 1573 | 22:09 | 2.3 | 32.3 | 119 | Gr3 |  | LF3 | 171.9570766 | 0 | 2
22101127 | C | 1 | JDHCG04ACN | SH1;LF1;CCM2 | 2022-03-06 21:36 | 2022-03-06 22:25 | 48.7 | 56.6 | 21:25 | 21:29 | 0:04 | 37.8 | 3 | 104.3 | 285.4 | 178.2 | 178.2 | 21:38 | 22:22 | 21:39 | 1590 |  |  |  | 0 | 23 | 0 | 64.5 | 20 | 22:19 | 22:25 | 0:05 | 0:00 |  | 11.3 |  | 1590 | 1565 | 1567 | 3646 | 11.3 | 0 | 0 | 0 | 0 | 0 | 0 |  |  |  |  | 0 | 0 | 22101124 | CG04AC | 1565 | 22:25 | 3.5 | 181.5 | 0 | Gr3 |  | LF1 | 200.430974 | 1 | 2
22401189 | C | 1 | JDHSG37AMZ | SH4;LF4;CCM1 | 2022-03-06 22:17 | 2022-03-06 23:07 | 49.5 | 75.6 | 21:49 | 21:51 | 0:02 | 39.6 | 3 | 106.5 | 297.3 | 187.4 | 187.8 | 22:17 | 23:00 | 22:22 | 1578 |  |  |  | 92.4 | 16 | 52 | 50.6 | 18 | 22:51 | 23:03 | 0:12 | 0:02 |  | 17.6 |  | 1578 | 1570 | 1564 | 5242 | 17.6 | 38 | 0 | 36 | 0 | 74 | 0 |  |  | 1639 | 21:47 | 0.027 | 1010 | 22301159 | CG04AC | 1570 | 23:03 | 2.9 | 154.1 | 52 | Gr3 |  | LF4 | 162.949 | 1 | 2
22301162 | C | 1 | JDHSG37AMZ | SH3;LF3;CCM1 | 2022-03-06 22:44 | 2022-03-06 23:59 | 74.3 | 81.1 | 22:35 | 22:38 | 0:03 | 44.1 | 3.4 | 109.1 | 311.6 | 198.4 | 199.1 | 23:11 | 23:51 | 23:16 | 1557 |  |  |  | 181.6 | 4 | 61 | 87 | 18 | 23:52 | 23:56 | 0:04 | 0:01 |  | 21.7 |  | 1557 | 1557 | 1565 | 6538 | 21.7 | 11 | 0 | 11 | 0 | 22 | 0 |  |  | 1619 | 22:30 | 0.03 | 906 | 22401186 | CG04AC | 1557 | 23:58 | 3.6 | 323.4 | 61 | Gr3 |  | LF3 | 0 | 0 | 2
22101128 | C | 1 | JDHSG37AMZ | SH1;LF1;CCM2 | 2022-03-06 22:39 | 2022-03-06 23:15 | 35.3 | 36.4 | 22:32 | 22:38 | 0:06 | 0 | 3.4 | 106.5 | 282.4 | 172.3 | 172.6 | 22:39 | 23:09 | 22:41 | 1612 |  |  |  | 0 | 19 | 11 | 54.8 | 18 | 23:07 | 23:11 | 0:04 | 0:03 |  | 7.4 |  | 1612 | 1572 | 1563 | 2318 | 7.4 | 0 | 0 | 0 | 0 | 0 | 0 |  |  |  |  | 0 | 0 | 22401187 | CG04AC | 1572 | 23:12 | 3.4 | 198 | 11 | Gr3 |  | LF1 | 203.031 | 1 | 2
22201138 | C | 1 | JDHSG37AMZ | SH2;LF2;CCM2 | 2022-03-06 23:15 | 2022-03-06 23:52 | 37.6 | 46.8 | 23:02 | 23:06 | 0:03 | 34.8 | 2.6 | 105 | 294.6 | 186.7 | 187 | 23:16 | 23:47 | 23:19 | 1587 |  |  |  | 261 | 20 | 104 | 68.1 | 18 | 23:30 | 23:48 | 0:18 | 0:04 |  | 16 |  | 1587 | 1578 | 1564 | 5119 | 16 | 0 | 0 | 0 | 0 | 0 | 0 |  |  |  |  | 0 | 0 | 22101125 |  | 1578 | 23:45 | 2.8 | 132 | 104 | Gr3 | BILLET LADLE................... | LF2 | 169.2218 | 1 | 2
22101129 | C | 1 | JDHSG37AMZ | SH1;LF1;CCM1 | 2022-03-06 23:47 | 2022-03-07 00:46 | 58.6 | 60.9 | 23:40 | 23:45 | 0:05 | 32.8 | 3.9 | 105.3 | 288.1 | 178.7 | 178.9 | 0:05 | 0:40 | 23:56 | 1573 |  |  |  | 1345 | 22 | 27 | 54 | 18 | 0:39 | 0:43 | 0:04 | 0:03 |  | 11.4 |  | 1573 | 1567 | 1564 | 3444 | 11.4 | 0 | 0 | 0 | 0 | 0 | 0 |  |  |  |  | 0 | 0 | 22201135 |  | 1567 | 0:44 | 3.7 | 272.9 | 27 | Gr3 |  | LF1 | 280.8461 | 1 | 2
22301163 | C | 1 | JDHSG37AMZ | SH3;LF3;CCM2 | 2022-03-06 23:59 | 2022-03-07 00:42 | 43.6 | 53 | 23:47 | 23:50 | 0:03 | 39 | 1.9 | 115 | 310.2 | 192.8 | 193.3 | 0:03 | 0:37 | 0:07 | 1576 |  |  |  | 0 | 5 | 76 | 66.4 | 18 | 0:23 | 0:40 | 0:17 | 0:02 |  | 17.8 |  | 1576 | 1570 | 1564 | 5129 | 17.8 | 29 | 0 | 27 | 0 | 56 | 0 |  |  | 1642 | 23:43 | 0.025 | 1110 | 22201136 | CG04AC | 1570 | 0:40 | 3.1 | 212.5 | 76 | Gr3 |  | LF3 | 212.9435 | 1 | 2
22401191 | C | 1 | JDHSG37AMZ | SH4;LF4;CCM2 | 2022-03-07 00:43 | 2022-03-07 01:34 | 51.5 | 75.7 | 0:16 | 0:19 | 0:02 | 43.1 | 3.3 | 103.8 | 296 | 188.4 | 188.8 | 0:43 | 1:27 | 0:51 | 1612 |  |  |  | 0 | 23 | 0 | 46.2 | 18 | 1:23 | 1:27 | 0:04 | 0:05 |  | 15.4 |  | 1612 | 1573 | 1564 | 4642 | 15.4 | 46 | 0 | 47 | 0 | 93 | 0 |  |  | 1653 | 0:11 | 0.019 | 1490 | 22101127 | CG04AC | 1573 | 1:30 | 3.1 | 183.2 | 0 | Gr3 |  | LF4 | 181.4628 | 1 | 3
22101130 | C | 1 | JDHSG37ALZ | SH1;LF1;CCM1 | 2022-03-07 00:48 | 2022-03-07 01:30 | 41.1 | 42.3 | 0:45 | 0:47 | 0:02 | 40 | 3.2 | 108.3 | 301.1 | 189.2 | 189.5 | 0:50 | 1:21 | 0:52 | 1602 |  |  |  | 1047 | 18 | 35 | 66.1 | 18 | 1:18 | 1:23 | 0:05 | 0:06 |  | 8.2 |  | 1602 | 1565 | 1564 | 2572 | 8.2 | 0 | 0 | 0 | 0 | 0 | 0 |  |  |  |  | 0 | 0 | 22401188 |  | 1565 | 1:25 | 3 | 165 | 35 | Gr3 |  | LF1 | 177.517 | 1 | 3
22201140 | C | 1 | JDHSG37ALZ | SH2;LF2;CCM1 | 2022-03-07 01:37 | 2022-03-07 02:28 | 51 | 58.7 | 1:25 | 1:29 | 0:04 | 48.4 | 2.8 | 113 | 309.1 | 192.7 | 193.3 | 1:37 | 2:19 | 1:39 | 1573 |  |  |  | 633 | 14 | 9 | 64.3 | 18 | 2:18 | 2:21 | 0:03 | 0:07 |  | 17.7 |  | 1573 | 1568 | 1564 | 5628 | 17.7 | 0 | 0 | 0 | 0 | 0 | 0 |  |  |  |  | 0 | 0 | 22201137 |  | 1568 | 2:23 | 3.4 | 268.3 | 9 | Gr3 | NB and MN kept higher side as per instruction by ppc that is .012 and .50 | LF2 | 309.834 | 0 | 3
22401192 | C | 2 | JDHSG37AMZ | SH4;LF4;LF4;CCM2 | 2022-03-07 01:35 | 2022-03-07 02:24 | 43.6 | 64 | 1:18 | 1:20 | 0:02 | 0 | 3.4 | 106.2 | 307 | 197.2 | 197.4 | 1:36 | 2:11 | 1:40 | 1576 |  |  |  | 122.6 | 9 | 120 | 119.7 | 18 | 2:09 | 2:14 | 0:05 | 0:10 |  | 16.1 |  | 1576 | 1568 | 1563 | 4794 | 16.1 | 40 | 0 | 45 | 0 | 85 | 0 |  |  | 1568 | 2:14 | 0.026 | 1020 | 22301161 | CG04AC | 1568 | 2:14 | 3.3 | 260 | 120 | Gr3 |  | LF4 | 0 | 0 | 3
22301165 | C | 1 | JDHSG37AMZ | SH3;LF3;CCM2 | 2022-03-07 02:19 | 2022-03-07 03:04 | 44.3 | 68.4 | 1:53 | 1:55 | 0:03 | 39.3 | 3.5 | 110.1 | 305.3 | 191.2 | 191.7 | 2:20 | 2:53 | 2:22 | 1604 |  |  |  | 0 | 20 | 105 | 52.8 | 18 | 2:36 | 2:56 | 0:20 | 0:07 |  | 9.4 |  | 1604 | 1567 | 1564 | 2717 | 9.4 | 6 | 0 | 6 | 0 | 12 | 0 |  |  | 1662 | 1:50 | 0.022 | 1310 | 22201138 | SG37AM | 1567 | 2:57 | 3.8 | 329.7 | 105 | Gr3 |  | LF3 | 490.9209 | 0 | 3
22101131 | C | 1 | JDHWT41AMN | SH1;LF1;CCM1 | 2022-03-07 02:30 | 2022-03-07 03:16 | 45.6 | 78.7 | 1:54 | 1:57 | 0:02 | 44.3 | 3.5 | 105.5 | 299.7 | 189.9 | 190.6 | 2:30 | 3:09 | 2:34 | 1558 |  |  |  | 960 | 4 | 62 | 53.3 | 18 | 3:08 | 3:10 | 0:03 | 0:05 |  | 20.9 |  | 1558 | 1571 | 1563 | 6236 | 20.9 | 0 | 0 | 0 | 0 | 0 | 0 |  |  |  |  | 0 | 0 | 22301162 | SG37AM | 1571 | 3:05 | 3 | 181.5 | 62 | Gr3 |  | LF1 | 0 | 0 | 3
22401193 | C | 1 | JDHSG37AMZ | SH4;LF4;CCM2 | 2022-03-07 03:00 | 2022-03-07 03:44 | 43.3 | 62.5 | 2:36 | 2:41 | 0:05 | 39.8 | 3.4 | 103 | 299.1 | 192.6 | 192.7 | 3:00 | 3:34 | 3:06 | 1579 |  |  |  | 182.8 | 22 | 28 | 48.6 | 18 | 3:32 | 3:37 | 0:04 | 0:07 |  | 17 |  | 1579 | 1570 | 1563 | 4961 | 17 | 25 | 0 | 14 | 0 | 39 | 0 |  |  | 1631 | 2:27 | 0.028 | 991 | 22101129 | SG37AM | 1570 | 3:38 | 3 | 183.2 | 28 | Gr3 |  | LF4 | 225.4458 | 0 | 3
22101132 | C | 1 | JDHSG37AMZ | SH1;LF1;CCM1 | 2022-03-07 03:28 | 2022-03-07 04:02 | 33.5 | 36.7 | 3:23 | 3:25 | 0:02 | 34 | 3 | 104.5 | 281.9 | 174.1 | 174.4 | 3:29 | 3:54 | 3:30 | 1599 |  |  |  | 1368 | 16 | 53 | 193.6 | 18 | 3:57 | 4:00 | 0:03 | 0:02 |  | 12.4 |  | 1599 | 1566 | 1564 | 3647 | 12.4 | 0 | 0 | 0 | 0 | 0 | 0 |  |  |  |  | 0 | 0 | 22401189 | SG37AM | 1566 | 4:02 | 2.8 | 99.7 | 53 | Gr3 |  | LF1 | 178.8823 | 0 | 3
22401194 | C | 1 | JDHSG37AMZ | SH4;LF4;CCM2 | 2022-03-07 03:55 | 2022-03-07 04:31 | 35.8 | 39.9 | 3:46 | 3:51 | 0:05 | 31.7 | 3.5 | 105.7 | 301.6 | 192.2 | 192.4 | 4:00 | 4:26 | 4:03 | 1571 |  |  |  | 0 | 21 | 105 | 54.9 | 18 | 4:26 | 4:27 | 0:01 | 0:01 |  | 15.7 |  | 1571 | 1556 | 1562 | 4404 | 15.7 | 21 | 0 | 20 | 0 | 41 | 0 | 0.2 | 0 | 1653 | 3:43 | 0.025 | 1120 | 22401190 |  | 1556 | 4:31 | 3.3 | 231 | 105 | Gr3 |  | LF4 | 272.7994 | 0 | 3
22201142 | C | 1 | JDHSG37AMZ | SH2;LF2;CCM1 | 2022-03-07 04:18 | 2022-03-07 04:54 | 35.8 | 40.7 | 4:10 | 4:13 | 0:03 | 33.2 | 2.6 | 112.1 | 301.6 | 186.6 | 186.9 | 4:16 | 4:34 | 4:19 | 1617 |  |  |  | 1711 | 14 | 10 | 41.2 | 18 | 4:44 | 4:48 | 0:04 | 0:03 |  | 4.8 |  | 1617 | 1579 | 1563 | 1452 | 4.8 | 0 | 0 | 0 | 0 | 0 | 0 |  |  |  |  | 0 | 0 | 22201140 | SG37AL | 1579 | 4:48 | 3.5 | 250.5 | 10 | Gr3 |  | LF2 | 433.7832 | 0 | 3
22301167 | C | 1 | JDHSG41GMZ | SH3;LF3;CCM2 | 2022-03-07 04:36 | 2022-03-07 05:20 | 43.7 | 53.5 | 4:24 | 4:27 | 0:03 | 40.7 | 2.9 | 105.1 | 299.3 | 190.6 | 191.3 | 4:38 | 5:13 | 4:43 | 1606 |  |  |  | 213.1 | 9 | 121 | 71.6 | 18 | 5:02 | 5:16 | 0:13 | 0:04 |  | 12.6 |  | 1606 | 1567 | 1564 | 3471 | 12.6 | 43 | 0 | 51 | 0 | 94 | 0 |  |  | 1624 | 4:21 | 0.032 | 841 | 22401192 | SG37AM | 1567 | 5:16 | 3.6 | 298 | 121 | Gr3 |  | LF3 | 326.5567 | 1 | 3
22101133 | C | 1 | JDHSG37AMZ | SH1;LF1;CCM1 | 2022-03-07 04:53 | 2022-03-07 05:38 | 44.1 | 62.8 | 4:32 | 4:35 | 0:03 | 33.6 | 3.5 | 109 | 301.5 | 188.9 | 189 | 4:53 | 5:30 | 4:57 | 1600 |  |  |  | 952 | 18 | 36 | 113.3 | 18 | 5:28 | 5:31 | 0:03 | 0:06 |  | 13.8 |  | 1600 | 1579 | 1563 | 4259 | 13.8 | 0 | 0 | 0 | 0 | 0 | 0 |  |  |  |  | 0 | 0 | 22101130 | SG37AL | 1579 | 5:32 | 2.8 | 138.6 | 36 | Gr3 |  | LF1 | 174.6616 | 1 | 3
22401195 | A | 1 | JDHSG41GTZ | SH4;LF4;CCM2 | 2022-03-07 05:21 | 2022-03-07 06:12 | 51 | 75.7 | 4:52 | 4:56 | 0:05 | 49.5 | 3.9 | 106.7 | 306.9 | 195.5 | 196.3 | 5:21 | 6:12 | 5:26 | 1608 |  |  |  | 270 | 4 | 63 | 34.9 | 18 | 6:04 | 6:08 | 0:04 | 0:05 |  | 13.6 | 0.1 | 1608 | 1568 | 1560 | 3772 | 13.6 | 36 | 0 | 28 | 0 | 64 | 0 |  |  | 1632 | 4:48 | 0.025 | 1080 | 22101131 | WT41AM | 1568 | 5:56 | 4 | 395.3 | 63 | Gr2 |  | LF4 | 469.1575 | 0 | 3
22201143 | A | 1 | JDHWT41ATN | SH2;LF2;CCM1 | 2022-03-07 05:37 | 2022-03-07 06:21 | 44.1 | 57.3 | 5:21 | 5:24 | 0:03 | 55.3 | 3.6 | 111.1 | 313.9 | 198.9 | 199.3 | 5:36 | 6:14 | 5:40 | 1593 |  |  |  | 794 | 6 | 77 | 89.6 | 18 | 6:12 | 6:20 | 0:09 | 0:01 |  | 14.8 |  | 1593 | 1561 | 1561 | 4588 | 14.8 | 0 | 0 | 0 | 0 | 0 | 0 |  |  |  |  | 0 | 0 | 22201139 |  | 1561 | 6:21 | 3.1 | 231 | 77 | Gr2 |  | LF2 | 221.4626 | 1 | 3
22401196 | A | 1 | JDHSG41GTZ | SH4;LF4;CCM2 | 2022-03-07 06:13 | 2022-03-07 06:56 | 42.7 | 58.2 | 5:57 | 5:57 | 0:00 | 0 | 2.8 | 107.2 | 300.3 | 190.2 | 190.3 | 6:12 | 6:50 | 6:20 | 1600 |  |  |  | 248.6 | 20 | 106 | 117.4 | 18 | 6:49 | 6:54 | 0:04 | 0:02 |  | 16.5 |  | 1600 | 1568 | 1563 | 4539 | 16.5 | 45 | 0 | 49 | 0 | 94 | 0 |  |  | 1607 | 5:54 | 0.027 | 987 | 22301165 | SG37AM | 1568 | 6:54 | 3.4 | 258.7 | 106 | Gr2 |  | LF4 | 297.4485 | 1 | 3
22201144 | A | 1 | JDHWT41ATN | SH2;LF2;CCM1 | 2022-03-07 06:45 | 2022-03-07 07:20 | 35.6 | 35.8 | 6:41 | 6:44 | 0:03 | 31.4 | 3 | 109.1 | 310.8 | 198.3 | 198.7 | 6:48 | 7:16 | 6:51 | 1569 |  |  |  | 2556 | 16 | 54 | 97.7 | 13 | 7:04 | 7:18 | 0:14 | 0:02 |  | 19.8 |  | 1569 | 1569 | 1561 | 5870 | 19.8 | 0 | 0 | 0 | 0 | 0 | 0 |  |  |  |  | 0 | 0 | 22101132 | SG37AM | 1569 | 7:18 | 1.9 | 99 | 54 | Gr2 |  | LF2 | 194.7943 | 0 | 3
22301169 | A | 1 | JDHSG37AMZ | SH3;LF3;CCM2 | 2022-03-07 06:56 | 2022-03-07 07:44 | 47.8 | 52 | 6:50 | 6:52 | 0:03 | 44.9 | 3.3 | 107.8 | 307.9 | 196 | 196.8 | 6:59 | 7:39 | 7:03 | 1588 |  |  |  | 51.2 | 21 | 106 | 72.1 | 18 | 7:39 | 7:42 | 0:03 | 0:02 |  | 18.6 |  | 1588 | 1566 | 1565 | 5058 | 18.6 | 47 | 0 | 52 | 0 | 99 | 1 |  |  | 1609 | 6:45 | 0.026 | 1010 | 22401194 | SG37AM | 1566 | 7:43 | 3.6 | 313.5 | 106 | Gr2 |  | LF3 | 240.2149 | 0 | 3
22101135 | A | 1 | JDHWT41ATN | SH1;LF1;CCM1 | 2022-03-07 07:25 | 2022-03-07 08:01 | 36.5 | 44.7 | 7:14 | 7:17 | 0:02 | 34.7 | 4.4 | 109.3 | 292.2 | 178.4 | 178.6 | 7:25 | 7:56 | 7:25 | 1601 |  |  |  | 1282 | 5 | 78 | 67 | 20 | 7:43 | 7:57 | 0:15 | 0:04 |  | 18.5 |  | 1601 | 1567 | 1561 | 5433 | 18.5 | 0 | 0 | 0 | 0 | 0 | 0 |  |  |  |  | 0 | 0 | 22201141 |  | 1567 | 7:58 | 3 | 99 | 78 | Gr2 |  | LF1 | 60.46682 | 1 | 3
22401197 | A | 3 | JDHSG37ATZ | SH4;LF4;LF3;LF4;CCM2 | 2022-03-07 07:45 | 2022-03-07 08:32 | 36.2 | 69.9 | 7:18 | 7:22 | 0:04 | 31.9 | 4.2 | 106 | 292.3 | 182 | 182.1 | 7:45 | 8:18 | 7:48 | 1573 | 8:17 | 8:16 | 1573 | 0 | 18 | 37 | 41.2 | 18 | 8:00 | 8:21 | 0:22 | 0:10 |  | 15.8 |  | 1573 | 1567 | 1562 | 4386 | 15.8 | 27 | 0 | 28 | 0 | 55 | 0 |  |  | 1567 | 8:22 | 0.021 | 1360 | 22101133 | SG37AM | 1567 | 8:22 | 2.9 | 132 | 37 | Gr2 |  | LF3 | 293.5339 | 0 | 3
22201145 | A | 1 | JDHPP60MEZ | SH2;LF2;CCM1 | 2022-03-07 08:11 | 2022-03-07 08:49 | 37.8 | 38 | 8:08 | 8:11 | 0:03 | 31.5 | 2.5 | 101.7 | 288.6 | 183.1 | 184.3 | 8:15 | 8:42 | 8:17 | 1591 |  |  |  | 1653 | 9 | 122 | 101.1 | 15 | 8:28 | 8:44 | 0:15 | 0:05 |  | 14.9 |  | 1591 | 1574 | 1557 | 4471 | 14.9 | 0 | 0 | 0 | 0 | 0 | 0 |  |  |  |  | 0 | 0 | 22301167 | SG41GM | 1574 | 8:44 | 2.7 | 165 | 122 | Gr2 |  | LF2 | 234.6958 | 0 | 3
22401198 | A | 2 | JDHSG37ATZ | SH4;LF4;LF4;CCM2 | 2022-03-07 08:31 | 2022-03-07 09:10 | 37.4 | 42.3 | 8:24 | 8:28 | 0:04 | 31.3 | 3.5 | 106.9 | 301 | 190.1 | 190.5 | 8:38 | 9:04 | 8:40 | 1593 | 8:38 | 8:40 | 1593 | 112.4 | 23 | 0 | 57.1 | 18 | 9:03 | 9:07 | 0:04 | 0:03 |  | 9.9 |  | 1593 | 1570 | 1565 | 2646 | 9.9 | 39 | 0 | 37 | 0 | 76 | 0 |  |  | 1639 | 8:20 | 0.023 | 1190 | 22301166 |  | 1570 | 9:07 | 3.5 | 264 | 0 | Gr2 |  | LF4 | 276.7661 | 1 | 3
22101136 | A | 1 | JDHPP60MEZ | SH1;LF1;CCM1 | 2022-03-07 08:48 | 2022-03-07 09:31 | 42.6 | 56.2 | 8:32 | 8:34 | 0:02 | 43.5 | 4 | 109.7 | 295 | 180.6 | 181.3 | 8:48 | 9:22 | 8:52 | 1571 |  |  |  | 1431 | 6 | 78 | 64.9 | 12 | 9:20 | 9:24 | 0:04 | 0:07 |  | 21.6 |  | 1571 | 1566 | 1558 | 6282 | 21.6 | 0 | 0 | 0 | 0 | 0 | 0 |  |  |  |  | 0 | 0 | 22201143 | WT41AT | 1566 | 9:30 | 2.4 | 165 | 78 | Gr2 |  | LF1 | 156.9913408 | 1 | 3
22301171 | A | 1 | JDHSG37ATZ | SH3;LF3;CCM2 | 2022-03-07 09:17 | 2022-03-07 09:55 | 37.8 | 41.8 | 9:10 | 9:13 | 0:03 | 38.7 | 2.9 | 110.2 | 307.8 | 194.3 | 194.7 | 9:17 | 9:49 | 9:20 | 1596 |  |  |  | 0 | 16 | 55 | 54.4 | 18 | 9:39 | 9:54 | 0:15 | 0:01 |  | 11.2 |  | 1596 | 1559 | 1565 | 2937 | 11.2 | 48 | 0 | 45 | 0 | 93 | 0 |  |  | 1640 | 9:08 | 0.021 | 1300 | 22201144 | WT41AT | 1559 | 9:54 | 3.9 | 367.6 | 55 | Gr2 |  | LF3 | 460.4249 | 0 | 3
22201146 | A | 1 | JDHPP60MEZ | SH2;LF2;CCM1 | 2022-03-07 09:36 | 2022-03-07 10:27 | 51.2 | 56.5 | 9:28 | 9:31 | 0:03 | 41.7 | 2.6 | 105.7 | 303.6 | 193.9 | 195.3 | 9:45 | 10:19 | 9:48 | 1605 |  |  |  | 1877 | 22 | 30 | 37.2 | 12 | 10:13 | 10:21 | 0:08 | 0:04 |  | 13.8 |  | 1605 | 1565 | 1556 | 3984 | 13.8 | 0 | 0 | 0 | 0 | 0 | 0 |  |  |  |  | 0 | 0 | 22301168 |  | 1565 | 10:24 | 3.2 | 363 | 30 | Gr2 |  | LF2 | 0 | 0 | 3
22401199 | A | 1 | JDHSG37AHZ | SH4;LF4;CCM2 | 2022-03-07 10:02 | 2022-03-07 10:47 | 45 | 63.9 | 9:39 | 9:43 | 0:04 | 40.8 | 3.7 | 114.6 | 312.7 | 194.1 | 194.5 | 10:02 | 10:43 | 10:07 | 1580 |  |  |  | 160.1 | 17 | 0 | 8868.6 | 18 | 10:18 | 10:46 | 0:28 | 0:00 |  | 21.8 |  | 1580 | 1571 | 1563 | 6039 | 21.8 | 25 | 0 | 22 | 0 | 47 | 0 |  |  | 1626 | 9:35 | 0.025 | 1070 | 22401093 | ST29EX | 1571 | 10:46 | 2.7 | 132 | 0 | Gr2 | new ladle | LF4 | 0 | 0 | 3
22301172 | A | 2 | JDHSG37AHZ | SH3;LF3;LF4;CCM2 | 2022-03-07 10:50 | 2022-03-07 11:33 | 41.4 | 72.9 | 10:18 | 10:20 | 0:02 | 31.8 | 2.9 | 117.7 | 311.6 | 189.8 | 191 | 10:50 | 11:24 | 10:54 | 1558 | 11:11 | 11:18 | 1570 | 0 | 5 | 79 | 73.6 | 18 | 11:22 | 11:30 | 0:08 | 0:03 |  | 19.3 |  | 1558 | 1565 | 1563 | 5395 | 19.3 | 29 | 0 | 25 | 0 | 54 | 0 |  |  | 1558 | 10:54 | 0.02 | 1390 | 22101135 | WT41AT | 1565 | 11:30 | 3.4 | 247.5 | 79 | Gr2 |  | LF4 | 143.9309 | 0 | 3
22201147 | A | 1 | JDHPP60MEZ | SH2;LF2;CCM1 | 2022-03-07 10:48 | 2022-03-07 11:17 | 29.1 | 32.2 | 10:42 | 10:45 | 0:03 | 26.4 | 3 | 103.2 | 305.6 | 198 | 199.4 | 10:48 | 11:12 | 10:50 | 1622 |  |  |  | 1136 | 9 | 123 | 49.7 | 15 | 11:03 | 11:15 | 0:11 | 0:03 |  | 7.2 |  | 1622 | 1571 | 1558 | 2177 | 7.2 | 0 | 0 | 0 | 0 | 0 | 0 |  |  |  |  | 0 | 0 | 22201145 | PP60ME | 1571 | 11:16 | 3 | 264 | 123 | Gr2 |  | LF2 | 224.0486 | 1 | 3
22401200 | A | 2 | JDHPP60MEZ | SH4;LF4;LF1;CCM1 | 2022-03-07 11:05 | 2022-03-07 12:00 | 44.1 | 65.8 | 10:50 | 10:55 | 0:05 | 34.1 | 4.2 | 110.2 | 318.9 | 203.3 | 204.5 | 11:25 | 11:55 | 11:29 | 1553 | 11:25 | 11:29 | 1553 | 0 | 18 | 38 | 92 | 18 | 11:46 | 11:57 | 0:12 | 0:03 |  | 22.4 |  | 1553 | 1564 | 1558 | 6688 | 22.4 | 1 | 0 | 2 | 0 | 3 | 0 |  |  | 1668 | 10:47 | 0.02 | 1400 | 22401197 | SG37AT | 1564 | 11:58 | 2.3 | 84.2 | 38 | Gr2 |  | LF1 | 139.1343 | 0 | 3
22301173 | A | 1 | JDHSG37AHZ | SH3;LF3;CCM2 | 2022-03-07 11:34 | 2022-03-07 12:12 | 38.3 | 47 | 11:22 | 11:25 | 0:02 | 39 | 3.5 | 109.3 | 312.5 | 198.7 | 199.7 | 11:34 | 12:08 | 11:37 | 1581 |  |  |  | 292 | 23 | 0 | 71.8 | 18 | 12:03 | 12:10 | 0:07 | 0:02 |  | 17.8 |  | 1581 | 1561 | 1563 | 4823 | 17.8 | 35 | 0 | 36 | 0 | 71 | 0 |  |  | 1607 | 11:17 | 0.022 | 1180 | 22401198 | SG37AT | 1561 | 12:11 | 3.4 | 287.8 | 0 | Gr2 |  | LF3 | 201.7144 | 0 | 3
22401201 | A | 1 | JDHSG37AHZ | SH4;LF4;CCM2 | 2022-03-07 12:17 | 2022-03-07 13:09 | 52.2 | 70.6 | 11:54 | 11:59 | 0:04 | 39.8 | 3.3 | 108.1 | 313.1 | 200.9 | 201.7 | 12:17 | 13:01 | 12:21 | 1583 |  |  |  | 0 | 16 | 56 | 58.2 | 18 | 12:59 | 13:04 | 0:05 | 0:05 |  | 14.9 |  | 1583 | 1560 | 1562 | 4269 | 14.9 | 38 | 0 | 35 | 0 | 73 | 0 |  |  | 1638 | 11:52 | 0.021 | 1290 | 22301171 | SG37AT | 1560 | 13:05 | 3.6 | 334.3 | 56 | Gr2 |  | LF4 | 259.0927 | 0 | 3
22201148 | A | 1 | JDHPP60MEZ | SH2;LF2;CCM1 | 2022-03-07 12:11 | 2022-03-07 12:53 | 41.6 | 42.3 | 12:08 | 12:11 | 0:03 | 35.6 | 2.9 | 108.6 | 299.6 | 186.6 | 188.1 | 12:15 | 12:43 | 12:19 | 1566 |  |  |  | 1831 | 6 | 79 | 88.1 | 14 | 12:30 | 12:46 | 0:16 | 0:05 |  | 19.7 |  | 1566 | 1568 | 1557 | 5235 | 19.7 | 0 | 0 | 0 | 0 | 0 | 0 |  |  |  |  | 0 | 0 | 22101136 | PP60ME | 1568 | 12:51 | 2.5 | 165 | 79 | Gr2 |  | LF2 | 171.499 | 1 | 3
22301174 | B | 2 | JDHPP60MEZ | SH3;LF3;LF4;CCM2 | 2022-03-07 13:15 | 2022-03-07 14:52 | 60.9 | 137.3 | 12:33 | 12:35 | 0:02 | 31.9 | 3.2 | 117.5 | 318.3 | 194.4 | 197.7 | 13:17 | 14:47 | 13:18 | 1541 | 14:32 | 14:38 | 1550 | 23.7 | 17 | 1 | 49 | 20 | 14:46 | 13:55 | 00:-51:-21 | 0:03 |  | 37.7 |  | 1541 | 1567 | 1556 | 10950 | 37.7 | 11 | 0 | 11 | 0 | 22 | 0 |  |  | 1564 | 13:55 | 0.02 | 1390 | 22401199 | SG37AH | 1567 | 14:50 | 3.6 | 269.6 | 1 | Gr1 |  | LF3 | 192.8478 | 0 | 3
22401202 | B | 2 | JDHSG37AHZ | SH4;LF4;LF1;CCM1 | 2022-03-07 13:10 | 2022-03-07 15:12 | 85.2 | 126.4 | 13:01 | 13:05 | 0:04 | 61.2 | 4.6 | 116.7 | 311.5 | 189.5 | 190.2 | 13:10 | 15:02 | 13:13 | 1580 | 14:02 | 14:01 | 1526 | 0 | 14 | 12 | 76.2 | 18 | 15:05 | 15:09 | 0:04 | 0:02 |  | 46.3 |  | 1580 | 1575 | 1568 | 11598 | 46.3 | 4 | 0 | 4 | 0 | 8 | 0 |  |  | 1580 | 13:13 | 0.021 | 1290 | 22301170 |  | 1575 | 15:10 | 3.6 | 291.7 | 12 | Gr1 |  | LF4 | 171.5139 | 0 | 3
22201149 | B | 1 | JDHSG37AHZ | SH2;LF2;CCM2 | 2022-03-07 13:27 | 2022-03-07 14:00 | 33 | 33.3 | 13:24 | 13:27 | 0:03 | 26.3 | 2.7 | 108 | 299.5 | 186.9 | 187.7 | 13:32 | 13:41 | 13:44 | 1596 |  |  |  | 1348 | 5 | 80 | 55.3 | 18 | 13:47 | 13:53 | 0:06 | 0:07 |  | 7.8 |  | 1596 | 1580 | 1563 | 2226 | 7.8 | 0 | 0 | 0 | 0 | 0 | 0 |  |  |  |  | 0 | 0 | 22301172 | SG37AH | 1580 | 13:54 | 3.9 | 330 | 80 | Gr1 |  | LF2 | 541.7559 | 0 | 3
22301175 | B | 1 | JDHPP60MEZ | SH3;LF3;CCM2 | 2022-03-07 13:56 | 2022-03-07 15:47 | 110.7 | 118.2 | 13:46 | 13:49 | 0:03 | 95.3 | 3.8 | 108 | 318.9 | 206 | 207.1 | 14:01 | 15:40 | 14:06 | 1625 |  |  |  | 0 | 5 | 80 | 77 | 18 | 15:37 | 15:42 | 0:05 | 0:05 |  | 31.2 |  | 1625 | 1563 | 1559 | 9442 | 31.2 | 58 | 0 | 61 | 0 | 119 | 1 |  |  | 1672 | 13:44 | 0.015 | 1880 | 22301172 | SG37AH | 1563 | 15:37 | 3.2 | 264 | 80 | Gr1 |  | LF3 | 203.675 | 0 | 3
22101139 | B | 1 | JDHSG37AHZ | SH1;LF1;CCM1 | 2022-03-07 15:13 | 2022-03-07 16:11 | 57.5 | 68.4 | 14:59 | 15:02 | 0:03 | 30 | 3.4 | 107.5 | 287 | 175.8 | 176 | 15:38 | 16:04 | 15:25 | 1601 |  |  |  | 874 | 6 | 80 | 62.7 | 18 | 16:03 | 16:07 | 0:04 | 0:04 |  | 20 |  | 1601 | 1569 | 1562 | 6160 | 20 | 0 | 0 | 0 | 0 | 0 | 0 |  |  |  |  | 0 | 0 | 22201148 | PP60ME | 1569 | 16:06 | 3.5 | 221.1 | 80 | Gr1 |  | LF1 | 160.6968 | 0 | 3
22401204 | B | 1 | JDHPP60MEZ | SH4;LF4;CCM2 | 2022-03-07 15:51 | 2022-03-07 16:49 | 58.8 | 77.3 | 15:28 | 15:32 | 0:04 | 61.5 | 3.1 | 105.3 | 309 | 199.6 | 200.6 | 16:07 | 16:45 | 16:13 | 1563 |  |  |  | 269 | 16 | 57 | 78.4 | 10 | 16:43 | 16:47 | 0:04 | 0:02 |  | 22.7 |  | 1563 | 1571 | 1558 | 6446 | 22.7 | 30 | 0 | 31 | 0 | 61 | 0 |  |  | 1632 | 15:17 | 0.026 | 1060 | 22401201 | SG37AH | 1571 | 16:47 | 2.2 | 211.9 | 57 | Gr1 |  | LF4 | 171.9816642 | 1 | 3
22201151 | B | 1 | JDHSG37AHZ | SH2;LF2;CCM1 | 2022-03-07 15:55 | 2022-03-07 16:44 | 48.8 | 51.9 | 15:49 | 15:52 | 0:03 | 31.9 | 2.7 | 106.3 | 306.7 | 197.2 | 197.7 | 16:13 | 16:40 | 16:15 | 1570 |  |  |  | 1047 | 19 | 15 | 112.3 | 19 | 16:38 | 16:43 | 0:05 | 0:01 |  | 15 |  | 1570 | 1573 | 1562 | 4809 | 15 | 0 | 0 | 0 | 0 | 0 | 0 |  |  |  |  | 0 | 0 | 22101138 |  | 1573 | 16:44 | 3.4 | 250.8 | 15 | Gr1 |  | LF2 | 441.677876 | 0 | 3
22101140 | B | 1 | JDHWT41ATN | SH1;LF1;CCM1 | 2022-03-07 16:49 | 2022-03-07 17:32 | 43.4 | 60.8 | 16:28 | 16:31 | 0:04 | 38.8 | 3.4 | 104.1 | 301.5 | 194.1 | 194.1 | 16:49 | 17:28 | 16:52 | 1541 |  |  |  | 0 | 18 | 39 | 199.7 | 18 | 17:28 | 17:31 | 0:03 | 0:01 |  | 25.6 |  | 1541 | 1566 | 1562 | 8379 | 25.6 | 0 | 0 | 0 | 0 | 0 | 0 |  |  |  |  | 0 | 0 | 22401200 | PP60ME | 1566 | 17:32 | 3 | 186.8 | 39 | Gr1 |  | LF1 | 217.2824 | 1 | 3
22401205 | B | 2 | JDHSG52VMZ | SH4;LF4;LF4;CCM2 | 2022-03-07 17:16 | 2022-03-07 17:54 | 25.2 | 42 | 17:09 | 17:12 | 0:03 | 26 | 3.3 | 110.6 | 304.6 | 190.1 | 190.7 | 17:16 | 17:38 | 17:18 | 1576 |  |  |  | 5.2 | 14 | 13 |  | 22 | 17:32 | 17:40 | 0:08 | 0:14 |  | 12.7 |  | 1576 | 1571 | 1546 | 3881 | 12.7 | 24 | 0 | 26 | 0 | 50 | 0 |  |  | 1571 | 17:40 | 0.018 | 1520 | 22401205 | SG52VM | 1571 | 17:40 | 3.3 | 136.6 | 13 | Gr1 |  | LF4 | 149.0994725 | 1 | 3
22101141 | B | 1 | JDHWT41ATN | SH1;LF1;CCM1 | 2022-03-07 17:41 | 2022-03-07 18:11 | 30 | 33.6 | 17:34 | 17:37 | 0:03 | 30.7 | 3.6 | 105.4 | 299 | 190 | 190 | 17:41 | 18:08 | 17:43 | 1621 |  |  |  | 0 | 8 | 65 | 13574.5 | 15 | 17:52 | 18:10 | 0:17 | 0:01 |  | 10.3 |  | 1621 | 1580 | 1561 | 3324 | 10.3 | 0 | 0 | 0 | 0 | 0 | 0 |  |  |  |  | 0 | 0 | 22200991 | WT41AM | 1580 | 18:10 | 2.5 | 148.5 | 65 | Gr1 |  | LF1 | 138.8443 | 1 | 3
22301178 | B | 1 | JDHWT41AHN | SH3;LF3;CCM2 | 2022-03-07 17:46 | 2022-03-07 18:27 | 41.8 | 46.2 | 17:39 | 17:41 | 0:03 | 39.5 | 2.5 | 116 | 319.9 | 200.9 | 201.4 | 17:49 | 18:24 | 17:51 | 1604 |  |  |  | 396.7 | 24 | 0 | 39.1 | 15 | 18:02 | 18:27 | 0:25 | 0:01 |  | 12.1 |  | 1604 | 1561 | 1561 | 3416 | 12.1 | 30 | 0 | 33 | 0 | 63 | 0 |  |  | 1608 | 17:33 | 0.034 | 790 | 22401203 |  | 1561 | 18:27 | 2.4 | 148.5 | 0 | Gr1 |  | LF3 | 187.7451 | 1 | 3
22401206 | B | 2 | JDHWT41AHN | SH4;LF4;LF3;CCM2 | 2022-03-07 18:33 | 2022-03-07 19:22 | 48.9 | 64.2 | 18:15 | 18:18 | 0:03 | 43 | 2.4 | 103.1 | 297.9 | 192.2 | 192.4 | 18:33 | 19:18 | 18:36 | 1587 | 19:07 | 19:06 | 1556 | 0 | 21 | 109 | 299.2 | 15 | 19:16 | 19:19 | 0:03 | 0:01 |  | 15.7 |  | 1587 | 1564 | 1560 | 4488 | 15.7 | 28 | 0 | 29 | 0 | 57 | 0 |  |  | 1587 | 18:36 | 0.021 | 1380 | 22101137 |  | 1564 | 19:16 | 2.7 | 184.5 | 109 | Gr1 |  | LF4 | 185.0714 | 1 | 3
22201153 | B | 1 | JDHWT41ATN | SH2;LF2;CCM1 | 2022-03-07 18:21 | 2022-03-07 19:00 | 38.8 | 40.3 | 18:16 | 18:19 | 0:03 | 37.2 | 3.1 | 107.4 | 305.3 | 194.8 | 194.8 | 18:23 | 18:55 | 18:26 | 1593 |  |  |  | 1419 | 6 | 81 | 75.7 | 15 | 18:37 | 18:57 | 0:20 | 0:03 |  | 12.9 |  | 1593 | 1569 | 1562 | 3686 | 12.9 | 0 | 0 | 0 | 0 | 0 | 0 |  |  |  |  | 0 | 0 | 22101139 | SG37AH | 1569 | 18:57 | 2.5 | 150.2 | 81 | Gr1 |  | LF2 | 154.4468 | 1 | 3
22101142 | B | 2 | JDHWT41ATN | SH1;LF1;LF1;CCM1 | 2022-03-07 18:56 | 2022-03-07 19:55 | 50.6 | 66.5 | 18:45 | 18:49 | 0:03 | 41.4 | 3.6 | 101.4 | 294.3 | 189.3 | 189.3 | 19:03 | 19:39 | 19:06 | 1563 |  |  |  | 0 | 16 | 58 | 50.1 | 16 | 19:38 | 19:42 | 0:04 | 0:14 |  | 21.2 |  | 1563 | 1569 | 1561 | 5889 | 21.2 | 0 | 0 | 0 | 0 | 0 | 0 |  |  | 1569 | 19:42 | 0 | 0 | 22401204 | PP60ME | 1569 | 19:42 | 3 | 209.2 | 58 | Gr1 |  | LF1 | 185.8758 | 1 | 3
22401207 | B | 2 | JDHCG04ACN | SH4;LF4;LF3;CCM2 | 2022-03-07 19:36 | 2022-03-07 20:47 | 63.4 | 86.2 | 19:18 | 19:21 | 0:03 | 30.6 | 2.7 | 110.2 | 292.7 | 179.8 | 179.8 | 20:07 | 20:41 | 20:10 | 1539 | 20:07 | 20:10 | 1539 | 0 | 14 | 14 | 32.7 | 20 | 20:37 | 20:44 | 0:07 | 0:03 |  | 25 |  | 1539 | 1575 | 1569 | 6892 | 25 | 18 | 0 | 18 | 0 | 37 | 0 |  |  | 1642 | 19:14 | 0.031 | 907 | 22401205 | SG52VM | 1575 | 20:45 | 2.9 | 73.3 | 14 | Gr1 |  | LF3 | 104.6778162 | 1 | 3
22201154 | B | 2 | JDHCG04B1N | SH2;LF2;LF1;CCM1 | 2022-03-07 19:40 | 2022-03-07 20:30 | 47.8 | 62.7 | 19:23 | 19:27 | 0:03 | 36.9 | 3.7 | 103.5 | 303.9 | 196.7 | 196.8 | 19:46 | 20:22 | 20:01 | 1597 | 20:11 | 20:17 | 1570 | 1437 | 18 | 40 | 49.3 | 16 | 20:20 | 20:28 | 0:08 | 0:02 |  | 15.8 |  | 1597 | 1565 | 1567 | 4661 | 15.8 | 0 | 0 | 0 | 0 | 0 | 0 |  |  | 1597 | 20:01 | 0 | 0 | 22101140 | WT41AT | 1565 | 20:29 | 3.6 | 357.7 | 40 | Gr1 |  | LF2 | 296.2249 | 0 | 3
22201155 | B | 1 | JDHCG04B1N | SH2;LF2;CCM1 | 2022-03-07 20:55 | 2022-03-07 21:41 | 45.8 | 67.2 | 20:30 | 20:34 | 0:04 | 43 | 3.8 | 104.5 | 290.9 | 182.4 | 182.6 | 20:55 | 21:33 | 21:01 | 1558 |  |  |  | 1106 | 23 | 0 | 68 | 19 | 21:31 | 21:35 | 0:04 | 0:05 |  | 19.5 |  | 1558 | 1570 | 1565 | 5919 | 19.5 | 0 | 0 | 0 | 0 | 0 | 0 |  |  |  |  | 0 | 0 | 22301176 |  | 1570 | 21:36 | 5.4 | 561 | 0 | Gr1 |  | LF2 | 224.8495085 | 0 | 3
22301181 | C | 1 | JDHCG04BCN | SH3;LF3;CCM2 | 2022-03-07 21:49 | 2022-03-07 22:44 | 55.3 | 101 | 21:01 | 21:03 | 0:02 | 53.1 | 3.7 | 107.1 | 298.4 | 187.6 | 187.6 | 21:51 | 22:38 | 21:55 | 1534 |  |  |  | 95.1 | 21 | 110 | 46.8 | 18 | 22:37 | 22:42 | 0:05 | 0:02 |  | 30.8 |  | 1534 | 1565 | 1566 | 8616 | 30.8 | 25 | 0 | 25 | 0 | 49 | 0 |  |  | 1594 | 20:55 | 0.03 | 877 | 22401206 | WT41AH | 1565 | 22:43 | 3.8 | 307.6 | 110 | Gr3 |  | LF3 | 294.0532 | 1 | 3
22101144 | C | 1 | JDHCG04BCN | SH1;LF1;CCM1 | 2022-03-07 21:39 | 2022-03-07 22:24 | 45.5 | 61.6 | 21:18 | 21:23 | 0:05 | 40.3 | 4 | 116.6 | 292.6 | 179.2 | 179.2 | 21:41 | 22:17 | 21:44 | 1551 |  |  |  | 982 | 17 | 2 | 96.8 | 19 | 22:12 | 22:19 | 0:07 | 0:05 |  | 22.4 |  | 1551 | 1574 | 1566 | 6946 | 22.4 | 0 | 0 | 0 | 0 | 0 | 0 |  |  |  |  | 0 | 0 | 22201152 |  | 1574 | 22:20 | 3.6 | 231 | 2 | Gr3 | BILLET LADLE BOTTOM JAM''''''''''''' | LF1 | 236.9788049 | 1 | 3
22101145 | C | 1 | JDHCG04BCN | SH1;LF1;CCM1 | 2022-03-07 22:40 | 2022-03-07 23:12 | 32.2 | 33.3 | 22:35 | 22:39 | 0:04 | 29.2 | 2.6 | 106.2 | 304.8 | 195.9 | 196 | 22:42 | 23:08 | 22:44 | 1601 |  |  |  | 964 | 14 | 15 | 42.4 | 18 | 23:07 | 23:10 | 0:03 | 0:02 |  | 8.3 |  | 1601 | 1577 | 1565 | 2443 | 8.3 | 0 | 0 | 0 | 0 | 0 | 0 |  |  |  |  | 0 | 0 | 22401207 | CG04AC | 1577 | 23:10 | 3.1 | 214.5 | 15 | Gr3 |  | LF1 | 207.2298 | 1 | 3
22301182 | C | 2 | JDHCG04BCN | SH3;LF3;LF4;CCM2 | 2022-03-07 22:46 | 2022-03-07 23:31 | 45 | 95.9 | 21:55 | 21:56 | 0:01 | 40.4 | 3.3 | 101.4 | 294.5 | 189.7 | 189.8 | 22:47 | 23:24 | 22:53 | 1540 | 23:17 | 23:20 | 1563 | 204.8 | 16 | 58 | 64 | 18 | 23:06 | 23:27 | 0:21 | 0:01 |  | 26 |  | 1540 | 1559 | 1566 | 7399 | 26 | 23 | 0 | 23 | 0 | 46 | 0 |  |  | 1581 | 23:10 | 0.036 | 750 | 22101142 | WT41AT | 1559 | 23:31 | 3 | 172.3 | 58 | Gr3 |  | LF3 | 237.0321 | 0 | 3
22401210 | C | 3 | JDHCG04B1N | SH4;LF4;LF4;LF4;CCM2 | 2022-03-07 23:07 | 2022-03-08 01:30 | 79.6 | 144.6 | 23:02 | 23:05 | 0:03 | 61.7 | 3.6 | 109.7 | 297.4 | 183.6 | 184 | 23:40 | 1:22 | 23:45 | 1573 | 23:40 | 23:45 | 1573 | 311.6 | 18 | 41 | 72.6 | 19 | 1:15 | 0:23 | 00:-52:-27 | 0:04 |  | 34.3 |  | 1573 | 1583 | 1573 | 10352 | 34.3 | 47 | 0 | 42 | 0 | 89 | 0 |  |  | 1566 | 0:23 | 0.034 | 819 | 22201154 | CG04B1 | 1583 | 1:26 | 3.2 | 168.3 | 41 | Gr3 |  | LF4 | 168.0446924 | 1 | 3
22201156 | C | 2 | JDHCG04BCN | SH2;LF2;LF2;CCM1 | 2022-03-07 23:17 | 2022-03-08 00:02 | 36.5 | 49.8 | 23:09 | 23:12 | 0:03 | 37.3 | 2.7 | 114.8 | 299 | 181.3 | 181.5 | 23:16 | 23:48 | 23:18 | 1605 |  |  |  | 2670 | 5 | 81 | 99.6 | 18 | 23:45 | 23:51 | 0:06 | 0:11 |  | 10.7 |  | 1605 | 1569 | 1565 | 3147 | 10.7 | 0 | 0 | 0 | 0 | 0 | 0 |  |  | 1569 | 23:52 | 0 | 0 | 22301177 |  | 1569 | 23:52 | 3.1 | 165 | 81 | Gr3 |  | LF2 | 207.6176 | 0 | 3
22101146 | C | 2 | JDHCG04BCN | SH1;LF1;LF1;CCM1 | 2022-03-07 23:48 | 2022-03-08 00:55 | 55.2 | 68.4 | 23:43 | 23:46 | 0:03 | 45.3 | 4.2 | 114 | 302.3 | 184.1 | 184.1 | 23:58 | 0:39 | 0:12 | 1575 |  |  |  | 0 | 19 | 16 | 69.1 | 18 | 0:35 | 0:42 | 0:08 | 0:12 |  | 19.3 |  | 1575 | 1571 | 1552 | 5811 | 19.3 | 0 | 0 | 0 | 0 | 0 | 0 |  |  | 1571 | 0:42 | 0 | 0 | 22301179 |  | 1571 | 0:42 | 3.8 | 298.6 | 16 | Gr3 |  | LF1 | 171.4074944 | 0 | 3
22301184 | C | 1 | JDHCG04BCN | SH3;LF3;CCM2 | 2022-03-08 01:31 | 2022-03-08 02:34 | 62.9 | 91.7 | 0:59 | 1:02 | 0:03 | 49.5 | 3.4 | 106.9 | 314.5 | 204.1 | 204.1 | 1:30 | 2:34 | 1:34 | 1550 |  |  |  | 248.8 | 21 | 111 | 67.9 | 18 | 2:19 | 2:24 | 0:05 | 0:10 |  | 23.7 | 1 | 1550 | 1572 | 1566 | 7280 | 23.7 | 17 | 0 | 17 | 0 | 34 | 0 |  |  | 1609 | 0:54 | 0.04 | 664 | 22301181 | CG04BC | 1572 | 2:18 | 2.9 | 190.4 | 111 | Gr3 |  | LF3 | 215.3947 | 1 | 3
22101147 | C | 1 | JDHCG04BCN | SH1;LF1;CCM1 | 2022-03-08 01:17 | 2022-03-08 01:51 | 34 | 36.2 | 1:12 | 1:15 | 0:03 | 32.2 | 4.1 | 108.5 | 295.9 | 183.1 | 183.3 | 1:19 | 1:46 | 1:20 | 1597 |  |  |  | 842 | 23 | 0 | 152.7 | 19 | 1:46 | 1:49 | 0:04 | 0:02 |  | 12.6 |  | 1597 | 1579 | 1567 | 3906 | 12.6 | 0 | 0 | 0 | 0 | 0 | 0 |  |  |  |  | 0 | 0 | 22201155 | CG04B1 | 1579 | 1:50 | 4.7 | 452.8 | 0 | Gr3 |  | LF1 | 297.9252054 | 0 | 3
22201158 | C | 1 | JDHCG04B1N | SH2;LF2;CCM1 | 2022-03-08 02:00 | 2022-03-08 02:31 | 30.7 | 32.9 | 1:55 | 1:58 | 0:03 | 29.9 | 3.1 | 112.2 | 308.6 | 193.2 | 193.3 | 2:02 | 2:27 | 2:04 | 1600 |  |  |  | 1658 | 24 | 0 | 90.6 | 19 | 2:25 | 2:30 | 0:05 | 0:01 |  | 9.3 |  | 1600 | 1574 | 1567 | 2912 | 9.3 | 0 | 0 | 0 | 0 | 0 | 0 |  |  |  |  | 0 | 0 | 22401208 |  | 1574 | 2:30 | 3.8 | 313.5 | 0 | Gr3 | billet ladle.... | LF2 | 299.7671344 | 1 | 3
22101148 | C | 1 | JDHCG04BCN | SH1;LF1;CCM1 | 2022-03-08 02:32 | 2022-03-08 03:27 | 55.1 | 55.8 | 2:28 | 2:31 | 0:03 | 51.1 | 4 | 107.2 | 294.8 | 182.7 | 182.6 | 2:37 | 3:24 | 2:40 | 1552 |  |  |  | 0 | 20 | 106 | 1115.8 | 18 | 3:22 | 3:27 | 0:05 | 0:01 |  | 34.7 |  | 1552 | 1584 | 1565 | 10903 | 34.7 | 0 | 0 | 0 | 0 | 0 | 0 |  |  |  |  | 0 | 0 | 22401196 | SG41GT | 1584 | 3:27 | 3.4 | 231 | 106 | Gr3 | OUT OF CIRCULATION LADLE........ | LF1 | 213.8639794 | 1 | 3
22301185 | C | 2 | JDHCG04BCN | SH3;LF3;LF3;CCM2 | 2022-03-08 02:34 | 2022-03-08 03:34 | 57.4 | 83.4 | 2:08 | 2:11 | 0:03 | 31.1 | 2.6 | 101.4 | 301.2 | 197.1 | 197.2 | 2:34 | 3:24 | 2:38 | 1555 | 3:01 | 3:21 | 1572 | 110.7 | 16 | 58 | 93.4 | 18 | 3:16 | 3:29 | 0:13 | 0:06 |  | 27.2 |  | 1555 | 1568 | 1566 | 7572 | 27.2 | 9 | 0 | 9 | 0 | 18 | 0 |  |  | 1555 | 2:38 | 0.032 | 829 | 22301182 | CG04BC | 1568 | 3:29 | 2.8 | 166 | 58 | Gr3 |  | LF3 | 212.4523 | 0 | 3
22301186 | C | 2 | JDHCG04BCN | SH3;LF3;LF3;CCM2 | 2022-03-08 03:34 | 2022-03-08 04:45 | 47.7 | 74.1 | 3:28 | 3:31 | 0:03 | 9 | 2.8 | 114 | 309.1 | 192.2 | 192.3 | 3:35 | 4:22 | 3:38 | 1598 |  |  |  | 45.2 | 19 | 16 | 85.3 | 19 | 4:16 | 4:21 | 0:05 | 0:24 |  | 15.8 |  | 1598 | 1569 | 1565 | 4617 | 15.8 | 26 | 0 | 28 | 0 | 54 | 0 |  |  | 1569 | 4:22 | 0.028 | 951 | 22101146 | CG04BC | 1569 | 4:22 | 3.3 | 208.6 | 16 | Gr3 |  | LF3 | 229.0871422 | 1 | 3
22201159 | C | 1 | JDHCG04B1N | SH2;LF2;CCM1 | 2022-03-08 03:55 | 2022-03-08 04:26 | 31.2 | 37.6 | 3:45 | 3:49 | 0:04 | 32.8 | 2.7 | 114.8 | 284.7 | 172.5 | 172.9 | 3:56 | 4:21 | 3:54 | 1589 |  |  |  | 1743 | 5 | 81 | 160.2 | 18 | 4:11 | 4:25 | 0:14 | 0:02 |  | 11.8 |  | 1589 | 1564 | 1566 | 3676 | 11.8 | 0 | 0 | 0 | 0 | 0 | 0 |  |  |  |  | 0 | 0 | 22201156 | CG04B1 | 1564 | 4:26 | 3.6 | 231 | 81 | Gr3 |  | LF2 | 156.4095 | 0 | 3
22101149 | C | 1 | JDHCG04B1N | SH1;LF1;CCM1 | 2022-03-08 04:33 | 2022-03-08 05:08 | 35.3 | 57.4 | 4:08 | 4:11 | 0:03 | 34.8 | 3.1 | 110.3 | 286.3 | 172.8 | 172.9 | 4:34 | 4:59 | 4:38 | 1587 |  |  |  | 0 | 18 | 42 | 78.7 | 18 | 4:57 | 5:02 | 0:05 | 0:06 |  | 10.2 |  | 1587 | 1568 | 1565 | 3101 | 10.2 | 0 | 0 | 0 | 0 | 0 | 0 |  |  |  |  | 0 | 0 | 22401210 | CG04B1 | 1568 | 5:08 | 3.1 | 144.2 | 42 | Gr3 |  | LF1 | 170.2253616 | 1 | 3
22301187 | C | 1 | JDHCG04BCN | SH3;LF3;CCM2 | 2022-03-08 04:49 | 2022-03-08 05:27 | 38.5 | 41 | 4:44 | 4:46 | 0:02 | 37.7 | 3.1 | 106.2 | 309.4 | 199.9 | 200.1 | 4:51 | 5:23 | 4:54 | 1607 |  |  |  | 199.9 | 21 | 112 | 56.7 | 18 | 5:22 | 5:26 | 0:04 | 0:01 |  | 9.1 |  | 1607 | 1566 | 1566 | 2568 | 9.1 | 48 | 0 | 50 | 0 | 99 | 0 |  |  | 1614 | 4:40 | 0.034 | 797 | 22301184 | CG04BC | 1566 | 5:27 | 3.8 | 356.7 | 112 | Gr3 |  | LF3 | 332.4783 | 1 | 3
22101150 | A | 1 | JDHCG04B1N | SH1;LF1;CCM1 | 2022-03-08 05:32 | 2022-03-08 06:05 | 33 | 36.5 | 5:26 | 5:29 | 0:03 | 33.8 | 3.3 | 116.6 | 304.2 | 186.7 | 186.6 | 5:32 | 6:00 | 5:34 | 1594 |  |  |  | 6 | 17 | 2 | 81.2 | 18 | 5:57 | 6:03 | 0:06 | 0:02 |  | 11.8 |  | 1594 | 1564 | 1565 | 3496 | 11.8 | 0 | 0 | 0 | 0 | 0 | 0 |  |  |  |  | 0 | 0 | 22401211 |  | 1564 | 6:05 | 2.7 | 102.6 | 2 | Gr2 |  | LF1 | 133.1314544 | 1 | 3
22401215 | A | 1 | JDHCG04BCN | SH4;LF4;CCM2 | 2022-03-08 05:40 | 2022-03-08 06:23 | 43.4 | 47.9 | 5:31 | 5:35 | 0:04 | 42.6 | 3.1 | 107.2 | 306.8 | 195.2 | 195.2 | 5:40 | 6:17 | 5:43 | 1566 |  |  |  | 0 | 20 | 106 | 58.4 | 18 | 5:55 | 6:20 | 0:25 | 0:03 |  | 22.4 |  | 1566 | 1572 | 1566 | 6316 | 22.4 | 33 | 0 | 36 | 0 | 69 | 0 | 0.2 | 0 | 1595 | 5:29 | 0.024 | 1090 | 22101148 | CG04BC | 1572 | 6:21 | 2.8 | 157.4 | 106 | Gr2 |  | LF4 | 195.5991 | 1 | 3
22301188 | A | 1 | JDHCG04B1N | SH3;LF3;CCM2 | 2022-03-08 06:03 | 2022-03-08 07:05 | 62 | 69.8 | 5:53 | 5:55 | 0:02 | 41.4 | 3.1 | 116.9 | 311.2 | 191.2 | 191.2 | 6:24 | 7:00 | 6:29 | 1550 |  |  |  | 118.5 | 24 | 0 | 134.2 | 19 | 7:00 | 7:04 | 0:04 | 0:01 |  | 26.3 |  | 1550 | 1574 | 1566 | 7498 | 26.3 | 106 | 0 | 114 | 0 | 219 | 1 |  |  | 1606 | 5:50 | 0.031 | 870 | 22201158 | CG04B1 | 1574 | 7:04 | 3 | 165 | 0 | Gr2 |  | LF3 | 189.004019 | 1 | 3
22201161 | A | 1 | JDHCG04ACN | SH2;LF2;CCM1 | 2022-03-08 06:17 | 2022-03-08 07:01 | 44.2 | 62.8 | 5:58 | 5:58 | 0:00 | 45.3 | 2 | 111.7 | 333 | 220 | 220 | 6:13 | 6:52 | 6:18 | 1587 |  |  |  | 673 | 14 | 16 | 107.2 | 18 | 6:50 | 6:55 | 0:04 | 0:06 |  | 17 |  | 1587 | 1577 | 1555 | 5181 | 17 | 0 | 0 | 0 | 0 | 0 | 0 |  |  |  |  | 0 | 0 | 22401212 |  | 1577 | 6:56 | 3.1 | 284.5 | 16 | Gr2 |  | LF2 | 297.8112 | 1 | 3
22301189 | A | 1 | JDHCG04ACN | SH3;LF3;CCM1 | 2022-03-08 07:17 | 2022-03-08 07:57 | 39.6 | 45.9 | 7:08 | 7:11 | 0:02 | 27.9 | 2.6 | 101.4 | 302.8 | 191.2 | 191.1 | 7:28 | 7:49 | 7:30 | 1566 |  |  |  | 0 | 16 | 58 | 149.9 | 18 | 7:37 | 7:53 | 0:16 | 0:04 |  | 15.6 |  | 1566 | 1568 | 1566 | 4244 | 15.6 | 33 | 0 | 34 | 0 | 67 | 0 |  |  | 1632 | 7:05 | 0.028 | 966 | 22301185 | CG04BC | 1568 | 7:53 | 2.3 | 36.6 | 58 | Gr2 |  | LF3 | 79.53112 | 0 | 3
22201162 | A | 2 | JDHCG04BCN | SH2;LF2;LF2;CCM2 | 2022-03-08 07:30 | 2022-03-08 08:26 | 44.7 | 56.9 | 7:26 | 7:29 | 0:03 | 35.8 | 3 | 106.7 | 294.9 | 185.1 | 185.2 | 7:33 | 8:10 | 7:35 | 1620 |  |  |  | 2732 | 18 | 43 |  | 18 | 7:57 | 7:55 | 00:-01:-32 | 0:13 |  | 8.5 |  | 1620 | 1558 | 1553 | 2534 | 8.5 | 0 | 0 | 0 | 0 | 0 | 0 |  |  | 1558 | 8:13 | 0 | 0 | 22201162 | CG04B1 | 1558 | 8:13 | 2.4 | 40.3 | 43 | Gr2 | wire feeder cobbbled in stand | LF2 | 238.8111 | 0 | 3
22401217 | A | 1 | JDHCG04ACN | SH4;LF4;CCM1 | 2022-03-08 08:02 | 2022-03-08 08:38 | 35.5 | 37.1 | 7:58 | 8:01 | 0:03 | 34.2 | 2.8 | 106.5 | 306.1 | 196.7 | 196.9 | 8:05 | 8:38 | 8:07 | 1582 |  |  |  | 0 | 21 | 113 | 82.3 | 18 | 8:30 | 8:36 | 0:05 | 0:02 |  | 13.5 | 0.1 | 1582 | 1572 | 1567 | 3740 | 13.5 | 39 | 0 | 41 | 0 | 81 | 0 |  |  | 1636 | 7:55 | 0.03 | 926 | 22301187 | CG04BC | 1572 | 8:36 | 2.6 | 124.4 | 113 | Gr2 |  | LF4 | 175.5401038 | 0 | 3
22101152 | A | 1 | JDHCG04B1N | SH1;LF1;CCM2 | 2022-03-08 08:17 | 2022-03-08 08:52 | 35.2 | 40.1 | 8:08 | 8:12 | 0:03 | 27.1 | 4 | 114 | 309.6 | 197.4 | 197.7 | 8:20 | 8:48 | 8:24 | 1579 |  |  |  | 0 | 19 | 17 | 159.6 | 18 | 8:41 | 8:51 | 0:10 | 0:01 |  | 16.5 |  | 1579 | 1573 | 1566 | 4799 | 16.5 | 0 | 0 | 0 | 0 | 0 | 0 |  |  |  |  | 0 | 0 | 22301186 | CG04BC | 1573 | 8:52 | 3.3 | 264.3 | 17 | Gr2 |  | LF1 | 247.132408 | 1 | 3
22301190 | A | 1 | JDHCG04B1N | SH3;LF3;CCM1 | 2022-03-08 08:42 | 2022-03-08 09:33 | 50.1 | 65.2 | 8:25 | 8:27 | 0:02 | 36 | 2.8 | 113.7 | 323.7 | 207.2 | 207.2 | 8:45 | 9:27 | 8:49 | 1557 |  |  |  | 0 | 20 | 107 | 63.8 | 18 | 8:58 | 9:28 | 0:29 | 0:01 |  | 23.8 |  | 1557 | 1569 | 1566 | 6801 | 23.8 | 17 | 0 | 19 | 0 | 36 | 0 |  |  | 1624 | 8:22 | 0.03 | 918 | 22401215 | CG04BC | 1569 | 9:31 | 2.2 | 49.5 | 107 | Gr2 |  | LF3 | 137.9212 | 0 | 3
22101153 | A | 2 | JDHCG04B1N | SH1;LF1;LF1;CCM2 | 2022-03-08 09:25 | 2022-03-08 09:59 | 25.3 | 37.6 | 9:18 | 9:21 | 0:03 | 26.5 | 4.1 | 106.2 | 301.2 | 190.9 | 191 | 9:26 | 9:46 | 9:27 | 1609 |  |  |  | 472 | 23 | 0 | 133.2 | 20 | 9:39 | 9:49 | 0:10 | 0:10 |  | 8.4 |  | 1609 | 1565 | 1565 | 2469 | 8.4 | 0 | 0 | 0 | 0 | 0 | 0 |  |  | 1565 | 9:50 | 0 | 0 | 22401214 |  | 1565 | 9:50 | 3.3 | 198 | 0 | Gr2 |  | LF1 | 29.24068 | 0 | 3
22301191 | A | 1 | JDHCG04B1N | SH3;LF3;CCM1 | 2022-03-08 09:34 | 2022-03-08 10:21 | 46.8 | 47 | 9:31 | 9:34 | 0:02 | 34.9 | 2.6 | 116.9 | 309.9 | 190.3 | 190.4 | 9:44 | 10:12 | 9:46 | 1577 |  |  |  | 0 | 14 | 17 | 86 | 18 | 9:57 | 10:13 | 0:15 | 0:05 |  | 13.2 |  | 1577 | 1572 | 1566 | 3737 | 13.2 | 26 | 0 | 29 | 0 | 55 | 0 |  |  | 1631 | 9:29 | 0.028 | 963 | 22201161 | CG04AC | 1572 | 10:16 | 2.9 | 165 | 17 | Gr2 |  | LF3 | 236.3202 | 0 | 3
22201164 | A | 1 | JDHCG04B1N | SH2;LF2;CCM2 | 2022-03-08 10:09 | 2022-03-08 10:42 | 33.2 | 37.9 | 10:01 | 10:04 | 0:03 | 32.6 | 3 | 114.8 | 301.5 | 189.3 | 189.2 | 10:08 | 10:33 | 10:10 | 1599 |  |  |  | 1495 | 5 | 81 | 69.8 | 18 | 10:10 | 10:20 | 0:10 | 0:04 |  | 13.2 |  | 1599 | 1581 | 1566 | 4077 | 13.2 | 0 | 0 | 0 | 0 | 0 | 0 |  |  |  |  | 0 | 0 | 22401195 | SG41GT | 1581 | 10:38 | 2.1 | 0 | 81 | Gr2 |  | LF2 | 169.9813 | 0 | 3
22401219 | A | 2 | JDHCG04B1N | SH4;LF4;LF1;CCM2 | 2022-03-08 10:22 | 2022-03-08 11:42 | 62.6 | 82.1 | 10:17 | 10:20 | 0:03 | 47.3 | 3.5 | 108.4 | 308.8 | 196.8 | 196.8 | 10:24 | 11:28 | 10:26 | 1589 | 11:00 | 11:23 | 1576 | 58.3 | 18 | 44 | 66.5 | 20 | 11:33 | 11:37 | 0:05 | 0:04 |  | 26.7 |  | 1589 | 1566 | 1565 | 8043 | 26.7 | 11 | 0 | 11 | 0 | 22 | 0 |  |  | 1589 | 10:26 | 0.031 | 872 | 22201162 | CG04B1 | 1566 | 11:38 | 2.8 | 106.3 | 44 | Gr2 |  | LF4 | 114.8634 | 1 | 3
22301192 | A | 1 | JDHCG04B1N | SH3;LF3;CCM1 | 2022-03-08 10:44 | 2022-03-08 11:20 | 35.8 | 39.5 | 10:38 | 10:40 | 0:02 | 34.4 | 3.1 | 101.4 | 301 | 186.1 | 186.2 | 10:47 | 11:15 | 10:51 | 1583 |  |  |  | 0 | 16 | 58 | 100.7 | 18 | 11:13 | 11:19 | 0:05 | 0:01 |  | 15.2 |  | 1583 | 1573 | 1566 | 4299 | 15.2 | 27 | 0 | 28 | 0 | 55 | 0 |  |  | 1633 | 10:35 | 0.023 | 1200 | 22301189 | CG04AC | 1573 | 11:20 | 3.3 | 227 | 58 | Gr2 |  | LF3 | 223.2197 | 1 | 3
22401220 | A | 1 | JDHCG04B1N | SH4;LF4;CCM1 | 2022-03-08 11:23 | 2022-03-08 12:06 | 42.5 | 44 | 11:19 | 11:22 | 0:02 | 34.9 | 3.3 | 109.7 | 303.7 | 190.7 | 190.8 | 11:32 | 12:01 | 11:33 | 1569 |  |  |  | 0 | 19 | 18 | 71.2 | 18 | 11:59 | 12:05 | 0:06 | 0:01 |  | 16.8 |  | 1569 | 1567 | 1566 | 4715 | 16.8 | 32 | 0 | 40 | 0 | 72 | 0 |  |  | 1623 | 11:16 | 0.024 | 1150 | 22101152 | CG04B1 | 1567 | 12:05 | 2.6 | 108.2 | 18 | Gr2 | tapping addition done after tapping due to elect. problem. | LF4 | 120.4971 | 1 | 3
22101155 | A | 2 | JDHCG04B1N | SH1;LF1;LF1;CCM2 | 2022-03-08 11:44 | 2022-03-08 12:46 | 51.3 | 79 | 11:24 | 11:27 | 0:03 | 40.3 | 4.6 | 113.7 | 303.7 | 185.4 | 185.4 | 11:46 | 12:26 | 11:48 | 1591 |  |  |  | 475 | 20 | 107 | 41.4 | 18 | 12:29 | 12:34 | 0:05 | 0:12 |  | 15.6 |  | 1591 | 1576 | 1561 | 4793 | 15.6 | 0 | 0 | 0 | 0 | 0 | 0 |  |  | 1576 | 12:35 | 0 | 0 | 22301190 | CG04B1 | 1576 | 12:35 | 3.9 | 330.7 | 107 | Gr2 |  | LF1 | 278.0124 | 0 | 3
22301193 | A | 1 | JDHCG04B1N | SH3;LF3;CCM1 | 2022-03-08 12:07 | 2022-03-08 12:57 | 50.7 | 71.2 | 11:44 | 11:46 | 0:02 | 36.4 | 2.8 | 109.8 | 304.4 | 191.7 | 191.7 | 12:13 | 12:51 | 12:16 | 1577 |  |  |  | 111.2 | 23 | 0 | 72 | 18 | 12:49 | 12:53 | 0:04 | 0:05 |  | 15.8 |  | 1577 | 1572 | 1566 | 4536 | 15.8 | 11 | 0 | 11 | 0 | 22 | 0 |  |  | 1637 | 11:41 | 0.031 | 878 | 22101153 | CG04B1 | 1572 | 12:53 | 2.6 | 100.6 | 0 | Gr2 |  | LF3 | 150.282219 | 0 | 3
22301194 | A | 2 | JDHSG37ALZ | SH3;LF3;LF4;CCM1 | 2022-03-08 12:57 | 2022-03-08 13:53 | 52.3 | 57 | 12:54 | 12:56 | 0:02 | 46.5 | 3.6 | 117.2 | 317.4 | 196.1 | 196.5 | 13:00 | 13:46 | 13:06 | 1633 | 13:39 | 13:40 | 1568 | 735.9 | 1 | 0 |  | 20 | 13:47 | 13:50 | 0:03 | 0:02 |  | 15.2 |  | 1633 | 1576 | 1552 | 4556 | 15.2 | 52 | 0 | 60 | 0 | 112 | 1 |  |  | 1590 | 13:29 | 0.031 | 199 | 22101154 | JDT00550DN | 1576 | 13:51 | 3.9 | 322.1 | 0 | Gr2 |  | LF3 | 495.5242 | 0 | 3
22101156 | A | 1 | JDHCG04B1N | SH1;LF1;CCM2 | 2022-03-08 13:02 | 2022-03-08 13:34 | 31.5 | 36.1 | 12:54 | 12:57 | 0:04 | 33.1 | 3.8 | 119.6 | 315.4 | 199.7 | 199.9 | 13:02 | 13:30 | 13:04 | 1579 |  |  |  | 179 | 17 | 3 | 89.4 | 20 | 13:28 | 13:33 | 0:05 | 0:01 |  | 14.8 |  | 1579 | 1570 | 1566 | 4673 | 14.8 | 0 | 0 | 0 | 0 | 0 | 0 |  |  |  |  | 0 | 0 | 22201163 |  | 1570 | 13:33 | 3.6 | 281.8 | 3 | Gr2 |  | LF1 | 274.6425 | 1 | 3
22201167 | B | 1 | JDHCG04B1N | SH2;LF2;CCM2 | 2022-03-08 13:37 | 2022-03-08 14:30 | 52.4 | 60.7 | 13:25 | 13:29 | 0:04 | 50.7 | 3.5 | 111 | 311.2 | 203.4 | 203.4 | 13:37 | 14:22 | 13:38 | 1613 |  |  |  | 1659 | 18 | 45 | 33.9 | 18 | 13:57 | 13:49 | 00:-08:-49 | 0:06 |  | 13.1 |  | 1613 | 1575 | 1563 | 4151 | 13.1 | 0 | 0 | 0 | 0 | 0 | 0 |  |  |  |  | 0 | 0 | 22401219 | CG04B1 | 1575 | 14:25 | 2.4 | 82.5 | 45 | Gr1 |  | LF2 | 264.6312468 | 0 | 3
22301195 | B | 1 | JDHSG37ALZ | SH3;LF3;CCM1 | 2022-03-08 14:03 | 2022-03-08 14:49 | 45.4 | 52.4 | 13:54 | 13:56 | 0:02 | 40 | 2 | 101.4 | 303 | 191.1 | 191.5 | 14:05 | 14:38 | 14:10 | 1609 |  |  |  | 0 | 16 | 59 | 96.9 | 18 | 14:36 | 14:41 | 0:04 | 0:08 |  | 10.8 |  | 1609 | 1572 | 1565 | 3034 | 10.8 | 40 | 0 | 46 | 0 | 86 | 0 |  |  | 1669 | 13:52 | 0.025 | 1150 | 22301192 | CG04B1 | 1572 | 14:42 | 2.3 | 39.6 | 59 | Gr1 |  | LF3 | 118.8019 | 0 | 3
22101157 | B | 2 | JDHSG37ALZ | SH1;LF1;LF1;CCM1 | 2022-03-08 14:29 | 2022-03-08 15:42 | 64.6 | 105.2 | 13:56 | 13:56 | 0:00 | 50.4 | 3.5 | 106.2 | 302.5 | 192.7 | 192.8 | 14:30 | 15:41 | 14:34 | 1555 | 15:41 |  |  | 0 | 24 | 0 | 54.3 | 18 | 15:16 | 15:27 | 0:11 | 0:10 |  | 24.5 |  | 1555 | 1566 | 1563 | 7443 | 24.5 | 0 | 0 | 0 | 0 | 0 | 0 |  |  | 1566 | 15:32 | 0 | 0 | 22401218 |  | 1566 | 15:32 | 3.5 | 282.2 | 0 | Gr1 |  | LF1 | 286.0856 | 1 | 3
22401223 | B | 1 | JDHSG37ALZ | SH4;LF4;CCM2 | 2022-03-08 14:54 | 2022-03-08 15:42 | 48.1 | 49 | 14:50 | 14:53 | 0:02 | 44.4 | 2.8 | 105 | 310.4 | 202.2 | 202.6 | 14:57 | 15:35 | 14:58 | 1530 |  |  |  | 0 | 20 | 108 | 60.3 | 20 | 15:35 | 15:40 | 0:05 | 0:02 |  | 21.1 |  | 1530 | 1567 | 1564 | 5829 | 21.1 | 50 | 0 | 49 | 0 | 99 | 0 | 0.1 | 0 | 1604 | 14:49 | 0.026 | 1030 | 22101155 | CG04B1 | 1567 | 15:40 | 3.4 | 245.5 | 108 | Gr1 |  | LF4 | 260.5149 | 1 | 3
22301196 | B | 1 | JDHSG37ALZ | SH3;LF3;CCM2 | 2022-03-08 15:45 | 2022-03-08 16:34 | 48.4 | 71.9 | 15:20 | 15:22 | 0:02 | 41.6 | 2.8 | 112.2 | 306.1 | 190.5 | 191.1 | 15:45 | 16:28 | 15:48 | 1558 |  |  |  | 184.2 | 19 | 19 | 126.3 | 20 | 16:18 | 16:26 | 0:08 | 0:03 |  | 25.2 |  | 1558 | 1576 | 1565 | 7300 | 25.2 | 9 | 0 | 9 | 0 | 17 | 0 |  |  | 1594 | 15:16 | 0.031 | 839 | 22401220 | CG04B1 | 1576 | 16:28 | 2.7 | 80.8 | 19 | Gr1 |  | LF3 | 148.5159 | 0 | 3
22101158 | B | 3 | JDHSG37ALZ | SH1;LF1;LF1;LF1;CCM1 | 2022-03-08 15:33 | 2022-03-08 16:22 | 44.9 | 56.4 | 15:21 | 15:25 | 0:05 | 4 | 3.7 | 101.9 | 285.4 | 179.5 | 179.9 | 15:33 | 16:13 | 15:37 | 1602 | 15:53 | 15:57 | 1575 | 777 | 23 | 0 |  | 19 | 16:10 | 16:16 | 0:06 | 0:06 |  | 11.6 |  | 1602 | 1570 | 1551 | 3620 | 11.6 | 0 | 0 | 0 | 0 | 0 | 0 |  |  | 1570 | 16:17 | 0 | 0 | 22001194 | CG04B1 | 1570 | 16:17 | 4.2 | 330 | 0 | Gr1 |  | LF1 | 219.7288406 | 0 | 3
22201169 | B | 1 | JDHSG37ALZ | SH2;LF2;CCM1 | 2022-03-08 16:16 | 2022-03-08 17:18 | 62.7 | 70.6 | 16:05 | 16:08 | 0:03 | 47.3 | 3.7 | 113 | 303.8 | 186.9 | 187.1 | 16:24 | 17:05 | 16:25 | 1565 |  |  |  | 1807 | 6 | 83 | 77.7 | 18 | 16:53 | 17:07 | 0:15 | 0:11 |  | 21.7 |  | 1565 | 1573 | 1564 | 6786 | 21.7 | 0 | 0 | 0 | 0 | 0 | 0 |  |  |  |  | 0 | 0 | 22201165 |  | 1573 | 17:08 | 3.7 | 293 | 83 | Gr1 |  | LF2 | 190.1814 | 0 | 3
22301197 | B | 1 | JDHSG37ALZ | SH3;LF3;CCM2 | 2022-03-08 16:34 | 2022-03-08 17:22 | 47.3 | 53.9 | 16:26 | 16:28 | 0:02 | 0 | 3 | 111.3 | 300.4 | 185.6 | 186 | 16:35 | 17:11 | 16:38 | 1587 |  |  |  | 0 | 21 | 114 | 49.3 | 20 | 17:11 | 17:14 | 0:03 | 0:08 |  | 19.3 |  | 1587 | 1579 | 1564 | 5722 | 19.3 | 26 | 0 | 29 | 0 | 55 | 0 |  |  | 1609 | 16:24 | 0.027 | 992 | 22201166 |  | 1579 | 17:14 | 3.2 | 153.1 | 114 | Gr1 |  | LF3 | 161.811 | 1 | 3
22401225 | B | 1 | JDHSG37ALZ | SH4;LF4;CCM2 | 2022-03-08 17:18 | 2022-03-08 18:19 | 61.5 | 75.5 | 17:00 | 17:04 | 0:04 | 57 | 3.3 | 107.1 | 303.2 | 192.5 | 192.9 | 17:18 | 18:15 | 17:23 | 1541 |  |  |  | 0 | 18 | 46 | 70.3 | 18 | 18:14 | 18:18 | 0:04 | 0:02 |  | 29.4 |  | 1541 | 1571 | 1564 | 9058 | 29.4 | 38 | 0 | 23 | 0 | 61 | 0 |  |  | 1607 | 16:58 | 0.028 | 938 | 22201167 | CG04B1 | 1571 | 18:13 | 3.2 | 230 | 46 | Gr1 |  | LF4 | 131.6561 | 0 | 3
22201170 | B | 1 | JDHST29ACN | SH2;LF2;CCM1 | 2022-03-08 17:32 | 2022-03-08 18:05 | 32.7 | 34.9 | 17:27 | 17:30 | 0:03 | 32.3 | 2.9 | 112.4 | 314.1 | 198.8 | 198.9 | 17:33 | 18:00 | 17:34 | 1595 |  |  |  | 1101 | 14 | 19 | 52.7 | 19 | 17:58 | 18:03 | 0:04 | 0:02 |  | 9.9 |  | 1595 | 1573 | 1566 | 3196 | 9.9 | 0 | 0 | 0 | 0 | 0 | 0 |  |  |  |  | 0 | 0 | 22401221 |  | 1573 | 18:04 | 3.7 | 326 | 19 | Gr1 |  | LF2 | 386.7520734 | 0 | 3
22101160 | B | 1 | JDHST29ACN | SH1;LF1;CCM1 | 2022-03-08 18:07 | 2022-03-08 19:11 | 64.4 | 71.6 | 17:56 | 18:00 | 0:03 | 44.8 | 4.8 | 101.8 | 303.1 | 196.5 | 196.5 | 18:10 | 19:02 | 18:13 | 1568 |  |  |  | 114 | 16 | 60 | 124 | 17 | 18:59 | 19:04 | 0:05 | 0:07 |  | 21.2 |  | 1568 | 1568 | 1566 | 6905 | 21.2 | 0 | 0 | 0 | 0 | 0 | 0 |  |  |  |  | 0 | 0 | 22301195 | SG37AL | 1568 | 19:05 | 4.3 | 465.3 | 60 | Gr1 |  | LF1 | 326.9317687 | 0 | 3
22401226 | B | 2 | JDHSG37ALZ | SH4;LF4;LF3;CCM2 | 2022-03-08 18:20 | 2022-03-08 19:16 | 41 | 73.4 | 18:00 | 18:02 | 0:02 | 35.8 | 4.1 | 107.2 | 304.4 | 193.2 | 193.2 | 18:22 | 18:58 | 18:24 | 1548 | 18:54 | 18:53 | 1562 | 0 | 20 | 109 | 72.7 | 20 | 18:56 | 18:59 | 0:03 | 0:15 |  | 21.6 |  | 1548 | 1570 | 1564 | 6500 | 21.6 | 25 | 0 | 26 | 0 | 51 | 0 |  |  | 1576 | 18:41 | 0.022 | 1200 | 22401223 | SG37AL | 1570 | 19:03 | 3.1 | 155.8 | 109 | Gr1 |  | LF4 | 128.837 | 1 | 3
22201171 | B | 1 | JDHCG04B1N | SH2;LF2;CCM1 | 2022-03-08 19:10 | 2022-03-08 19:47 | 37.4 | 61.5 | 18:42 | 18:45 | 0:03 | 38.1 | 3.7 | 107.7 | 309.3 | 197.7 | 197.9 | 19:09 | 19:40 | 19:12 | 1538 |  |  |  | 1654 | 23 | 0 | 70.8 | 19 | 19:38 | 19:42 | 0:05 | 0:03 |  | 22.1 |  | 1538 | 1574 | 1566 | 7122 | 22.1 | 0 | 0 | 0 | 0 | 0 | 0 |  |  |  |  | 0 | 0 | 22101158 | SG37AL | 1574 | 19:43 | 4.1 | 399.6 | 0 | Gr1 |  | LF2 | 296.4455198 | 0 | 3
22401227 | B | 1 | JDHSG37ALZ | SH4;LF4;CCM2 | 2022-03-08 19:28 | 2022-03-08 20:03 | 34.9 | 52.9 | 19:08 | 19:10 | 0:02 | 33.2 | 4.1 | 107.8 | 310.5 | 198.3 | 198.7 | 19:31 | 19:58 | 19:34 | 1563 |  |  |  | 0 | 22 | 34 | 50.8 | 20 | 19:57 | 20:02 | 0:05 | 0:01 |  | 19.1 |  | 1563 | 1563 | 1564 | 5276 | 19.1 | 33 | 0 | 33 | 0 | 66 | 0 |  |  | 1646 | 19:04 | 0.021 | 1340 | 22201168 |  | 1563 | 20:02 | 3 | 150.2 | 34 | Gr1 |  | LF4 | 373.1933 | 0 | 3
22201172 | B | 1 | JDHCG04B1N | SH2;LF2;CCM1 | 2022-03-08 20:05 | 2022-03-08 20:53 | 48.6 | 53.8 | 19:56 | 19:59 | 0:03 | 34 | 3.1 | 112.7 | 306.1 | 190.3 | 190.3 | 20:15 | 20:43 | 20:14 | 1547 |  |  |  | 1952 | 17 | 5 | 52.4 | 19 | 20:39 | 20:45 | 0:07 | 0:07 |  | 21.1 |  | 1547 | 1576 | 1566 | 6367 | 21.1 | 0 | 0 | 0 | 0 | 0 | 0 |  |  |  |  | 0 | 0 | 22401224 |  | 1576 | 20:46 | 3.4 | 219.8 | 5 | Gr1 | slide gate SG6 limit not opperate | LF2 | 233.0251576 | 1 | 3
22401228 | B | 1 | JDHSG37ALZ | SH4;LF4;CCM2 | 2022-03-08 20:18 | 2022-03-08 21:04 | 45.7 | 45.9 | 20:16 | 20:18 | 0:02 | 34.8 | 3.2 | 108.7 | 315.6 | 203.5 | 203.7 | 20:26 | 20:55 | 20:25 | 1571 |  |  |  | 0 | 18 | 47 | 47 | 20 | 20:36 | 20:55 | 0:19 | 0:07 |  | 16.5 |  | 1571 | 1573 | 1565 | 4740 | 16.5 | 27 | 0 | 24 | 0 | 51 | 0 |  |  | 1648 | 20:13 | 0.024 | 1140 | 22401225 | SG37AL | 1573 | 20:58 | 3 | 165 | 47 | Gr1 |  | LF4 | 319.1107 | 0 | 3
22101162 | B | 1 | JDHCG04B1N | SH1;LF1;CCM1 | 2022-03-08 20:39 | 2022-03-08 21:35 | 56.4 | 70.3 | 20:21 | 20:25 | 0:04 | 67.4 | 3.6 | 101.6 | 316.7 | 211.5 | 211.5 | 20:53 | 21:30 | 20:52 | 1577 |  |  |  | 0 | 21 | 115 | 107.1 | 18 | 21:29 | 21:34 | 0:05 | 0:01 |  | 16.1 |  | 1577 | 1570 | 1566 | 4990 | 16.1 | 0 | 0 | 0 | 0 | 0 | 0 |  |  |  |  | 0 | 0 | 22301197 | SG37AL | 1570 | 21:35 | 2.4 | 116.2 | 115 | Gr1 | SINGLE PLUG PURING | LF1 | 167.2299636 | 0 | 3
22401229 | C | 1 | JDHSG37ALZ | SH4;LF4;CCM2 | 2022-03-08 21:59 | 2022-03-08 22:44 | 45.1 | 80.3 | 21:21 | 21:23 | 0:02 | 0 | 3.8 | 110.2 | 299.1 | 185.1 | 185.2 | 21:59 | 22:37 | 22:05 | 1551 |  |  |  | 0 | 16 | 61 | 70.9 | 20 | 22:35 | 22:40 | 0:05 | 0:04 |  | 23.8 |  | 1551 | 1570 | 1564 | 6848 | 23.8 | 0 | 0 | 0 | 0 | 0 | 0 |  |  | 1659 | 21:18 | 0.023 | 1250 | 22101160 | ST29AC | 1570 | 22:40 | 3.2 | 152.8 | 61 | Gr3 |  | LF4 | 138.57 | 1 | 3
22201174 | C | 2 | JDHCG04ACN | SH2;LF2;LF1;CCM1 | 2022-03-08 23:00 | 2022-03-09 00:03 | 60 | 126.8 | 21:53 | 21:56 | 0:03 | 44.2 | 2.4 | 105.2 | 285.2 | 177.7 | 177.7 | 22:59 | 23:36 | 23:06 | 1558 | 23:25 | 23:30 | 1575 | 1006 | 23 |  | 48.9 | 18 | 23:28 | 23:53 | 0:25 | 0:11 |  | 23.1 |  | 1558 | 1566 | 1566 | 7244 | 23.1 | 0 | 0 | 0 | 0 | 0 | 0 |  |  | 1558 | 23:06 | 0 | 0 | 22201171 | CG04B1 | 1566 | 23:59 | 2.8 | 105.3 |  | Gr3 |  | LF2 | 145.9891 | 0 | 3
22401230 | C | 1 | JDHSG37ALZ | SH4;LF4;CCM2 | 2022-03-08 23:03 | 2022-03-08 23:43 | 40 | 40.2 | 23:00 | 23:03 | 0:03 | 36.3 | 3.2 | 103.8 | 289.2 | 181.6 | 182.2 | 23:08 | 23:36 | 23:10 | 1573 |  |  |  | 244.6 | 22 | 35 | 109.9 | 20 | 23:36 | 23:40 | 0:04 | 0:03 |  | 18.9 |  | 1573 | 1590 | 1564 | 5354 | 18.9 | 32 | 0 | 35 | 0 | 67 | 0 |  |  | 1597 | 22:55 | 0.026 | 993 | 22401227 | SG37AL | 1590 | 23:36 | 4.1 | 300.3 | 35 | Gr3 |  | LF4 | 193.6321 | 0 | 3
22301203 | C | 1 | JDHST29ACN | SH3;LF3;CCM2 | 2022-03-08 23:31 | 2022-03-09 01:12 | 101.6 | 106.8 | 23:23 | 23:25 | 0:02 | 81 | 3.1 | 109.4 | 312.4 | 199.6 | 199.9 | 23:45 | 1:04 | 23:50 | 1603 |  |  |  | 0 | 18 | 48 | 83.8 | 19 | 0:28 | 1:07 | 0:39 | 0:05 |  | 28.2 |  | 1603 | 1575 | 1572 | 8212 | 28.2 | 3 | 0 | 3 | 0 | 6 | 0 |  |  | 1650 | 23:21 | 0.021 | 1320 | 22401228 | SG37AL | 1575 | 1:08 | 4.3 | 439.6 | 48 | Gr3 |  | LF3 | 414.7494917 | 1 | 3
22101165 | C | 1 | JDHCG04ACN | SH1;LF1;CCM1 | 2022-03-09 00:21 | 2022-03-09 00:47 | 26.1 | 29.9 | 0:15 | 0:17 | 0:03 | 26.6 | 3 | 103.7 | 298.1 | 191.4 | 191.4 | 0:22 | 0:44 | 0:23 | 1575 |  |  |  | 1179 | 5 | 84 | 80.8 | 18 | 0:43 | 0:47 | 0:04 | 0:01 |  | 12.4 |  | 1575 | 1572 | 1567 | 3840 | 12.4 | 0 | 0 | 0 | 0 | 0 | 0 |  |  |  |  | 0 | 0 | 22101161 |  | 1572 | 0:47 | 2.7 | 121.1 | 84 | Gr3 |  | LF1 | 167.4771 | 0 | 3
22401231 | C | 1 | JDHST29ACN | SH4;LF4;CCM2 | 2022-03-09 01:03 | 2022-03-09 02:27 | 83.6 | 98.4 | 0:46 | 0:48 | 0:02 | 57.3 | 3.6 | 100.7 | 293.4 | 187.3 | 189.1 | 1:20 | 2:15 | 1:25 | 1536 |  |  |  | 224.1 | 21 | 116 |  | 19 | 2:12 | 2:18 | 0:06 | 0:09 |  | 34.5 |  | 1536 | 1566 | 1552 | 10368 | 34.5 | 51 | 0 | 43 | 0 | 94 | 0 |  |  | 1573 | 0:43 | 0.029 | 869 | 22001163 | CG04B1 | 1566 | 2:24 | 3.2 | 187.4 | 116 | Gr3 |  | LF4 | 169.6164268 | 1 | 3
22201176 | C | 1 | JDHCG04ACN | SH2;LF2;CCM1 | 2022-03-09 01:11 | 2022-03-09 01:50 | 38.8 | 42.1 | 1:04 | 1:08 | 0:04 | 38.8 | 3 | 103.2 | 299.9 | 193.3 | 193.7 | 1:11 | 1:45 | 1:13 | 1619 |  |  |  | 1919 | 6 | 85 | 77.3 | 18 | 1:44 | 1:48 | 0:04 | 0:02 |  | 10.3 |  | 1619 | 1575 | 1566 | 3312 | 10.3 | 0 | 0 | 0 | 0 | 0 | 0 |  |  |  |  | 0 | 0 | 22301200 |  | 1575 | 1:49 | 4.6 | 500 | 85 | Gr3 |  | LF2 | 349.7631 | 0 | 3
22101166 | C | 1 | JDHCG04ACN | SH1;LF1;CCM1 | 2022-03-09 01:46 | 2022-03-09 02:34 | 48.4 | 58.6 | 1:32 | 1:35 | 0:03 | 36.3 | 2.8 | 102.7 | 303.9 | 198.3 | 198.3 | 1:52 | 2:29 | 1:55 | 1573 |  |  |  | 1124 | 20 | 111 | 314.2 | 18 | 2:27 | 2:31 | 0:04 | 0:03 |  | 15.1 |  | 1573 | 1573 | 1566 | 4768 | 15.1 | 0 | 0 | 0 | 0 | 0 | 0 |  |  |  |  | 0 | 0 | 22401226 | SG37AL | 1573 | 2:31 | 3 | 189.8 | 111 | Gr3 |  | LF1 | 251.3936148 | 0 | 3
22301205 | C | 1 | JDHSH29ALN | SH3;LF3;CCM2 | 2022-03-09 02:31 | 2022-03-09 03:07 | 36.7 | 37.8 | 2:27 | 2:30 | 0:02 | 31.6 | 2.8 | 110.4 | 295.5 | 182.3 | 182.3 | 2:34 | 2:56 | 2:37 | 1593 |  |  |  | 39.3 | 23 | 0 |  | 19 | 2:49 | 3:03 | 0:14 | 0:04 |  | 11.6 |  | 1593 | 1572 | 1555 | 3420 | 11.6 | 34 | 0 | 37 | 0 | 71 | 0 |  |  | 1602 | 2:25 | 0.027 | 963 | 22201174 | CG04AC | 1572 | 3:04 | 3 | 132 | 0 | Gr3 |  | LF3 | 157.4406388 | 1 | 3
22201177 | C | 2 | JDHCG04ACN | SH2;LF2;LF1;CCM1 | 2022-03-09 02:35 | 2022-03-09 03:31 | 53.7 | 58.3 | 2:24 | 2:32 | 0:08 | 41.6 | 4.8 | 107.9 | 297.9 | 185.1 | 185.1 | 2:36 | 3:19 | 2:38 | 1587 | 3:13 | 3:17 | 1581 | 2146 | 8 | 68 | 1451.2 | 19 | 2:50 | 3:22 | 0.02222222 | 0:08 |  | 21.8 |  | 1587 | 1568 | 1566 | 6987 | 21.8 | 0 | 0 | 0 | 0 | 0 | 0 |  |  | 1595 | 3:05 | 0 | 0 | 22301183 |  | 1568 | 3:30 | 3 | 132 | 68 | Gr3 |  | LF2 | 186.2663785 | 0 | 3
22401233 | C | 1 | JDHSH29ALN | SH4;LF4;CCM2 | 2022-03-09 03:10 | 2022-03-09 03:57 | 47.5 | 55 | 3:00 | 3:02 | 0:02 | 46.5 | 2.8 | 109.4 | 290.3 | 178.3 | 178.2 | 3:10 | 3:51 | 3:14 | 1562 |  |  |  | 0 | 5 | 85 | 55.9 | 18 | 3:49 | 3:54 | 0:06 | 0:03 |  | 20.9 |  | 1562 | 1571 | 1566 | 5963 | 20.9 | 32 | 0 | 34 | 0 | 65 | 0 | 0 | 0 | 1600 | 2:57 | 0.028 | 929 | 22101165 | CG04AC | 1571 | 3:55 | 2.6 | 67.6 | 85 | Gr3 |  | LF4 | 104.1873 | 1 | 3
22301206 | C | 1 | JDHSH29ALN | SH3;LF3;CCM2 | 2022-03-09 04:01 | 2022-03-09 04:37 | 36.1 | 65.8 | 3:29 | 3:31 | 0:02 | 38.9 | 2.6 | 110.8 | 302.2 | 188.9 | 188.9 | 3:59 | 4:34 | 4:05 | 1588 |  |  |  | 80.9 | 18 | 49 | 44.8 | 18 | 4:16 | 4:36 | 0:20 | 0:01 |  | 12.8 |  | 1588 | 1567 | 1566 | 3722 | 12.8 | 5 | 0 | 5 | 0 | 10 | 0 |  |  | 1625 | 3:26 | 0.03 | 901 | 22301203 | ST29AC | 1567 | 4:37 | 3 | 172.3 | 49 | Gr3 |  | LF3 | 183.6672 | 1 | 3
22201178 | C | 1 | JDHCG04ACN | SH2;LF2;CCM1 | 2022-03-09 03:58 | 2022-03-09 04:24 | 25.9 | 27.4 | 3:49 | 3:56 | 0:07 | 23.2 | 2.5 | 111.4 | 301.9 | 188 | 188 | 4:01 | 4:19 | 3:59 | 1586 |  |  |  | 1701 | 19 | 22 | 75.7 | 18 | 4:06 | 4:22 | 0:15 | 0:02 |  | 10 |  | 1586 | 1578 | 1566 | 3101 | 10 | 0 | 0 | 0 | 0 | 0 | 0 |  |  |  |  | 0 | 0 | 22101164 |  | 1578 | 4:22 | 2.8 | 132 | 22 | Gr3 |  | LF2 | 186.3116944 | 0 | 3
22101168 | C | 1 | JDHCG04ACN | SH1;LF1;CCM1 | 2022-03-09 04:26 | 2022-03-09 05:13 | 46.1 | 72 | 3:58 | 4:01 | 0:03 | 40.4 | 3.7 | 99.3 | 301.5 | 198.5 | 198.4 | 4:28 | 5:06 | 4:32 | 1582 |  |  |  | 592 | 6 | 86 | 62.1 | 18 | 5:04 | 5:09 | 0:05 | 0:04 |  | 12.2 |  | 1582 | 1568 | 1566 | 3822 | 12.2 | 0 | 0 | 0 | 0 | 0 | 0 |  |  |  |  | 0 | 0 | 22201176 | CG04AC | 1568 | 5:09 | 3 | 199.6 | 86 | Gr3 | PURGING COMES LOW IN 1 PLUG........ | LF1 | 245.3462162 | 0 | 3
22201179 | C | 1 | JDHWG34AMN | SH2;LF2;CCM2 | 2022-03-09 05:37 | 2022-03-09 05:48 | 11.4 | 15.2 | 5:21 | 5:33 | 0:12 | 11.8 | 2.2 | 110.4 | 301.4 | 188.7 | 188.8 | 5:36 | 5:44 | 5:35 | 1602 |  |  |  | 1412 | 20 | 112 | 104.2 | 18 | 5:38 | 5:46 | 0:08 | 0:02 |  | 5.2 |  | 1602 | 1587 | 1566 | 1538 | 5.2 | 0 | 0 | 0 | 0 | 0 | 0 |  |  |  |  | 0 | 0 | 22101166 | CG04AC | 1587 | 5:41 | 2.4 | 66 | 112 | Gr3 |  | LF2 | 126.7434 | 0 | 3
22401235 | A | 1 | JDHCG04ACN | SH4;LF4;CCM1 | 2022-03-09 05:53 | 2022-03-09 06:15 | 22.2 | 32 | 5:41 | 5:43 | 0:02 | 0 | 1.9 | 102.5 | 306.6 | 202.2 | 202.1 | 5:53 | 6:10 | 6:02 | 1581 |  |  |  | 81.7 | 23 | 0 | 99.2 | 19 | 6:02 | 6:14 | 0:12 | 0:01 |  | 10.7 |  | 1581 | 1568 | 1566 | 2679 | 10.7 | 10 | 0 | 10 | 0 | 20 | 0 |  |  | 1601 | 5:36 | 0.032 | 818 | 22301205 | SH29AL | 1568 | 6:14 | 2.4 | 73.3 | 0 | Gr2 |  | LF4 | 155.8611504 | 0 | 3
22301208 | A | 1 | JDHCG04ACN | SH3;LF3;CCM1 | 2022-03-09 06:20 | 2022-03-09 07:06 | 46.4 | 68.9 | 5:55 | 5:57 | 0:02 | 42.1 | 3.5 | 115.5 | 309.2 | 190.2 | 190.1 | 6:20 | 6:56 | 6:26 | 1576 |  |  |  | 0 | 8 | 69 | 76.6 | 18 | 6:41 | 6:59 | 0:17 | 0:08 |  | 22.8 |  | 1576 | 1577 | 1566 | 6828 | 22.8 | 42 | 0 | 42 | 0 | 84 | 0 |  |  | 1605 | 5:52 | 0.022 | 1190 | 22201177 | CG04AC | 1577 | 6:59 | 3 | 183.2 | 69 | Gr2 |  | LF3 | 270.7761 | 0 | 3
22101170 | A | 1 | JDHWG34AMN | SH1;LF1;CCM2 | 2022-03-09 05:59 | 2022-03-09 06:38 | 38.7 | 40.3 | 5:56 | 5:58 | 0:02 | 31 | 2.4 | 99 | 271.6 | 169.3 | 170.1 | 6:02 | 6:28 | 6:06 | 1588 |  |  |  | 0 | 5 | 86 | 58.2 | 18 | 6:11 | 6:30 | 0:20 | 0:08 |  | 10.3 |  | 1588 | 1575 | 1564 | 3267 | 10.3 | 0 | 0 | 0 | 0 | 0 | 0 |  |  |  |  | 0 | 0 | 22401233 | SH29AL | 1575 | 6:31 | 2.9 | 99 | 86 | Gr2 |  | LF1 | 180.9097 | 0 | 3
22201180 | A | 1 | JDHWG34AMN | SH2;LF2;CCM2 | 2022-03-09 07:02 | 2022-03-09 07:27 | 25.4 | 28.7 | 6:53 | 6:58 | 0:05 | 26.1 | 2.9 | 105.4 | 302.2 | 193.9 | 194 | 7:02 | 7:25 | 7:04 | 1623 |  |  |  | 1679 | 22 | 37 | 101.8 | 20 | 7:13 | 7:22 | 0:09 | 0:01 |  | 7.5 |  | 1623 | 1578 | 1566 | 2337 | 7.5 | 0 | 0 | 0 | 0 | 0 | 0 |  |  |  |  | 0 | 0 | 22401232 |  | 1578 | 7:27 | 3 | 132.7 | 37 | Gr2 |  | LF2 | 178.5166 | 0 | 3
22401236 | A | 1 | JDHCG04ACN | SH4;LF4;CCM1 | 2022-03-09 07:09 | 2022-03-09 07:57 | 48.2 | 51.8 | 7:03 | 7:05 | 0:02 | 42.4 | 3.4 | 105.2 | 319.5 | 211 | 210.9 | 7:10 | 7:46 | 7:13 | 1560 |  |  |  | 0 | 18 | 50 | 65.2 | 18 | 7:25 | 7:46 | 0:21 | 0:08 |  | 24.8 |  | 1560 | 1576 | 1566 | 7253 | 24.8 | 35 | 0 | 34 | 0 | 69 | 0 |  |  | 1614 | 7:00 | 0.026 | 1020 | 22301206 | SH29AL | 1576 | 7:50 | 2.1 | 49.5 | 50 | Gr2 |  | LF4 | 172.3673674 | 0 | 3
22301209 | A | 1 | JDHCG04ACN | SH3;LF3;CCM1 | 2022-03-09 07:52 | 2022-03-09 08:51 | 59.1 | 88.6 | 7:20 | 7:22 | 0:02 | 40.8 | 2.9 | 108.8 | 318.5 | 206.9 | 206.8 | 7:54 | 8:41 | 7:58 | 1540 |  |  |  | 0 | 20 | 113 | 30.9 | 18 | 7:55 | 8:43 | 0:48 | 0:08 |  | 28.4 |  | 1540 | 1573 | 1563 | 8095 | 28.4 | 17 | 0 | 16 | 0 | 33 | 0 |  |  | 1615 | 7:16 | 0.025 | 1080 | 22201179 | WG34AM | 1573 | 8:44 | 1.9 | 0 | 113 | Gr2 |  | LF3 | 119.6461998 | 0 | 3
22101171 | A | 1 | JDHWG34AMN | SH1;LF1;CCM2 | 2022-03-09 07:32 | 2022-03-09 08:15 | 42.7 | 50.9 | 7:21 | 7:24 | 0:02 | 38.2 | 3.2 | 97.7 | 314.1 | 213 | 213.2 | 7:35 | 8:09 | 7:37 | 1577 |  |  |  | 1187 | 6 | 87 | 53.1 | 18 | 7:46 | 8:11 | 0:25 | 0:03 |  | 15.7 |  | 1577 | 1571 | 1564 | 4858 | 15.7 | 0 | 0 | 0 | 0 | 0 | 0 |  |  |  |  | 0 | 0 | 22101168 | CG04AC | 1571 | 8:12 | 2.4 | 115.5 | 87 | Gr2 |  | LF1 | 236.8548 | 0 | 3
22201181 | A | 1 | JDHSG37AMZ | SH2;LF2;CCM2 | 2022-03-09 08:12 | 2022-03-09 09:04 | 51.7 | 54.5 | 8:05 | 8:10 | 0:04 | 33.2 | 3.5 | 110.8 | 298.7 | 184.1 | 184.4 | 8:15 | 8:59 | 8:18 | 1593 |  |  |  | 1438 | 19 | 23 | 159 | 18 | 8:56 | 9:01 | 0:06 | 0:03 |  | 17.9 |  | 1593 | 1567 | 1565 | 5045 | 17.9 | 0 | 0 | 0 | 0 | 0 | 0 |  |  |  |  | 0 | 0 | 22201178 | CG04AC | 1567 | 9:02 | 3 | 165 | 23 | Gr2 |  | LF2 | 168.4391 | 1 | 3
22301210 | A | 1 | JDHCG04ACN | SH3;LF3;CCM1 | 2022-03-09 08:58 | 2022-03-09 09:46 | 47.9 | 49 | 8:51 | 8:57 | 0:06 | 31.8 | 2.2 | 113.9 | 304.4 | 188.2 | 188.3 | 9:12 | 9:38 | 9:01 | 1570 |  |  |  | 119.8 | 5 | 87 | 76.3 | 18 | 9:26 | 9:38 | 0:13 | 0:05 |  | 19.8 |  | 1570 | 1564 | 1567 | 4867 | 19.8 | 27 | 0 | 28 | 0 | 54 | 0 |  |  | 1608 | 8:46 | 0.033 | 797 | 22101170 | WG34AM | 1564 | 9:42 | 2.4 | 51.2 | 87 | Gr2 |  | LF3 | 129.4428 | 0 | 3
22201182 | A | 1 | JDHSG37AMZ | SH2;LF2;CCM2 | 2022-03-09 09:29 | 2022-03-09 10:00 | 31.1 | 35.6 | 9:21 | 9:25 | 0:04 | 31.4 | 3.6 | 109.4 | 304.4 | 191 | 191.4 | 9:29 | 9:56 | 9:32 | 1591 |  |  |  | 1291 | 17 | 8 | 56.8 | 18 | 9:47 | 9:59 | 0:12 | 0:02 |  | 13.6 |  | 1591 | 1568 | 1564 | 3999 | 13.6 | 0 | 0 | 0 | 0 | 0 | 0 |  |  |  |  | 0 | 0 | 22401234 |  | 1568 | 9:59 | 3.4 | 259.4 | 8 | Gr2 |  | LF2 | 251.6443 | 1 | 3
22101173 | A | 1 | JDHSG37AMZ | SH1;LF1;CCM2 | 2022-03-09 10:01 | 2022-03-09 10:46 | 44.6 | 58.6 | 9:44 | 9:47 | 0:03 | 29.3 | 3.2 | 102.1 | 299.6 | 194.3 | 194.2 | 10:05 | 10:42 | 10:07 | 1560 |  |  |  | 134 | 8 | 70 | 92.5 | 18 | 10:24 | 10:45 | 0:21 | 0:01 |  | 19.3 |  | 1560 | 1568 | 1564 | 5776 | 19.3 | 0 | 0 | 0 | 0 | 0 | 0 |  |  |  |  | 0 | 0 | 22301208 | CG04AC | 1568 | 10:45 | 2.7 | 132 | 70 | Gr2 |  | LF1 | 225.7933 | 0 | 3
22401238 | A | 1 | JDHCG04ACN | SH4;LF4;CCM1 | 2022-03-09 09:51 | 2022-03-09 10:34 | 43.4 | 43.9 | 9:48 | 9:50 | 0:02 | 38 | 2.4 | 105.3 | 309.7 | 202.1 | 202 | 9:54 | 10:27 | 9:56 | 1589 |  |  |  | 0 | 22 | 38 | 75.7 | 18 | 10:23 | 10:30 | 0:07 | 0:04 |  | 15.6 |  | 1589 | 1572 | 1567 | 4220 | 15.6 | 30 | 0 | 29 | 0 | 59 | 0 |  |  | 1635 | 9:45 | 0.026 | 1070 | 22201180 | WG34AM | 1572 | 10:31 | 2.5 | 106.3 | 38 | Gr2 |  | LF4 | 162.52876 | 0 | 3
22301211 | A | 1 | JDHCG04ACN | SH3;LF3;CCM1 | 2022-03-09 10:16 | 2022-03-09 11:20 | 63.8 | 67.3 | 10:07 | 10:12 | 0:05 | 38.2 | 3.5 | 111.7 | 299.9 | 184.6 | 184.7 | 10:35 | 11:14 | 10:40 | 1557 |  |  |  | 0 | 18 | 51 | 66.8 | 18 | 10:52 | 11:17 | 0:25 | 0:03 |  | 23.6 |  | 1557 | 1571 | 1566 | 6672 | 23.6 | 5 | 0 | 5 | 0 | 11 | 0 |  |  | 1622 | 10:04 | 0.024 | 1130 | 22401236 | CG04AC | 1571 | 11:17 | 2.8 | 120.8 | 51 | Gr2 |  | LF3 | 178.3896 | 0 | 3
22101174 | A | 1 | JDHSG41GMZ | SH1;LF1;CCM2 | 2022-03-09 10:50 | 2022-03-09 11:25 | 35.2 | 35.8 | 10:46 | 10:49 | 0:03 | 31.7 | 3.5 | 93.1 | 301.8 | 205.1 | 205.3 | 10:54 | 11:22 | 10:56 | 1622 |  |  |  | 366 | 21 | 118 | 72.6 | 18 | 11:20 | 11:24 | 0:03 | 0:01 |  | 8.2 |  | 1622 | 1565 | 1564 | 2395 | 8.2 | 0 | 0 | 0 | 0 | 0 | 0 |  |  |  |  | 0 | 0 | 22301207 |  | 1565 | 11:25 | 2.5 | 122.4 | 118 | Gr2 |  | LF1 | 193.0506 | 0 | 3
22301212 | A | 1 | JDHCG04ACN | SH3;LF3;CCM1 | 2022-03-09 11:26 | 2022-03-09 12:09 | 43.1 | 44.1 | 11:21 | 11:25 | 0:05 | 35.9 | 2.5 | 110.1 | 296.5 | 183.8 | 183.9 | 11:32 | 12:00 | 11:34 | 1588 |  |  |  | 0 | 20 | 114 | 87.7 | 18 | 11:49 | 12:02 | 0:13 | 0:08 |  | 12.7 |  | 1588 | 1573 | 1567 | 3731 | 12.7 | 30 | 0 | 34 | 0 | 64 | 0 |  |  | 1625 | 11:14 | 0.019 | 1430 | 22301209 | CG04AC | 1573 | 12:06 | 3 | 150.2 | 114 | Gr2 |  | LF3 | 147.6925 | 1 | 3
22201184 | A | 1 | JDHSG41GMZ | SH2;LF2;CCM2 | 2022-03-09 11:49 | 2022-03-09 12:25 | 36 | 36.3 | 11:45 | 11:48 | 0:04 | 30.9 | 3.4 | 115.9 | 317.2 | 197.5 | 197.9 | 11:52 | 12:19 | 11:54 | 1600 |  |  |  | 751 | 14 | 23 | 81.2 | 20 | 12:16 | 12:21 | 0:05 | 0:03 |  | 13.3 |  | 1600 | 1577 | 1564 | 4079 | 13.3 | 0 | 0 | 0 | 0 | 0 | 0 |  |  |  |  | 0 | 0 | 22101169 |  | 1577 | 12:22 | 3.3 | 214.8 | 23 | Gr2 |  | LF2 | 184.2237 | 1 | 3
22401240 | A | 1 | JDHST29ACN | SH4;LF4;CCM1 | 2022-03-09 12:10 | 2022-03-09 12:56 | 45.9 | 49.9 | 12:04 | 12:06 | 0:02 | 33.8 | 3 | 111 | 304.8 | 190.9 | 190.8 | 12:10 | 12:49 | 12:14 | 1620 |  |  |  | 0 | 5 | 88 | 81.5 | 22 | 12:47 | 12:51 | 0:04 | 0:04 |  | 9.2 |  | 1620 | 1569 | 1565 | 2662 | 9.2 | 26 | 0 | 26 | 0 | 52 | 0 |  |  | 1671 | 12:02 | 0.021 | 1360 | 22301210 | CG04AC | 1569 | 12:53 | 2.7 | 33 | 88 | Gr2 |  | LF4 | 23.1967115 | 1 | 3
22101175 | A | 1 | JDHSG37ALZ | SH1;LF1;CCM2 | 2022-03-09 12:14 | 2022-03-09 13:16 | 62.2 | 65.7 | 12:07 | 12:10 | 0:03 | 37.7 | 4.3 | 103.3 | 301.5 | 193.8 | 193.9 | 12:33 | 13:06 | 12:36 | 1574 |  |  |  | 132 | 24 | 0 | 52.6 | 18 | 13:04 | 13:08 | 0:04 | 0:08 |  | 17.6 |  | 1574 | 1567 | 1563 | 5501 | 17.6 | 0 | 0 | 0 | 0 | 0 | 0 |  |  |  |  | 0 | 0 | 22401237 |  | 1567 | 13:16 | 3.1 | 206.9 | 0 | Gr2 |  | LF1 | 167.4022 | 1 | 3
22401241 | A | 1 | JDHST29ACN | SH4;LF4;CCM1 | 2022-03-09 13:08 | 2022-03-09 13:45 | 36.5 | 40.4 | 13:02 | 13:05 | 0:02 | 33.1 | 2.2 | 106 | 305.5 | 197.3 | 197.3 | 13:09 | 13:37 | 13:12 | 1591 |  |  |  | 0 | 22 | 39 | 92 | 20 | 13:34 | 13:37 | 0:03 | 0:05 |  | 11.2 |  | 1591 | 1567 | 1566 | 3252 | 11.2 | 36 | 0 | 37 | 0 | 74 | 0 |  |  | 1628 | 13:00 | 0.024 | 1110 | 22401238 | CG04AC | 1567 | 13:40 | 2.7 | 84.2 | 39 | Gr2 |  | LF4 | 121.5008 | 1 | 3
22201186 | B | 1 | JDHSG37ALZ | SH2;LF2;CCM2 | 2022-03-09 13:57 | 2022-03-09 14:18 | 20.5 | 22.7 | 13:53 | 13:55 | 0:03 | 19 | 2.7 | 106.4 | 293.8 | 184.2 | 184.6 | 13:59 | 14:14 | 14:02 | 1623 |  |  |  | 905 | 18 | 52 | 86.7 | 18 | 14:12 | 14:16 | 0:04 | 0:02 |  | 3.1 |  | 1623 | 1584 | 1564 | 912 | 3.1 | 0 | 0 | 0 | 0 | 0 | 0 |  |  |  |  | 0 | 0 | 22301211 | CG04AC | 1584 | 14:16 | 3.1 | 181.5 | 52 | Gr1 |  | LF2 | 189.9288 | 1 | 3
22301214 | B | 1 | JDHST29ACN | SH3;LF3;CCM1 | 2022-03-09 13:56 | 2022-03-09 14:34 | 38.7 | 38.9 | 13:51 | 13:56 | 0:05 | 34.7 | 3 | 107.2 | 298.6 | 188.2 | 188.4 | 13:59 | 14:29 | 14:03 | 1558 |  |  |  | 51.8 | 21 | 119 |  | 19 | 14:27 | 14:32 | 0:05 | 0:03 |  | 19.7 |  | 1558 | 1568 | 1551 | 5571 | 19.7 | 27 | 0 | 32 | 0 | 60 | 0 |  |  | 1599 | 13:53 | 0.031 | 854 | 22001175 | SG41GM | 1568 | 14:32 | 2.7 | 92.4 | 119 | Gr4 |  | LF3 | 123.340575 | 1 | 3
22401242 | B | 1 | JDHST29ACN | SH4;LF4;CCM1 | 2022-03-09 14:35 | 2022-03-09 15:15 | 40.5 | 78.5 | 13:57 | 13:57 | 0:00 | 35.8 | 3.4 | 107.1 | 303.3 | 192.6 | 192.8 | 14:35 | 15:10 | 14:40 | 1574 |  |  |  | 257.5 | 14 | 24 | 209.9 | 18 | 15:08 | 15:13 | 0:04 | 0:03 |  | 18.2 |  | 1574 | 1573 | 1565 | 5042 | 18.2 | 41 | 0 | 35 | 0 | 76 | 0 | 0.1 | 0 | 1552 | 13:53 | 0 | 0 | 22101169 |  | 1573 | 15:15 | 3.3 | 249.2 | 24 | Gr4 |  | LF4 | 205.988 | 0 | 3
22101177 | B | 1 | JDHSG37ALZ | SH1;LF1;CCM2 | 2022-03-09 14:31 | 2022-03-09 15:05 | 34 | 35.3 | 14:26 | 14:30 | 0:04 | 34.2 | 3.1 | 99.8 | 317.4 | 214.1 | 214.5 | 14:32 | 15:02 | 14:34 | 1593 |  |  |  | 0 | 6 | 89 | 72.3 | 19 | 14:50 | 15:04 | 0:14 | 0:01 |  | 11.9 |  | 1593 | 1564 | 1565 | 3583 | 11.9 | 0 | 0 | 0 | 0 | 0 | 0 |  |  |  |  | 0 | 0 | 22201183 |  | 1564 | 15:05 | 3 | 216.2 | 89 | Gr1 |  | LF1 | 171.10274 | 0 | 3
22201187 | B | 1 | JDHSG37ALZ | SH2;LF2;CCM2 | 2022-03-09 15:10 | 2022-03-09 15:51 | 41.2 | 41.6 | 15:07 | 15:10 | 0:02 | 39 | 3.4 | 108.7 | 289.2 | 176.9 | 177.1 | 15:14 | 15:47 | 15:16 | 1613 |  |  |  | 458 | 19 | 25 | 55.1 | 17 | 15:45 | 15:49 | 0:04 | 0:02 |  | 8.4 |  | 1613 | 1573 | 1564 | 2596 | 8.4 | 0 | 0 | 0 | 0 | 0 | 0 |  |  |  |  | 0 | 0 | 22401239 |  | 1573 | 15:50 | 3.3 | 215.2 | 25 | Gr1 |  | LF2 | 193.5706 | 1 | 3
22401243 | B | 1 | JDHST29ACN | SH4;LF4;CCM1 | 2022-03-09 15:34 | 2022-03-09 16:09 | 35.8 | 38.7 | 15:29 | 15:31 | 0:02 | 36 | 2.8 | 110.1 | 289 | 180.9 | 180.8 | 15:34 | 16:06 | 15:37 | 1550 |  |  |  | 0 | 20 | 115 | 141.7 | 18 | 16:05 | 16:07 | 0:02 | 0:00 |  | 22.5 |  | 1550 | 1570 | 1565 | 6362 | 22.5 | 36 | 0 | 38 | 0 | 73 | 0 |  |  | 1591 | 15:24 | 0.021 | 1260 | 22301212 | CG04AC | 1570 | 16:09 | 2.7 | 97.4 | 115 | Gr4 |  | LF4 | 97.16181 | 1 | 3
22101178 | B | 1 | JDHSG37ALZ | SH1;LF1;CCM2 | 2022-03-09 15:52 | 2022-03-09 16:44 | 51.6 | 58.7 | 15:42 | 15:45 | 0:04 | 37.6 | 3.6 | 102.1 | 314.7 | 208.9 | 209 | 16:02 | 16:41 | 16:04 | 1553 |  |  |  | 746 | 8 | 72 | 34.7 | 19 | 16:38 | 16:43 | 0:05 | 0:01 |  | 18.4 |  | 1553 | 1568 | 1561 | 6068 | 18.4 | 0 | 0 | 0 | 0 | 0 | 0 |  |  |  |  | 0 | 0 | 22301213 |  | 1568 | 16:44 | 3.1 | 221.4 | 72 | Gr1 |  | LF1 | 187.062277 | 1 | 3
22301216 | B | 1 | JDHST29ACN | SH3;LF3;CCM1 | 2022-03-09 16:20 | 2022-03-09 16:50 | 30.1 | 33.4 | 16:13 | 16:17 | 0:04 | 31 | 2.6 | 108.4 | 290.8 | 179.3 | 179.7 | 16:20 | 16:45 | 16:24 | 1587 |  |  |  | 0 | 22 | 40 | 89 | 18 | 16:35 | 16:46 | 0:11 | 0:01 |  | 13 |  | 1587 | 1569 | 1565 | 3864 | 13 | 24 | 0 | 25 | 0 | 49 | 0 |  |  | 1602 | 16:09 | 0.02 | 1340 | 22401241 | ST29AC | 1569 | 16:49 | 3 | 146.5 | 40 | Gr4 |  | LF3 | 172.9837426 | 1 | 3
22101179 | B | 1 | JDHSG37ALZ | SH1;LF1;CCM2 | 2022-03-09 16:59 | 2022-03-09 17:41 | 42.5 | 45 | 16:53 | 16:56 | 0:03 | 40 | 3.5 | 105 | 302.3 | 193.6 | 193.8 | 17:00 | 17:36 | 17:02 | 1592 |  |  |  | 0 | 17 | 10 | 49 | 20 | 17:33 | 17:38 | 0:05 | 0:03 |  | 13.1 |  | 1592 | 1572 | 1564 | 4129 | 13.1 | 0 | 0 | 0 | 0 | 0 | 0 |  |  |  |  | 0 | 0 | 22201185 |  | 1572 | 17:38 | 3.3 | 198.7 | 10 | Gr1 |  | LF1 | 272.9756 | 0 | 3
22401244 | B | 1 | JDHST29ACN | SH4;LF4;CCM1 | 2022-03-09 17:15 | 2022-03-09 17:50 | 34.1 | 37.6 | 17:10 | 17:12 | 0:02 | 31.6 | 2.7 | 110.3 | 293.8 | 181 | 180.8 | 17:16 | 17:43 | 17:18 | 1536 |  |  |  | 36.7 | 18 | 53 | 103.9 | 18 | 17:16 | 17:46 | 0:30 | 0:04 |  | 23.5 |  | 1536 | 1579 | 1564 | 6907 | 23.5 | 22 | 0 | 23 | 0 | 46 | 0 | 0.2 | 0 | 1588 | 17:05 | 0.028 | 930 | 22201186 | SG37AL | 1579 | 17:46 | 2.2 | 0 | 53 | Gr4 |  | LF4 | 58.1291 | 0 | 3
22301217 | B | 1 | JDHST29ACN | SH3;LF3;CCM1 | 2022-03-09 17:45 | 2022-03-09 18:39 | 53.9 | 69.8 | 17:25 | 17:29 | 0:04 | 40.6 | 2.5 | 110.8 | 291 | 177.3 | 177.7 | 17:48 | 18:30 | 17:55 | 1554 |  |  |  | 0 | 14 | 24 | 56.5 | 15 | 18:30 | 18:31 | 0:02 | 0:05 |  | 19.8 |  | 1554 | 1579 | 1565 | 5867 | 19.8 | 28 | 0 | 31 | 0 | 59 | 0 |  |  | 1619 | 17:22 | 0.025 | 1060 | 22401242 | ST29AC | 1579 | 18:34 | 3.9 | 362.3 | 24 | Gr4 |  | LF3 | 331.6237 | 1 | 3
22201189 | B | 1 | JDHCG04ACN | SH2;LF2;CCM2 | 2022-03-09 17:53 | 2022-03-09 18:31 | 38.4 | 47.1 | 17:42 | 17:44 | 0:02 | 39.9 | 3.1 | 104.2 | 292.9 | 185.4 | 185.7 | 17:52 | 18:26 | 17:54 | 1563 |  |  |  | 422 | 23 | 0 | 39.5 | 20 | 18:24 | 18:29 | 0:05 | 0:02 |  | 17.1 |  | 1563 | 1567 | 1564 | 5487 | 17.1 | 0 | 0 | 0 | 0 | 0 | 0 |  |  |  |  | 0 | 0 | 22101176 |  | 1567 | 18:31 | 3.7 | 245.8 | 0 | Gr1 |  | LF2 | 224.1764 | 1 | 3
22201189 | B | 1 | JDHCG04ACN | SH2;LF2;CCM2 | 2022-03-09 17:53 | 2022-03-09 18:31 | 38.4 | 47.1 | 17:42 | 17:44 | 0:02 | 39.9 | 3.1 | 104.2 | 292.9 | 185.4 | 185.7 | 17:52 | 18:26 | [5 empty] | 422 | 23 | 0 | 39.5 | 20 | 18:24 | 18:29 | 0:05 | 0:02 |  | 17.1 |  | 1563 | 1567 | 1564 | 5487 | 17.1 | 0 | 0 | 0 | 0 | 0 | 0 |  |  |  |  | 0 | 0 | 22101176 |  | 1567 | 18:31 | 3.7 | 245.8 | 0 | Gr1 |  | LF2 | 224.1764 | 1 | 3
22401245 | B | 2 | JDHSG37ALZ | SH4;LF4;LF1;CCM2 | 2022-03-09 18:23 | 2022-03-09 19:22 | 46.4 | 63.3 | 18:16 | 18:18 | 0:02 | 0 | 3 | 110.1 | 300.7 | 190.8 | 191 | 18:37 | 19:11 | 18:39 | 1591 | 18:37 | 18:39 | 1591 | 119.1 | 20 | 115 | 62.8 | 18 | 19:08 | 19:14 | 0:06 | 0:08 |  | 13.2 |  | 1591 | 1571 | 1564 | 4235 | 13.2 | 2 | 0 | 3 | 0 | 6 | 0 |  |  | 1650 | 18:14 | 0.026 | 1060 | 22401243 | ST29AC | 1571 | 19:21 | 2.8 | 132 | 115 | Gr1 |  | LF1 | 124.1676 | 1 | 3
22301218 | B | 2 | JDHCG04BCN | SH3;LF3;LF4;CCM1 | 2022-03-09 18:48 | 2022-03-09 19:34 | 41.4 | 47.8 | 18:42 | 18:46 | 0:04 | 39.7 | 2.3 | 118.5 | 297.2 | 176.2 | 176.4 | 18:49 | 19:28 | 18:51 | 1585 | 19:22 | 19:22 | 1569 | 113.2 | 1 | 3 |  | 18 | 19:27 | 19:33 | 0:06 | 0:01 |  | 22.9 |  | 1585 | 1572 | 1553 | 6959 | 22.9 | 23 | 0 | 25 | 0 | 47 | 0 |  |  | 1575 | 19:11 | 0.028 | 969 | 22101180 | JDT00550DN | 1572 | 19:33 | 2.7 | 80.2 | 3 | Gr4 |  | LF3 | 120.5113886 | 0 | 3
22101181 | B | 1 | JDHWT41AMN | SH1;LF1;CCM2 | 2022-03-09 19:22 | 2022-03-09 21:02 | 99.8 | 100.4 | 19:18 | 19:21 | 0:03 | 73.1 | 2.9 | 113.2 | 292.4 | 188 | 188.3 | 19:22 | 20:54 | 19:49 | 1579 |  |  |  | 84 | 5 | 89 | 91.7 | 20 | 20:50 | 20:57 | 0:07 | 0:05 |  | 23.5 |  | 1579 | 1574 | 1564 | 7397 | 23.5 | 0 | 0 | 0 | 0 | 0 | 0 |  |  |  |  | 0 | 0 | 22301215 |  | 1574 | 21:02 | 3.1 | 137.6 | 89 | Gr1 |  | LF1 | 120.7635 | 1 | 3
22401246 | B | 1 | JDHST29ACN | SH4;LF4;CCM1 | 2022-03-09 19:38 | 2022-03-09 20:31 | 52.6 | 68.6 | 19:20 | 19:22 | 0:02 | 39 | 2.8 | 104.6 | 304 | 196.3 | 196.6 | 19:41 | 20:21 | 19:45 | 1540 |  |  |  | 0 | 6 | 89 | 181.4 | 18 | 19:53 | 20:22 | 0:29 | 0:07 |  | 26.3 |  | 1540 | 1578 | 1566 | 7954 | 26.3 | 27 | 0 | 24 | 0 | 51 | 0 |  |  | 1607 | 19:20 | 0.025 | 1050 | 22101177 | SG37AL | 1578 | 20:25 | 2.3 | 49.5 | 89 | Gr4 |  | LF4 | 129.1679638 | 0 | 3
22401247 | B | 1 | JDHST29ACN | SH4;LF4;CCM1 | 2022-03-09 20:32 | 2022-03-09 21:26 | 53.5 | 60 | 20:24 | 20:26 | 0:02 | 9.5 | 3.1 | 113.2 | 311.2 | 194.5 | 194.9 | 20:32 | 21:23 | 20:35 | 1611 |  |  |  | 219.1 | 22 | 41 | 142 | 18 | 21:20 | 21:25 | 0:05 | 0:01 |  | 16.3 |  | 1611 | 1565 | 1566 | 4816 | 16.3 | 30 | 0 | 34 | 0 | 64 | 0 |  |  | 1632 | 20:19 | 0.032 | 846 | 22301216 | ST29AC | 1565 | 21:25 | 2.7 | 134.3 | 41 | Gr4 |  | LF4 | 149.1729252 | 1 | 3
22301220 | C | 2 | JDHSG37ATZ | SH3;LF3;LF1;CCM2 | 2022-03-09 20:58 | 2022-03-09 22:05 | 56.5 | 75 | 20:47 | 20:50 | 0:04 | 44.9 | 3.2 | 110.8 | 293.9 | 179.5 | 180 | 20:59 | 22:00 | 21:02 | 1600 | 21:34 | 21:36 | 1564 | 0 | 23 | 0 | 65.2 | 18 | 21:57 | 22:02 | 0:05 | 0:03 |  | 19.2 |  | 1600 | 1571 | 1563 | 5847 | 19.2 | 11 | 0 | 13 | 0 | 25 | 0 |  |  | 1600 | 21:02 | 0.023 | 1200 | 22201189 | SG37AL | 1571 | 22:02 | 3.4 | 217.5 | 0 | Gr3 |  | LF3 | 180.2721 | 1 | 3
22401248 | C | 1 | JDHSG37ATZ | SH4;LF4;CCM1 | 2022-03-09 21:36 | 2022-03-09 22:12 | 36 | 36.7 | 21:34 | 21:35 | 0:02 | 33.7 | 2.5 | 118.5 | 314.6 | 194.4 | 195 | 21:39 | 22:05 | 21:41 | 1624 |  |  |  | 311.9 | 1 | 3 | 152.9 | 22 | 22:05 | 22:10 | 0:05 | 0:02 |  | 5.8 |  | 1624 | 1572 | 1564 | 1631 | 5.8 | 40 | 0 | 44 | 0 | 83 | 0 |  |  | 1638 | 21:30 | 0.034 | 808 | 22401244 | ST29AC | 1572 | 22:12 | 3.5 | 199.6 | 3 | Gr3 |  | LF4 | 160.5425951 | 1 | 3
22301221 | C | 3 | JDHSG37ATZ | SH3;LF3;LF3;LF3;CCM1 | 2022-03-09 22:15 | 2022-03-09 23:21 | 40.2 | 84.2 | 21:57 | 21:57 | 0:00 | 38.3 | 2.8 | 111.1 | 300 | 185.7 | 186.1 | 22:17 | 22:55 | 22:21 | 1581 | 22:55 |  |  | 82.1 | 20 | 116 |  | 18 | 22:51 | 22:49 | 00:-01:-45 | 0:28 |  | 16.2 |  | 1581 | 1563 | 1549 | 4571 | 16.2 | 37 | 0 | 40 | 0 | 78 | 0 |  |  | 1563 | 22:54 | 0.028 | 956 | 22301221 | SG37AT | 1563 | 22:54 | 3.1 | 187.4 | 116 | Gr3 |  | LF3 | 158.1179 | 1 | 3
22101183 | C | 1 | JDHSG37ATZ | SH1;LF1;CCM2 | 2022-03-09 22:07 | 2022-03-09 22:51 | 43.6 | 56.2 | 21:52 | 21:55 | 0:03 | 41.4 | 3.3 | 100.5 | 301.1 | 197.2 | 197.3 | 22:09 | 22:45 | 22:13 | 1574 |  |  |  | 1447 | 8 | 73 | 13.7 | 18 | 22:44 | 22:48 | 0:04 | 0:03 |  | 19.7 |  | 1574 | 1574 | 1555 | 6084 | 19.7 | 0 | 0 | 0 | 0 | 0 | 0 |  |  |  |  | 0 | 0 | 22201190 |  | 1574 | 22:48 | 2.7 | 132 | 73 | Gr3 |  | LF1 | 249.0207 | 0 | 3
22201193 | C | 1 | JDHSG37ATZ | SH2;LF2;CCM1 | 2022-03-09 23:08 | 2022-03-09 23:52 | 44.4 | 59.6 | 22:50 | 22:53 | 0:03 | 44.3 | 3 | 100.5 | 304.3 | 191.1 | 191.5 | 23:01 | 23:40 | 23:04 | 1603 |  |  |  | 2008 | 8 | 73 | 1.5 | 15 | 23:38 | 23:43 | 0:05 | 0:09 |  | 15.7 |  | 1603 | 1573 | 1551 | 4948 | 15.7 | 0 | 0 | 0 | 0 | 0 | 0 |  |  |  |  | 0 | 0 | 22401248 | SG37AT | 1573 | 23:37 | 3.1 | 264 | 73 | Gr3 |  | LF2 | 296.1583 | 1 | 3
22401249 | C | 1 | JDHSG37ATZ | SH4;LF4;CCM2 | 2022-03-09 23:01 | 2022-03-09 23:29 | 27.9 | 36.4 | 22:51 | 22:53 | 0:02 | 27.6 | 3.1 | 107.5 | 300.9 | 190.1 | 190.3 | 23:01 | 23:23 | 23:05 | 1585 |  |  |  | 251.3 | 6 | 90 | 62.4 | 18 | 23:19 | 23:27 | 0:08 | 0:02 |  | 12 |  | 1585 | 1569 | 1564 | 3406 | 12 | 20 | 0 | 20 | 0 | 40 | 0 |  |  | 1605 | 22:48 | 0.027 | 984 | 22401246 | ST29AC | 1569 | 23:28 | 2.7 | 110.9 | 90 | Gr3 |  | LF4 | 147.6363 | 1 | 3
22301222 | C | 1 | JDHSG37ATZ | SH3;LF3;CCM2 | 2022-03-09 23:27 | 2022-03-10 00:08 | 41.9 | 45.1 | 23:20 | 23:23 | 0:04 | 37.5 | 3.5 | 110.6 | 292.2 | 177.3 | 178.1 | 23:32 | 0:04 | 23:36 | 1607 |  |  |  | 0 | 5 | 90 | 63.9 | 19 | 23:48 | 0:04 | 0:17 | 0:01 |  | 11.5 |  | 1607 | 1561 | 1564 | 3214 | 11.5 | 45 | 0 | 41 | 0 | 86 | 0 |  |  | 1633 | 23:18 | 0.018 | 1480 | 22101181 | WT41AM | 1561 | 0:08 | 3.6 | 219.8 | 90 | Gr3 |  | LF3 | 285.3046316 | 0 | 3
22401250 | C | 1 | JDHSG37ATZ | SH4;LF4;CCM2 | 2022-03-10 00:14 | 2022-03-10 00:55 | 40.7 | 54 | 23:59 | 0:01 | 0:02 | 34 | 3.5 | 108.7 | 304.3 | 191.5 | 192.1 | 0:14 | 0:48 | 0:17 | 1578 |  |  |  | 403.3 | 23 | 0 | 55.1 | 18 | 0:40 | 0:50 | 0:10 | 0:04 |  | 15.5 |  | 1578 | 1573 | 1563 | 4370 | 15.5 | 42 | 0 | 37 | 0 | 79 | 0 |  |  | 1602 | 23:54 | 0.033 | 804 | 22301220 | SG37AT | 1573 | 0:51 | 3 | 183.2 | 0 | Gr3 |  | LF4 | 154.9455 | 1 | 3
22101185 | C | 1 | JDHSG37AMZ | SH1;LF1;CCM1 | 2022-03-10 00:22 | 2022-03-10 01:19 | 56.7 | 61.7 | 0:14 | 0:17 | 0:03 | 52.6 | 3.8 | 94.8 | 304.1 | 205.4 | 205.5 | 0:22 | 1:08 | 0:27 | 1562 |  |  |  | 0 | 22 | 42 | 35.9 | 18 | 1:05 | 1:11 | 0:06 | 0:08 |  | 27.1 |  | 1562 | 1581 | 1560 | 8059 | 27.1 | 0 | 0 | 0 | 0 | 0 | 0 |  |  |  |  | 0 | 0 | 22201191 |  | 1581 | 1:12 | 2.7 | 148.5 | 42 | Gr3 |  | LF1 | 139.8281 | 1 | 3
22301223 | C | 1 | JDHSG37ATZ | SH3;LF3;CCM2 | 2022-03-10 00:34 | 2022-03-10 01:35 | 61 | 64.1 | 0:27 | 0:31 | 0:03 | 40.8 | 3.2 | 110 | 298.5 | 183.9 | 185.3 | 0:56 | 1:32 | 1:00 | 1561 |  |  |  | 0 | 19 | 26 | 228.8 | 19 | 1:20 | 1:34 | 0:14 | 0:01 |  | 20.3 |  | 1561 | 1567 | 1564 | 5807 | 20.3 | 8 | 0 | 8 | 0 | 16 | 0 |  |  | 1615 | 0:20 | 0.023 | 1180 | 22101180 |  | 1567 | 1:31 | 3.4 | 219.8 | 26 | Gr3 |  | LF3 | 306.9339749 | 0 | 3
22201195 | C | 2 | JDHSG37AMZ | SH2;LF2;LF1;CCM1 | 2022-03-10 01:25 | 2022-03-10 02:14 | 44.5 | 71.2 | 1:01 | 1:03 | 0:03 | 18.3 | 2.9 | 107.9 | 298.6 | 187.1 | 187.9 | 1:24 | 2:09 | 1:26 | 1553 | 1:49 | 1:56 | 1561 | 743 | 18 | 55 | 360.6 | 18 | 2:06 | 2:12 | 0:05 | 0:03 |  | 24.6 |  | 1553 | 1569 | 1563 | 7709 | 24.6 | 0 | 0 | 0 | 0 | 0 | 0 |  |  | 1553 | 1:26 | 0 | 0 | 22401244 | ST29AC | 1569 | 2:12 | 3.3 | 225.1 | 55 | Gr3 |  | LF2 | 150.5286 | 0 | 3
22301224 | C | 1 | JDHSG37ATZ | SH3;LF3;CCM2 | 2022-03-10 01:40 | 2022-03-10 02:20 | 40.1 | 48.1 | 1:28 | 1:32 | 0:04 | 38.9 | 2.7 | 108.7 | 308.4 | 196.6 | 197.1 | 1:40 | 2:13 | 1:44 | 1583 |  |  |  | 610 | 6 | 91 | 62.2 | 18 | 1:58 | 2:16 | 0:18 | 0:04 |  | 17.6 |  | 1583 | 1570 | 1564 | 5157 | 17.6 | 37 | 0 | 40 | 0 | 77 | 0 |  |  | 1568 | 1:20 | 0.039 | 645 | 22401249 | SG37AT | 1570 | 2:16 | 3.1 | 215.8 | 91 | Gr3 |  | LF3 | 248.8998 | 1 | 3
22201196 | C | 1 | JDHSG37AMZ | SH2;LF2;CCM1 | 2022-03-10 02:24 | 2022-03-10 02:56 | 32 | 48.4 | 2:05 | 2:08 | 0:03 | 33.4 | 3 | 110.9 | 297.8 | 183.6 | 183.9 | 2:22 | 2:50 | 2:23 | 1603 |  |  |  | 928 | 8 | 74 | 67.1 | 18 | 2:49 | 2:52 | 0:03 | 0:04 |  | 7.7 |  | 1603 | 1570 | 1564 | 2394 | 7.7 | 0 | 0 | 0 | 0 | 0 | 0 |  |  |  |  | 0 | 0 | 22201193 | SG37AT | 1570 | 2:53 | 3.6 | 264 | 74 | Gr3 |  | LF2 | 308.0751 | 0 | 3
22401252 | C | 2 | JDHSG37ATZ | SH4;LF4;LF3;CCM2 | 2022-03-10 02:17 | 2022-03-10 03:06 | 46 | 53.1 | 2:07 | 2:13 | 0:06 | 38.9 | 2.9 | 108.8 | 309.4 | 197.1 | 197.7 | 2:20 | 3:02 | 2:24 | 1558 | 2:59 | 2:59 | 1565 | 407.6 | 20 | 117 | 124.8 | 19 | 3:01 | 3:05 | 0:03 | 0:02 |  | 19.4 |  | 1558 | 1565 | 1564 | 5956 | 19.4 | 29 | 0 | 30 | 0 | 59 | 0 |  |  | 1582 | 2:46 | 0.031 | 846 | 22301221 | SG37AT | 1565 | 2:59 | 3 | 183.2 | 117 | Gr3 | single purging | LF4 | 345.003672 | 0 | 3
22101187 | C | 1 | JDHSG37AMZ | SH1;LF1;CCM1 | 2022-03-10 02:56 | 2022-03-10 03:43 | 47.3 | 64.9 | 2:36 | 2:38 | 0:03 | 44.9 | 3.3 | 97.3 | 307.4 | 206.6 | 206.8 | 2:56 | 3:31 | 3:00 | 1540 |  |  |  | 23 | 23 | 0 | 44.3 | 18 | 3:30 | 3:33 | 0:03 | 0:10 |  | 22.1 |  | 1540 | 1568 | 1563 | 7100 | 22.1 | 0 | 0 | 0 | 0 | 0 | 0 |  |  |  |  | 0 | 0 | 22401250 | SG37AT | 1568 | 3:40 | 2.5 | 115.5 | 0 | Gr3 |  | LF1 | 107.8459 | 1 | 3
22301225 | C | 2 | JDHSG37ATZ | SH3;LF3;LF3;CCM2 | 2022-03-10 02:49 | 2022-03-10 03:58 | 50.9 | 73.4 | 2:41 | 2:44 | 0:03 | 35.1 | 2.9 | 111.6 | 303.5 | 187.5 | 189 | 3:07 | 3:53 | 3:19 | 1559 | 3:07 | 3:19 | 1559 | 166.7 | 5 | 90 | 93.6 | 19 | 3:51 | 3:56 | 0:05 | 0:02 |  | 21.8 |  | 1559 | 1565 | 1564 | 6498 | 21.8 | 6 | 0 | 6 | 0 | 12 | 0 |  |  | 1597 | 2:38 | 0.028 | 942 | 22301222 | SG37AT | 1565 | 3:56 | 3.8 | 297 | 90 | Gr3 |  | LF3 | 171.5563524 | 0 | 3
22201197 | C | 1 | JDHSG37AMZ | SH2;LF2;CCM1 | 2022-03-10 03:43 | 2022-03-10 04:20 | 36.7 | 41.8 | 3:33 | 3:38 | 0:05 | 36.8 | 3.1 | 104.3 | 302.2 | 194.4 | 194.7 | 3:44 | 4:16 | 4:00 | 1568 |  |  |  | 1082 | 22 | 43 | 65.5 | 18 | 4:06 | 4:19 | 0:13 | 0:01 |  | 19.4 |  | 1568 | 1570 | 1564 | 6131 | 19.4 | 0 | 0 | 0 | 0 | 0 | 0 |  |  |  |  | 0 | 0 | 22101185 | SG37AM | 1570 | 4:20 | 3 | 181.5 | 43 | Gr3 |  | LF2 | 252.9528 | 0 | 3
22101188 | C | 1 | JDHSG37AMZ | SH1;LF1;CCM1 | 2022-03-10 04:04 | 2022-03-10 05:10 | 66 | 73.7 | 3:54 | 3:56 | 0:03 | 41.3 | 3.6 | 107.1 | 306.6 | 196.1 | 195.9 | 4:25 | 5:00 | 4:27 | 1547 |  |  |  | 7 | 17 | 12 | 114.5 | 8 | 4:55 | 5:08 | 0:13 | 0:02 |  | 19.5 |  | 1547 | 1562 | 1563 | 6109 | 19.5 | 0 | 0 | 0 | 0 | 0 | 0 |  |  |  |  | 0 | 0 | 22101184 |  | 1562 | 5:10 | 2 | 214.5 | 12 | Gr3 | BILLET HEAT LADLE.......... | LF1 | 252.3167996 | 1 | 3
22301226 | C | 1 | JDHSG37ATZ | SH3;LF3;CCM2 | 2022-03-10 03:58 | 2022-03-10 04:38 | 39.6 | 47.8 | 3:46 | 3:50 | 0:04 | 35.7 | 4 | 114.6 | 308.2 | 189.1 | 189.6 | 4:01 | 4:32 | 4:03 | 1599 |  |  |  | 0 | 18 | 56 | 31.2 | 18 | 4:29 | 4:34 | 0:05 | 0:03 |  | 10.7 |  | 1599 | 1568 | 1559 | 3186 | 10.7 | 32 | 0 | 31 | 0 | 64 | 0 |  |  | 1630 | 3:44 | 0.02 | 1370 | 22201195 | SG37AM | 1568 | 4:35 | 4.3 | 410.5 | 56 | Gr3 |  | LF3 | 401.8064 | 1 | 3
22401254 | C | 1 | JDHSG37ATZ | SH4;LF4;CCM2 | 2022-03-10 04:40 | 2022-03-10 05:27 | 47.4 | 62.7 | 4:23 | 4:25 | 0:02 | 40.2 | 3.3 | 107.3 | 309.1 | 198.1 | 198.6 | 4:40 | 5:23 | 4:46 | 1574 |  |  |  | 196.4 | 6 | 92 | 59.1 | 18 | 5:00 | 5:25 | 0:25 | 0:02 |  | 19.4 |  | 1574 | 1567 | 1563 | 5359 | 19.4 | 37 | 0 | 30 | 0 | 67 | 0 |  |  | 1577 | 4:19 | 0.025 | 1010 | 22301224 | SG37AT | 1567 | 5:26 | 2.7 | 146.5 | 92 | Gr3 |  | LF4 | 407.8645 | 0 | 3
22401255 | A | 1 | JDHSG37AMZ | SH4;LF4;CCM1 | 2022-03-10 05:35 | 2022-03-10 06:04 | 29.5 | 33.1 | 5:29 | 5:31 | 0:02 | 28.8 | 2.7 | 108.7 | 298 | 186.4 | 186.6 | 5:35 | 6:00 | 5:37 | 1609 |  |  |  | 214.8 | 5 | 92 | 35.8 | 18 | 5:49 | 6:02 | 0:13 | 0:02 |  | 8.2 |  | 1609 | 1573 | 1561 | 2365 | 8.2 | 29 | 0 | 35 | 0 | 64 | 0 | 0.1 | 0 | 1615 | 5:27 | 0.027 | 1000 | 22301225 | SG37AT | 1573 | 6:03 | 3.2 | 197.7 | 92 | Gr1 |  | LF4 | 148.0617 | 0 | 3
22201199 | A | 2 | JDHSG37ATZ | SH2;LF2;LF1;CCM2 | 2022-03-10 06:19 | 2022-03-10 07:44 | 79.9 | 113.4 | 5:47 | 5:51 | 0:04 | 72.8 | 4.3 | 103.2 | 304 | 196.5 | 196.6 | 6:21 | 7:37 | 6:24 | 1555 | 6:54 | 7:01 | 1571 | 1143 | 23 | 0 | 64.4 | 18 | 7:35 | 7:40 | 0:05 | 0:05 |  | 36.6 |  | 1555 | 1582 | 1564 | 11165 | 36.6 | 0 | 0 | 0 | 0 | 0 | 0 |  |  | 1574 | 6:41 | 0 | 0 | 22101187 | SG37AM | 1582 | 7:40 | 3 | 198 | 0 | Gr2 |  | LF2 | 244.4527 | 0 | 3
22301228 | A | 1 | JDHSG37ATZ | SH3;LF3;CCM1 | 2022-03-10 06:09 | 2022-03-10 06:48 | 38.4 | 50.8 | 5:53 | 5:57 | 0:03 | 36 | 3.4 | 109.1 | 311 | 197.8 | 198.4 | 6:09 | 6:44 | 6:15 | 1590 |  |  |  | 0 | 24 | 0 | 54.8 | 20 | 6:45 | 6:47 | 0:02 | 0:01 |  | 17 |  | 1590 | 1567 | 1564 | 4587 | 17 | 34 | 0 | 34 | 0 | 69 | 0 |  |  | 1563 | 5:47 | 0.049 | 515 | 22401251 |  | 1567 | 6:40 | 3.7 | 293.7 | 0 | Gr1 |  | LF3 | 198.3356 | 0 | 3
22401256 | A | 1 | JDHSG37ATZ | SH4;LF4;CCM1 | 2022-03-10 06:53 | 2022-03-10 07:35 | 41.7 | 48.4 | 6:45 | 6:46 | 0:02 | 42 | 3.7 | 103.7 | 297.4 | 189.2 | 190 | 6:53 | 7:29 | 6:54 | 1552 |  |  |  | 179.4 | 22 | 44 | 74.9 | 18 | 7:24 | 7:32 | 0:08 | 0:02 |  | 26.2 |  | 1552 | 1573 | 1563 | 6607 | 26.2 | 33 | 0 | 30 | 0 | 64 | 0 |  |  | 1603 | 6:40 | 0.031 | 861 | 22201197 | SG37AM | 1573 | 7:33 | 3.1 | 201.6 | 44 | Gr1 |  | LF4 | 109.5012 | 0 | 3
22301229 | A | 1 | JDHWG34ALN | SH3;LF3;CCM1 | 2022-03-10 07:36 | 2022-03-10 08:18 | 41.8 | 51.1 | 7:24 | 7:27 | 0:03 | 36.7 | 4.2 | 108.8 | 303.9 | 190.5 | 190.9 | 7:39 | 8:11 | 7:44 | 1567 |  |  |  | 0 | 18 | 57 | 104.6 | 18 | 8:04 | 8:14 | 0:10 | 0:04 |  | 21.1 |  | 1567 | 1563 | 1565 | 6033 | 21.1 | 32 | 0 | 34 | 0 | 67 | 0 |  |  | 1616 | 7:19 | 0.02 | 1350 | 22301226 | SG37AT | 1563 | 8:15 | 4.2 | 403.3 | 57 | Gr1 |  | LF3 | 238.4755 | 0 | 3
22101191 | A | 1 | JDHSG37ATZ | SH1;LF1;CCM2 | 2022-03-10 07:46 | 2022-03-10 08:43 | 56.5 | 65.5 | 7:35 | 7:37 | 0:02 | 0 | 4.7 | 105.2 | 325.7 | 215.5 | 215.7 | 7:46 | 8:32 | 7:49 | 1616 |  |  |  | 1068 | 17 | 13 | 81.8 | 20 | 8:36 | 8:40 | 0:03 | 0:03 |  | 20.1 |  | 1616 | 1574 | 1564 | 6238 | 20.1 | 0 | 0 | 0 | 0 | 0 | 0 |  |  |  |  | 0 | 0 | 22101188 | SG37AM | 1574 | 8:43 | 3.5 | 313.5 | 13 | Gr2 |  | LF1 | 266.5204 | 0 | 3
22401257 | A | 1 | JDHWG34ALN | SH4;LF4;CCM1 | 2022-03-10 08:17 | 2022-03-10 09:08 | 51.3 | 56.7 | 8:10 | 8:11 | 0:02 | 46.4 | 3.3 | 111.7 | 285.1 | 170.1 | 170 | 8:19 | 9:02 | 8:17 | 1580 |  |  |  | 66.2 | 5 | 93 | 73.9 | 20 | 9:01 | 9:02 | 0:01 | 0:03 |  | 22.4 |  | 1580 | 1572 | 1564 | 5969 | 22.4 | 28 | 0 | 28 | 0 | 56 | 0 |  |  | 1645 | 8:05 | 0.03 | 923 | 22401255 | SG37AM | 1572 | 9:05 | 2.7 | 18.2 | 93 | Gr1 |  | LF4 | 190.4865 | 0 | 3
22201201 | A | 2 | JDHWG34ALZ | SH2;LF2;LF3;CCM2 | 2022-03-10 08:55 | 2022-03-10 10:03 | 65.3 | 70.1 | 8:49 | 8:52 | 0:03 | 34.2 | 2.9 | 111.3 | 304.7 | 190.3 | 190.5 | 9:08 | 9:54 | 9:33 | 1549 | 9:28 | 9:33 | 1549 | 1653 | 20 | 119 | 132.4 | 20 | 9:45 | 9:57 | 0:12 | 0:02 |  | 19.6 |  | 1549 | 1573 | 1565 | 5440 | 19.6 | 5 | 0 | 5 | 0 | 11 | 0 |  |  |  |  | 0 | 0 | 22101189 | SG37AT | 1573 | 10:00 | 3 | 122.1 | 119 | Gr1 | very low purging | LF2 | 159.8943 | 1 | 3
22101192 | A | 1 | JDHWG34ALN | SH1;LF1;CCM1 | 2022-03-10 09:08 | 2022-03-10 09:48 | 40.1 | 41.9 | 9:03 | 9:06 | 0:03 | 35.2 | 4.1 | 98.1 | 304.9 | 202.6 | 202.8 | 9:14 | 9:45 | 9:15 | 1580 |  |  |  | 305 | 8 | 76 | 31.1 | 18 | 9:44 | 9:48 | 0:03 | 0:01 |  | 15.9 |  | 1580 | 1567 | 1562 | 4298 | 15.9 | 0 | 0 | 0 | 0 | 0 | 0 |  |  |  |  | 0 | 0 | 22301227 |  | 1567 | 9:48 | 2.5 | 115.5 | 76 | Gr2 |  | LF1 | 32.07527 | 0 | 3
22401258 | A | 1 | JDHWG34ALN | SH4;LF4;CCM2 | 2022-03-10 10:44 | 2022-03-10 11:52 | 67.4 | 135.2 | 9:35 | 9:37 | 0:02 | 55.8 | 4.6 | 103.9 | 324.4 | 215.5 | 215.8 | 10:50 | 11:48 | 10:55 | 1527 |  |  |  | 0 | 23 | 0 | 21.6 | 18 | 11:45 | 11:50 | 0:05 | 0:01 |  | 44.1 |  | 1527 | 1571 | 1558 | 12597 | 44.1 | 80 | 0 | 67 | 0 | 160 | 1 |  |  | 1625 | 9:32 | 0.025 | 1070 | 22201199 | SG37AT | 1571 | 11:47 | 2.8 | 216.2 | 0 | Gr1 | chilling observed. | LF4 | 200.9615613 | 1 | 3
22301231 | A | 1 | JDHWG34ALN | SH3;LF3;CCM2 | 2022-03-10 10:07 | 2022-03-10 10:49 | 42.3 | 51.6 | 9:54 | 9:57 | 0:03 | 41 | 3.5 | 112.3 | 303.1 | 187.1 | 187.3 | 10:07 | 10:42 | 10:09 | 1585 |  |  |  | 125.4 | 24 | 0 | 129.9 | 20 | 10:24 | 10:45 | 0:21 | 0:04 |  | 22.3 |  | 1585 | 1572 | 1565 | 6025 | 22.3 | 29 | 0 | 29 | 0 | 58 | 0 |  |  | 1614 | 9:52 | 0.032 | 831 | 22301228 | SG37AT | 1572 | 10:46 | 3.6 | 231 | 0 | Gr1 |  | LF3 | 213.6198 | 1 | 3
22201202 | A | 1 | JDHWG34ALN | SH2;LF2;CCM1 | 2022-03-10 10:05 | 2022-03-10 10:42 | 37.6 | 38.1 | 10:01 | 10:04 | 0:03 | 34 | 2.8 | 105 | 303.1 | 195.1 | 195.3 | 10:08 | 10:37 | 10:10 | 1578 |  |  |  | 812 | 22 | 45 | 91.6 | 18 | 10:35 | 10:40 | 0:05 | 0:02 |  | 16.9 |  | 1578 | 1572 | 1565 | 5099 | 16.9 | 0 | 0 | 0 | 0 | 0 | 0 |  |  |  |  | 0 | 0 | 22401256 | SG37AT | 1572 | 10:41 | 3.2 | 219.8 | 45 | Gr2 |  | LF2 | 151.7682 | 0 | 3
22101193 | A | 1 | JDHWG34ALN | SH1;LF1;CCM1 | 2022-03-10 10:47 | 2022-03-10 11:23 | 36.4 | 56.9 | 10:24 | 10:26 | 0:02 | 36.8 | 4.9 | 99.8 | 291.4 | 186.8 | 186.7 | 10:47 | 11:20 | 10:49 | 1534 |  |  |  | 17 | 14 | 29 | 52.5 | 18 | 11:18 | 11:22 | 0:04 | 0:01 |  | 21.5 |  | 1534 | 1570 | 1565 | 6581 | 21.5 | 0 | 0 | 0 | 0 | 0 | 0 |  |  |  |  | 0 | 0 | 22101190 |  | 1570 | 11:23 | 3 | 158.4 | 29 | Gr2 |  | LF1 | 317.2937 | 0 | 3
22301232 | A | 2 | JDHST29ACN | SH3;LF3;LF3;CCM2 | 2022-03-10 11:44 | 2022-03-10 12:49 | 59.6 | 99.7 | 11:06 | 11:09 | 0:03 | 40.4 | 2.8 | 108.7 | 300.6 | 189.1 | 189.1 | 11:56 | 12:38 | 11:58 | 1528 |  |  |  | 102.9 | 18 | 58 | 106.8 | 18 | 12:14 | 12:40 | 0:25 | 0:09 |  | 30.6 |  | 1528 | 1567 | 1565 | 8811 | 30.6 | 17 | 0 | 16 | 0 | 34 | 0 |  |  | 1567 | 12:40 | 0.029 | 909 | 22301229 | WG34AL | 1567 | 12:40 | 2.8 | 132 | 58 | Gr1 |  | LF3 | 150.8224 | 1 | 3
22201203 | A | 1 | JDHWG34ALZ | SH2;LF2;CCM1 | 2022-03-10 11:38 | 2022-03-10 12:10 | 32.3 | 39.1 | 11:28 | 11:31 | 0:03 | 36.3 | 2.4 | 108.7 | 302 | 190.6 | 190.8 | 11:35 | 12:04 | 11:37 | 1599 |  |  |  | 1720 | 17 | 14 | 77.8 | 20 | 11:47 | 12:07 | 0:20 | 0:03 |  | 11.7 |  | 1599 | 1575 | 1565 | 3703 | 11.7 | 0 | 0 | 0 | 0 | 0 | 0 |  |  |  |  | 0 | 0 | 22101191 | SG37AT | 1575 | 12:07 | 3.3 | 198 | 14 | Gr2 |  | LF2 | 209.2331 | 1 | 3
22101194 | A | 1 | JDHST52BLN | SH1;LF1;CCM1 | 2022-03-10 12:16 | 2022-03-10 13:07 | 50.3 | 56.9 | 12:07 | 12:10 | 0:03 | 48.8 | 4.4 | 100.9 | 308.7 | 202.6 | 203.4 | 12:17 | 13:03 | 12:21 | 1559 |  |  |  | 831 | 6 | 93 | 96.2 | 18 | 13:00 | 13:04 | 0:04 | 0:03 |  | 26.7 |  | 1559 | 1576 | 1561 | 8728 | 26.7 | 0 | 0 | 0 | 0 | 0 | 0 |  |  |  |  | 0 | 0 | 22101189 |  | 1576 | 12:59 | 3.3 | 267.3 | 93 | Gr2 |  | LF1 | 192.144 | 0 | 3
22301233 | A | 2 | JDHST29ACN | SH3;LF3;LF5;CCM2 | 2022-03-10 12:44 | 2022-03-10 13:36 | 36.2 | 52.8 | 12:40 | 12:43 | 0:03 | 33 | 2.7 | 110.8 | 303.4 | 189.7 | 189.9 | 13:04 | 13:31 | 12:49 | 1567 | 13:04 | 13:10 | 1555 | 0 | 8 | 77 | 107.3 | 18 | 13:21 | 13:34 | 0:13 | 0:01 |  | 16.9 |  | 1567 | 1573 | 1566 | 5360 | 16.9 | 4 | 0 | 5 | 0 | 9 | 0 |  |  | 1614 | 12:37 | 0.029 | 936 | 22101192 | WG34AL | 1573 | 13:35 | 2.7 | 111.9 | 77 | Gr1 |  | LF3 | 90.91285 | 1 | 3
22201204 | B | 2 | JDHSG37AHZ | SH2;LF2;LF5;CCM2 | 2022-03-10 13:08 | 2022-03-10 14:30 | 81.1 | 97.1 | 12:50 | 12:53 | 0:03 | 54 | 2.8 | 108.1 | 312.7 | 200.8 | 201.8 | 13:08 | 14:19 | 13:11 | 1586 | 13:44 | 13:43 | 1546 | 1339 | 22 | 46 | 67 | 18 | 14:16 | 14:22 | 0:06 | 0:08 |  | 21.4 |  | 1586 | 1572 | 1564 | 6831 | 21.4 | 9 | 0 | 9 | 0 | 18 | 0 |  |  | 1586 | 13:11 | 0 | 0 | 22201202 | WG34AL | 1572 | 14:30 | 3.4 | 285.8 | 46 | Gr4 |  | LF5 | 307.1978 | 1 | 3
22101195 | A | 1 | JDHSG37AHZ | SH1;LF1;CCM1 | 2022-03-10 13:24 | 2022-03-10 13:56 | 32.4 | 34.5 | 13:18 | 13:22 | 0:03 | 31.3 | 4 | 104.2 | 320.2 | 211.4 | 212 | 13:26 | 13:53 | 13:28 | 1613 |  |  |  | 0 | 1 | 8 |  | 20 | 13:50 | 13:55 | 0:05 | 0:01 |  | 9 |  | 1613 | 1565 | 1550 | 2761 | 9 | 0 | 0 | 0 | 0 | 0 | 0 |  |  |  |  | 0 | 0 | 22401259 | JDT00550DN | 1565 | 13:56 | 3.3 | 257.4 | 8 | Gr2 |  | LF1 | 136.3108 | 0 | 3
22201205 | B | 1 | JDHSG37AHZ | SH2;LF2;CCM1 | 2022-03-10 14:07 | 2022-03-10 14:42 | 35.1 | 47 | 13:53 | 13:55 | 0:03 | 37.3 | 2.7 | 105.8 | 300.3 | 191.6 | 191.8 | 14:07 | 14:39 | 14:11 | 1585 |  |  |  | 1222 | 24 | 0 | 112.6 | 20 | 14:23 | 14:41 | 0:18 | 0:01 |  | 14.6 |  | 1585 | 1568 | 1563 | 4699 | 14.6 | 0 | 0 | 0 | 0 | 0 | 0 |  |  |  |  | 0 | 0 | 22301231 | WG34AL | 1568 | 14:41 | 2.7 | 84.2 | 0 | Gr4 |  | LF2 | 123.3687 | 1 | 3
22301234 | B | 3 | JDHSG37AHZ | SH3;LF3;LF5;LF2;CCM1 | 2022-03-10 14:01 | 2022-03-10 15:57 | 87.9 | 120.8 | 13:56 | 13:56 | 0:00 | 38.4 | 4.6 | 100.9 | 312.1 | 196.7 | 197.7 | 14:38 | 15:46 | 14:45 | 1569 | 14:38 | 14:45 | 1569 | 86.6 | 6 | 93 |  | 18 | 15:52 | 14:58 | 00:-54:-02 | 0:00 |  | 33.6 |  | 1569 | 1580 | 1550 | 10652 | 33.6 | 13 | 0 | 13 | 0 | 27 | 0 |  |  | 1550 | 14:47 | 0.028 | 940 | 22101194 | ST52BL | 1580 | 15:51 | 4.9 | 563 | 93 | Gr4 |  | LF5 | 332.2045 | 0 | 3
22101196 | B | 1 | JDHSG37AHZ | SH1;LF1;CCM2 | 2022-03-10 14:51 | 2022-03-10 15:24 | 33.1 | 35.3 | 14:46 | 14:49 | 0:03 | 29.4 | 3.7 | 100.2 | 299.2 | 194.9 | 195.3 | 14:54 | 15:20 | 14:57 | 1594 |  |  |  | 1056 | 5 | 95 | 61.2 | 18 | 15:18 | 15:22 | 0:04 | 0:02 |  | 13.2 |  | 1594 | 1579 | 1563 | 4167 | 13.2 | 0 | 0 | 0 | 0 | 0 | 0 |  |  |  |  | 0 | 0 | 22401259 |  | 1579 | 15:22 | 3.3 | 249.2 | 95 | Gr4 |  | LF1 | 264.6537 | 1 | 3
22301235 | B | 2 | JDHSG37AHZ | SH3;LF3;LF1;CCM2 | 2022-03-10 15:50 | 2022-03-10 16:26 | 31.1 | 36.8 | 15:48 | 15:49 | 0:00 | 8.5 | 2.3 | 109.6 | 305.2 | 192.9 | 193.2 | 16:18 | 16:22 | 16:18 | 1560 | 16:18 | 16:18 | 1560 | 105.3 | 23 | 0 | 166.2 | 18 | 16:18 | 16:24 | 0:06 | 0:02 |  | 3.7 |  | 1560 | 1560 | 1563 | 1155 | 3.7 | 9 | 0 | 9 | 0 | 18 | 0 |  |  | 1584 | 15:30 | 0.037 | 708 | 22401258 | WG34AL | 1560 | 16:18 | 3.6 | 301.6 | 0 | Gr4 |  | LF3 | 314.0877 | 1 | 3
22201206 | B | 1 | JDHWT41AHN | SH2;LF2;CCM1 | 2022-03-10 16:16 | 2022-03-10 16:51 | 34.3 | 38.1 | 16:09 | 16:12 | 0:04 | 23 | 2.5 | 108.7 | 295.4 | 181 | 181.8 | 16:28 | 16:48 | 16:31 | 1560 |  |  |  | 2767 | 17 | 15 | 168.9 | 18 | 16:36 | 16:45 | 0:09 | 0:03 |  | 13.2 |  | 1560 | 1575 | 1562 | 4078 | 13.2 | 0 | 0 | 0 | 0 | 0 | 0 |  |  |  |  | 0 | 0 | 22301234 | SG37AH | 1575 | 16:46 | 3.3 | 205.3 | 15 | Gr4 |  | LF2 | 66.94869 | 0 | 3
22101197 | B | 2 | JDHSG37AHZ | SH1;LF1;LF5;CCM2 | 2022-03-10 16:34 | 2022-03-10 17:13 | 35.7 | 42.3 | 16:28 | 16:31 | 0:03 | 28.7 | 1.8 | 101.9 | 297.9 | 193.3 | 194.1 | 16:45 | 17:06 | 16:44 | 1536 | 16:45 | 16:44 | 1536 | 1286 | 14 | 30 | 240.2 | 18 | 17:04 | 17:11 | 0:08 | 0:02 |  | 21.1 |  | 1536 | 1587 | 1561 | 7340 | 21.1 | 1 | 0 | 0 | 0 | 1 | 0 |  |  |  |  | 0 | 0 | 22101193 | WG34AL | 1587 | 17:11 | 3.1 | 206.2 | 30 | Gr4 |  | LF5 | 128.5307 | 0 | 3
22301236 | B | 1 | JDHSG52AHZ | SH3;LF3;CCM1 | 2022-03-10 17:04 | 2022-03-10 17:44 | 40.2 | 41.3 | 17:00 | 17:03 | 0:03 | 37.2 | 2.7 | 112.2 | 311.1 | 194.9 | 196.2 | 17:07 | 17:39 | 17:14 | 1605 |  |  |  | 1632.2 | 8 | 78 | 127.7 | 18 | 17:39 | 17:43 | 0:04 | 0:02 |  | 14.9 |  | 1605 | 1562 | 1561 | 4231 | 14.9 | 26 | 0 | 29 | 0 | 55 | 0 |  |  |  |  | 0 | 0 | 22301233 | ST29AC | 1562 | 17:43 | 3.3 | 246.2 | 78 | Gr4 |  | LF3 | 197.3659 | 0 | 3
22201207 | B | 1 | JDHWT41AHZ | SH2;LF2;CCM2 | 2022-03-10 17:29 | 2022-03-10 18:05 | 35.5 | 36 | 17:25 | 17:29 | 0:04 | 32.2 | 3.4 | 115 | 294.2 | 174.8 | 175.7 | 17:33 | 18:01 | 17:34 | 1601 |  |  |  | 2160 | 1 | 9 | 139 | 18 | 17:57 | 18:03 | 0:06 | 0:02 |  | 13.2 |  | 1601 | 1578 | 1562 | 4132 | 13.2 | 0 | 0 | 0 | 0 | 0 | 0 |  |  |  |  | 0 | 0 | 22101195 | SG37AH | 1578 | 18:04 | 3.8 | 271.3 | 9 | Gr4 |  | LF2 | 573.5898 | 0 | 3
22101198 | B | 1 | JDHSG37AHZ | SH1;LF1;CCM1 | 2022-03-10 18:09 | 2022-03-10 18:37 | 27.7 | 45.5 | 17:49 | 17:51 | 0:02 | 28.7 | 3.5 | 96.1 | 318.2 | 217.3 | 218.6 | 18:10 | 18:34 | 18:12 | 1557 |  |  |  | 1812 | 22 | 47 | 127.9 | 18 | 18:31 | 18:36 | 0:05 | 0:01 |  | 17.8 |  | 1557 | 1566 | 1561 | 5688 | 17.8 | 0 | 0 | 0 | 0 | 0 | 0 |  |  |  |  | 0 | 0 | 22201204 | SG37AH | 1566 | 18:37 | 3 | 250.8 | 47 | Gr4 |  | LF1 | 538.8694 | 0 | 3
22301237 | B | 1 | JDHWT41AH1 | SH3;LF3;CCM2 | 2022-03-10 18:27 | 2022-03-10 19:00 | 32.7 | 33 | 18:24 | 18:27 | 0:03 | 26.4 | 1.7 | 110.4 | 303.9 | 191.4 | 191.8 | 18:34 | 18:57 | 18:34 | 1553 |  |  |  | 732.2 | 24 | 0 | 139.6 | 18 | 18:42 | 18:59 | 0:17 | 0:01 |  | 20.2 |  | 1553 | 1575 | 1560 | 5913 | 20.2 | 23 | 0 | 25 | 0 | 48 | 0 |  |  |  |  | 0 | 0 | 22201205 | SG37AH | 1575 | 18:58 | 2.2 | 18.2 | 0 | Gr4 |  | LF3 | 126.8145 | 0 | 3
22201208 | B | 2 | JDHWT41AHN | SH2;LF2;LF3;CCM2 | 2022-03-10 18:49 | 2022-03-10 19:58 | 48.1 | 76.9 | 18:37 | 18:41 | 0:04 | 48.6 | 2.7 | 108.1 | 292.1 | 180.6 | 181.3 | 19:10 | 19:54 | 19:17 | 1525 | 19:10 | 19:17 | 1525 | 1019 | 23 | 0 | 73.8 | 19 | 19:52 | 19:56 | 0:04 | 0:02 |  | 37.1 |  | 1525 | 1567 | 1559 | 10521 | 37.1 | 12 | 0 | 11 | 0 | 23 | 0 |  |  |  |  | 0 | 0 | 22301235 | SG37AH | 1567 | 19:45 | 3.5 | 218.8 | 0 | Gr4 |  | LF2 | 152.7299505 | 0 | 3
22101199 | B | 1 | JDHWT41AHN | SH1;LF1;CCM1 | 2022-03-10 19:10 | 2022-03-10 19:35 | 25 | 29.1 | 19:04 | 19:06 | 0:02 | 24.8 | 2.8 | 102.8 | 310.9 | 204.8 | 205.3 | 19:11 | 19:34 | 19:13 | 1574 |  |  |  | 697 | 5 | 96 | 151.5 | 18 | 19:22 | 19:31 | 0:10 | 0:04 |  | 13.5 | 0.8 | 1574 | 1574 | 1562 | 4294 | 13.5 | 0 | 0 | 0 | 0 | 0 | 0 |  |  |  |  | 0 | 0 | 22101196 | SG37AH | 1574 | 19:32 | 2.4 | 99 | 96 | Gr4 |  | LF1 | 141.6787 | 0 | 3
22301238 | B | 1 | JDHSG37AHZ | SH3;LF3;CCM1 | 2022-03-10 20:01 | 2022-03-10 20:34 | 32.9 | 40.7 | 19:49 | 19:54 | 0:04 | 28.1 | 3 | 106.6 | 322.7 | 212.1 | 213 | 20:05 | 20:28 | 20:04 | 1563 |  |  |  | 1315.2 | 6 | 94 | 171.1 | 18 | 20:26 | 20:31 | 0:05 | 0:03 |  | 20 |  | 1563 | 1573 | 1562 | 5853 | 20 | 28 | 0 | 27 | 0 | 54 | 0 |  |  |  |  | 0 | 0 | 22301234 | SG37AH | 1573 | 20:26 | 3.6 | 363 | 94 | Gr4 |  | LF3 | 269.4849 | 0 | 3
22201209 | B | 2 | JDHST52AMN | SH2;LF2;LF4;CCM1 | 2022-03-10 20:00 | 2022-03-10 21:16 | 70.2 | 77.2 | 19:56 | 19:59 | 0:03 | 60.7 | 3.9 | 115.1 | 296.6 | 177 | 177.6 | 20:04 | 21:13 | 20:05 | 1563 | 20:57 | 21:02 | 1567 | 1598 | 17 | 16 | 123.8 | 18 | 20:19 | 21:16 | 0:56 | 0:01 |  | 35.8 |  | 1563 | 1578 | 1559 | 11244 | 35.8 | 8 | 0 | 9 | 0 | 18 | 0 |  |  | 1582 | 20:29 | 0 | 0 | 22201206 | WT41AH | 1578 | 21:16 | 3.7 | 264 | 16 | Gr4 |  | LF2 | 148.5639 | 0 | 3
22101200 | B | 1 | JDHWT41AMN | SH1;LF1;CCM2 | 2022-03-10 20:35 | 2022-03-10 21:23 | 48.4 | 53.6 | 20:27 | 20:30 | 0:03 | 36 | 4.1 | 103.6 | 322.1 | 214.1 | 214.4 | 20:47 | 21:19 | 20:51 | 1573 |  |  |  | 297 | 14 | 31 | 132.3 | 14 | 21:12 | 21:22 | 0:10 | 0:02 |  | 20.4 |  | 1573 | 1583 | 1561 | 6668 | 20.4 | 0 | 0 | 0 | 0 | 0 | 0 |  |  |  |  | 0 | 0 | 22101197 | SG37AH | 1583 | 21:22 | 2.3 | 192.4 | 31 | Gr4 |  | LF1 | 220.9121 | 1 | 3
22301239 | C | 2 | JDHSG37ALZ | SH3;LF3;LF4;CCM1 | 2022-03-10 21:17 | 2022-03-10 22:13 | 52.3 | 62.2 | 21:08 | 21:10 | 0:03 | 13.7 | 2.8 | 116.4 | 304.9 | 185.7 | 185.7 | 21:20 | 22:13 | 21:23 | 1565 | 21:42 | 21:49 | 1568 | 1834.2 | 1 | 10 | 121.3 | 18 | 21:24 | 22:06 | 0:42 | 0:07 |  | 25.3 | 0.2 | 1565 | 1564 | 1563 | 7557 | 25.3 | 24 | 0 | 22 | 0 | 46 | 0 |  |  | 1577 | 21:33 | 0 | 0 | 22201207 | WT41AH | 1564 | 22:12 | 2.1 | 0 | 10 | Gr3 |  | LF3 | 127.1051 | 0 | 3
22201210 | C | 1 | JDHWT41AMN | SH2;LF1;CCM2 | 2022-03-10 21:27 | 2022-03-10 22:30 | 64.2 | 79.1 | 21:08 | 21:11 | 0:03 | 56.4 | 1.9 | 107.3 | 307 | 197.5 | 197.9 | 22:13 | 22:27 | 22:12 | 1568 |  |  |  | 1263 | 22 | 48 | 81.3 | 19 | 22:19 | 22:17 | 00:-02:-22 | 0:02 |  | 16.8 |  | 1603 | 1567 | 1563 | 5405 | 16.8 | 0 | 0 | 0 | 0 | 0 | 0 |  |  |  |  | 0 | 0 | 22101198 | SG37AH | 1567 | 22:29 | 2.7 | 109.9 | 48 | Gr3 |  | LF2 | 345.2691 | 0 | 3
22201210 | C | 1 | JDHWT41AMN | SH2;LF1;CCM2 | 2022-03-10 21:27 | 2022-03-10 22:30 | 64.2 | 79.1 | 21:08 | 21:11 | 0:03 | 56.4 | 1.9 | 107.3 | 307 | 197.5 | 197.9 | 21:27 | 22:27 | 21:31 | 1603 |  |  |  | 1263 | 22 | 48 | 81.3 | 19 | 22:19 | 22:17 | 00:-02:-22 | 0:02 |  | 16.8 |  | 1603 | 1567 | 1563 | 5405 | 16.8 | 0 | 0 | 0 | 0 | 0 | 0 |  |  |  |  | 0 | 0 | 22101198 | SG37AH | 1567 | 22:29 | 2.7 | 109.9 | 48 | Gr3 |  | LF2 | 345.2691 | 0 | 3
22101201 | C | 2 | JDHSG37ALZ | SH1;LF1;LF5;CCM2 | 2022-03-10 21:54 | 2022-03-10 23:11 | 77.2 | 86.6 | 21:42 | 21:45 | 0:03 | 68.7 | 3.3 | 101.7 | 316.2 | 211 | 211.2 | 22:04 | 23:06 | 22:09 | 1615 | 22:04 | 22:09 | 1615 | 382 | 8 | 79 | 210.2 | 18 | 23:06 |  | 0:00 | 0:00 |  | 19.8 |  | 1615 | 1578 | 1565 | 6230 | 19.8 | 2 | 0 | 1 | 0 | 2 | 0 |  |  |  |  | 0 | 0 | 22301236 | SG52AH | 1578 | 23:09 | 3.9 | 421.1 | 79 | Gr3 |  | LF5 | 194.3792 | 0 | 3
22301240 | C | 2 | JDHSG37ALZ | SH3;LF3;LF4;CCM1 | 2022-03-10 22:18 | 2022-03-10 23:10 | 44.8 | 75.5 | 21:52 | 21:55 | 0:03 | 32 | 3 | 111.6 | 321.3 | 206.5 | 206.7 | 22:18 | 23:07 | 22:23 | 1555 | 23:00 | 23:04 | 1569 | 1625.7 | 24 | 0 | 109.3 | 20 | 22:35 | 23:10 | 0:34 | 0:01 |  | 30.3 |  | 1555 | 1568 | 1564 | 8541 | 30.3 | 30 | 0 | 31 | 0 | 62 | 0 |  |  | 1581 | 22:49 | 0 | 0 | 22301237 | WT41AH | 1568 | 23:10 | 2.9 | 150.2 | 0 | Gr3 |  | LF3 | 188.3106 | 1 | 3
22201211 | C | 2 | JDHSG37ALZ | SH2;LF2;LF1;CCM1 | 2022-03-10 22:49 | 2022-03-11 00:11 | 78.4 | 83.9 | 22:43 | 22:47 | 0:04 | 64.5 | 3.1 | 109.2 | 306.5 | 193.9 | 194.2 | 22:51 | 23:53 | 22:53 | 1612 | 23:47 | 23:50 | 1569 | 1830 | 6 | 95 | 68.4 | 18 | 23:15 | 23:55 | 0:39 | 0:16 |  | 19.2 |  | 1612 | 1565 | 1564 | 6052 | 19.2 | 0 | 0 | 0 | 0 | 0 | 0 |  |  | 1583 | 23:34 | 0 | 0 | 22301238 | SG37AH | 1565 | 0:06 | 3.1 | 199.6 | 95 | Gr3 |  | LF2 | 173.3743 | 1 | 3
22101202 | C | 2 | JDHSG37ALZ | SH1;LF1;LF5;CCM2 | 2022-03-10 23:37 | 2022-03-11 01:09 | 75.6 | 119 | 23:07 | 23:10 | 0:03 | 72.6 | 2.8 | 102.8 | 312.3 | 206.2 | 206.8 | 23:58 | 0:53 | 0:01 | 1531 | 23:58 | 0:01 | 1531 | 658 | 5 | 97 | 145.6 | 18 | 0:51 | 0:56 | 0:05 | 0:13 |  | 30.6 |  | 1531 | 1573 | 1564 | 10560 | 30.6 | 12 | 0 | 12 | 0 | 24 | 0 |  |  |  |  | 0 | 0 | 22101199 | WT41AH | 1573 | 1:08 | 3 | 228.4 | 97 | Gr3 |  | LF5 | 272.8545 | 0 | 3
22301241 | C | 2 | JDHSG37ALZ | SH3;LF3;LF4;CCM2 | 2022-03-10 23:19 | 2022-03-11 00:22 | 62.7 | 69 | 23:11 | 23:13 | 0:03 | 51.3 | 3.7 | 110.4 | 320.2 | 205.4 | 206 | 23:27 | 0:17 | 23:34 | 1607 | 23:27 | 23:34 | 1607 | 212.7 | 23 | 0 |  | 20 | 23:56 | 0:19 | 0:24 | 0:03 |  | 18.6 |  | 1607 | 1573 | 1553 | 5325 | 18.6 | 36 | 0 | 31 | 0 | 67 | 0 |  |  | 1619 | 23:07 | 0.028 | 973 | 22201208 | WT41AH | 1573 | 0:20 | 3.4 | 254.4 | 0 | Gr3 |  | LF4 | 458.1383 | 0 | 3
22201212 | C | 1 | JDHSG37ALZ | SH2;LF2;CCM1 | 2022-03-11 00:13 | 2022-03-11 00:53 | 40 | 44.4 | 0:05 | 0:08 | 0:03 | 41.1 | 2.4 | 113.9 | 316 | 199.5 | 199.8 | 0:12 | 0:46 | 0:15 | 1602 |  |  |  | 1530 | 14 | 32 | 79.1 | 18 | 0:45 | 0:49 | 0:04 | 0:03 |  | 12 |  | 1602 | 1570 | 1565 | 3754 | 12 | 0 | 0 | 0 | 0 | 0 | 0 |  |  |  |  | 0 | 0 | 22101200 | WT41AM | 1570 | 0:50 | 2.7 | 136 | 32 | Gr3 |  | LF2 | 322.4475 | 0 | 3
22401260 | C | 2 | JDHSG37ALZ | SH4;LF4;LF1;CCM1 | 2022-03-11 00:22 | 2022-03-11 01:47 | 83.6 | 92.1 | 0:12 | 0:15 | 0:03 | 56.1 | 3.5 | 105 | 296.4 | 188 | 188.1 | 0:24 | 1:37 | 0:28 | 1592 | 1:20 | 1:25 | 1585 | 0 | 12 | 62 | 10108.7 | 18 | 0:42 | 1:40 | 0:58 | 0:08 |  | 28.2 |  | 1592 | 1576 | 1564 | 8533 | 28.2 | 15 | 0 | 20 | 0 | 35 | 0 |  |  | 1614 | 0:50 | 0.022 | 1240 | 22401129 | SH29AL | 1576 | 1:47 | 2.7 | 109.9 | 62 | Gr3 | NEW LINING LADLE........ | LF4 | 144.2556 | 1 | 3
22101203 | C | 2 | JDHSG37ALZ | SH1;LF1;LF5;CCM2 | 2022-03-11 01:03 | 2022-03-11 01:59 | 54.6 | 91.3 | 0:24 | 0:27 | 0:03 | 47.4 | 2.8 | 100.8 | 321.9 | 218.1 | 218.3 | 1:03 | 1:54 | 1:07 | 1547 | 1:21 | 1:31 | 1562 | 1346 | 17 | 17 | 109.8 | 18 | 1:53 | 1:57 | 0:04 | 0:02 |  | 22.9 |  | 1547 | 1575 | 1565 | 7684 | 22.9 | 1 | 0 | 1 | 0 | 2 | 0 |  |  | 1547 | 1:07 | 0 | 0 | 22201209 | ST52AM | 1575 | 1:58 | 2.5 | 158.7 | 17 | Gr3 |  | LF1 | 248.2284 | 0 | 3
22201213 | C | 1 | JDHSG37ALZ | SH2;LF2;CCM1 | 2022-03-11 01:54 | 2022-03-11 02:37 | 43.4 | 67.3 | 1:22 | 1:30 | 0:08 | 44.9 | 3.5 | 107.8 | 297.1 | 185.4 | 185.8 | 1:53 | 2:31 | 1:57 | 1546 |  |  |  | 2200 | 8 | 80 | 49.2 | 18 | 2:20 | 2:34 | 0:14 | 0:03 |  | 23.3 |  | 1546 | 1575 | 1565 | 7401 | 23.3 | 0 | 0 | 0 | 0 | 0 | 0 |  |  |  |  | 0 | 0 | 22101201 | SG37AL | 1575 | 2:36 | 3.3 | 218.1 | 80 | Gr3 |  | LF2 | 445.8203 | 0 | 3
22401261 | C | 2 | JDHSG37ALZ | SH4;LF4;LF5;CCM2 | 2022-03-11 01:46 | 2022-03-11 02:55 | 53.4 | 73.2 | 1:39 | 1:42 | 0:03 | 49.8 | 3.3 | 102.1 | 300.6 | 195 | 195.2 | 2:07 | 2:49 | 2:12 | 1547 | 2:07 | 2:12 | 1547 | 48.6 | 22 | 49 | 119.2 | 19 | 2:47 | 2:51 | 0:04 | 0:04 |  | 20.2 |  | 1547 | 1576 | 1564 | 6990 | 20.2 | 10 | 0 | 11 | 0 | 22 | 0 |  |  | 1624 | 1:33 | 0.023 | 1190 | 22201210 | WT41AM | 1576 | 2:52 | 3.4 | 243.5 | 49 | Gr3 |  | LF5 | 218.0843603 | 1 | 3
22101204 | C | 1 | JDHSG37ALZ | SH1;LF1;CCM1 | 2022-03-11 02:40 | 2022-03-11 03:28 | 48.5 | 90.6 | 1:55 | 1:58 | 0:03 | 47 | 3.4 | 98.2 | 293.2 | 191.4 | 191.5 | 2:40 | 3:22 | 2:46 | 1530 |  |  |  | 1389 | 24 | 0 | 86.4 | 18 | 3:18 | 3:24 | 0:06 | 0:04 |  | 24.4 |  | 1530 | 1570 | 1564 | 7853 | 24.4 | 0 | 0 | 0 | 0 | 0 | 0 |  |  |  |  | 0 | 0 | 22301240 | SG37AL | 1570 | 3:25 | 2.9 | 158.4 | 0 | Gr3 |  | LF1 | 151.567 | 1 | 3
22201214 | C | 2 | JDHSH29ALN | SH2;LF2;LF1;CCM1 | 2022-03-11 03:29 | 2022-03-11 04:19 | 47.2 | 86.3 | 2:49 | 2:52 | 0:04 | 42.3 | 2.7 | 115.5 | 305.1 | 186.9 | 187 | 3:29 | 4:06 | 3:32 | 1567 | 4:05 | 4:02 | 1581 | 1857 | 14 | 33 | 38.8 | 18 | 4:04 | 4:09 | 0:04 | 0:10 |  | 15.8 |  | 1567 | 1572 | 1565 | 5023 | 15.8 | 0 | 0 | 0 | 0 | 0 | 0 |  |  | 1596 | 3:47 | 0 | 0 | 22201212 | SG37AL | 1572 | 4:15 | 2.6 | 83.2 | 33 | Gr3 |  | LF2 | 128.9905226 | 0 | 3
22401262 | C | 3 | JDHSG37ALZ | SH4;LF4;LF5;LF5;CCM2 | 2022-03-11 03:13 | 2022-03-11 04:02 | 33.5 | 49.8 | 3:09 | 3:12 | 0:03 | 26.5 | 3 | 104.1 | 298.8 | 191.5 | 191.9 | 3:31 | 3:51 | 3:29 | 1561 | 3:31 | 3:29 | 1561 | 0 | 6 | 96 | 109.3 | 19 | 3:50 | 3:54 | 0:04 | 0:08 |  | 12.3 |  | 1561 | 1574 | 1549 | 4000 | 12.3 | 4 | 0 | 5 | 0 | 9 | 0 |  |  | 1574 | 3:55 | 0.025 | 1060 | 22201211 | SG37AL | 1574 | 3:55 | 3.1 | 183.8 | 96 | Gr3 |  | LF4 | 106.6249165 | 0 | 3
22101205 | C | 3 | JDHSG37ALZ | SH1;LF1;LF5;LF5;CCM2 | 2022-03-11 03:38 | 2022-03-11 04:49 | 45.3 | 72.3 | 3:33 | 3:36 | 0:03 | 0 | 2.7 | 91.5 | 311.4 | 216.4 | 217.2 | 4:02 | 4:36 | 4:07 | 1559 | 4:02 | 4:07 | 1559 | 1655 | 23 | 0 | 118.7 | 19 | 4:36 | 4:38 | 0:03 | 0:10 |  | 17.5 |  | 1559 | 1569 | 1565 | 6060 | 17.5 | 8 | 0 | 8 | 0 | 16 | 0 |  |  | 1569 | 4:42 | 0 | 0 | 22301241 | SG37AL | 1569 | 4:42 | 2.9 | 203 | 0 | Gr3 |  | LF5 | 142.225837 | 0 | 3
22201215 | C | 1 | JDHSH29ALN | SH2;LF2;CCM1 | 2022-03-11 04:21 | 2022-03-11 05:06 | 45.1 | 46.1 | 4:17 | 4:20 | 0:02 | 42.5 | 2.3 | 115.2 | 316.9 | 199.4 | 199.4 | 4:24 | 4:58 | 4:30 | 1612 |  |  |  | 1230 | 12 | 63 | 77.3 | 18 | 4:57 | 5:01 | 0:04 | 0:05 |  | 10.2 |  | 1612 | 1572 | 1567 | 3277 | 10.2 | 0 | 0 | 0 | 0 | 0 | 0 |  |  |  |  | 0 | 0 | 22401260 | SG37AL | 1572 | 5:02 | 2.5 | 99 | 63 | Gr3 |  | LF2 | 146.366153 | 0 | 3
22401263 | C | 1 | JDHSG37ALZ | SH4;LF4;CCM2 | 2022-03-11 04:40 | 2022-03-11 05:40 | 60 | 63.1 | 4:35 | 4:37 | 0:03 | 47.8 | 3.3 | 106.7 | 296.5 | 186.2 | 186.5 | 4:42 | 5:30 | 4:50 | 1591 |  |  |  | 0 | 5 | 98 | 127.7 | 19 | 5:09 | 5:33 | 0:24 | 0:07 |  | 24.9 |  | 1591 | 1568 | 1564 | 7130 | 24.9 | 32 | 0 | 26 | 0 | 58 | 0 |  |  | 1603 | 4:32 | 0.021 | 1270 | 22101202 | SG37AL | 1568 | 5:40 | 2.8 | 109.9 | 98 | Gr3 |  | LF4 | 221.836967 | 0 | 3
22101206 | A | 2 | JDHSH29ALN | SH1;LF1;LF5;CCM1 | 2022-03-11 05:26 | 2022-03-11 06:04 | 30.3 | 45 | 5:16 | 5:19 | 0:03 | 28.5 | 2.8 | 101.7 | 301.7 | 197.1 | 197.2 | 5:28 | 5:58 | 5:26 | 1578 | 5:48 | 5:53 | 1561 | 430 | 17 | 18 | 117.2 | 19 | 5:31 | 6:01 | 0:30 | 0:03 |  | 14.6 |  | 1578 | 1573 | 1566 | 4287 | 14.6 | 1 | 0 | 0 | 0 | 1 | 0 |  |  | 1578 | 5:26 | 0 | 0 | 22101203 | SG37AL | 1573 | 6:02 | 2.7 | 105.6 | 18 | Gr1 |  | LF1 | 72.6692802 | 1 | 3
22201216 | A | 1 | JDHCG04ACN | SH2;LF2;CCM2 | 2022-03-11 06:03 | 2022-03-11 06:53 | 50.5 | 70 | 5:41 | 5:43 | 0:02 | 45.8 | 2.8 | 115.6 | 310.6 | 192.2 | 192.1 | 6:04 | 6:45 | 6:03 | 1532 |  |  |  | 1118 | 20 | 121 | 1115.3 | 18 | 6:44 | 6:47 | 0:02 | 0:07 |  | 34 |  | 1532 | 1589 | 1566 | 10117 | 34 | 0 | 0 | 0 | 0 | 0 | 0 |  |  |  |  | 0 | 0 | 22201201 | WG34AL | 1589 | 6:43 | 3.2 | 211.9 | 121 | Gr1 |  | LF2 | 169.9424576 | 0 | 3
22401264 | A | 1 | JDHCG04ACN | SH4;LF4;CCM1 | 2022-03-11 06:36 | 2022-03-11 07:00 | 24.7 | 25.8 | 6:31 | 6:34 | 0:03 | 21.9 | 2.5 | 102.1 | 305.8 | 200.5 | 200.6 | 6:39 | 6:57 | 6:42 | 1602 |  |  |  | 0 | 22 | 50 | 137.9 | 20 | 6:49 | 7:00 | 0:11 | 0:00 |  | 11.5 |  | 1602 | 1588 | 1567 | 3302 | 11.5 | 14 | 0 | 16 | 0 | 30 | 0 |  |  | 1644 | 6:28 | 0.021 | 1320 | 22401261 | SG37AL | 1588 | 7:00 | 2.8 | 115.5 | 50 | Gr1 |  | LF4 | 165.8890104 | 0 | 3
22101207 | A | 1 | JDHCG04ACN | SH1;LF1;CCM2 | 2022-03-11 06:57 | 2022-03-11 07:45 | 48.1 | 52.6 | 6:50 | 6:52 | 0:03 | 46.7 | 2.9 | 101.2 | 294.3 | 190.3 | 190.3 | 6:57 | 7:42 | 6:59 | 1564 |  |  |  | 897 | 8 | 81 | 178.6 | 18 | 7:30 | 7:44 | 0:14 | 0:01 |  | 26.5 |  | 1564 | 1580 | 1566 | 8334 | 26.5 | 0 | 0 | 0 | 0 | 0 | 0 |  |  |  |  | 0 | 0 | 22201213 | SG37AL | 1580 | 7:44 | 2.9 | 161.7 | 81 | Gr1 |  | LF1 | 216.5187 | 0 | 3
22401265 | A | 1 | JDHCG04ACN | SH4;LF4;CCM2 | 2022-03-11 08:00 | 2022-03-11 08:42 | 42.3 | 47.4 | 7:52 | 7:55 | 0:03 | 41 | 2.6 | 105.8 | 294.6 | 186.2 | 186.3 | 8:01 | 8:36 | 8:03 | 1560 |  |  |  | 0 | 14 | 34 | 141.3 | 20 | 8:04 | 8:38 | 0:34 | 0:04 |  | 25.7 |  | 1560 | 1584 | 1566 | 7449 | 25.7 | 24 | 0 | 33 | 0 | 57 | 0 |  |  | 1603 | 7:49 | 0.027 | 993 | 22201214 | SH29AL | 1584 | 8:39 | 2.4 | 0 | 34 | Gr1 |  | LF4 | 63.175935 | 0 | 3
22101208 | A | 1 | JDHCG04ACN | SH1;LF1;CCM2 | 2022-03-11 08:05 | 2022-03-11 09:40 | 95.1 | 98.8 | 7:59 | 8:01 | 0:02 | 83.4 | 3.3 | 97.6 | 290.4 | 189.7 | 189.5 | 8:11 | 9:33 | 8:10 | 1619 |  |  |  | 0 | 24 | 0 | 198.9 | 17 | 9:27 | 9:36 | 0:09 | 0:05 |  | 25.8 |  | 1619 | 1575 | 1567 | 7957 | 25.8 | 0 | 0 | 0 | 0 | 0 | 0 |  |  |  |  | 0 | 0 | 22101204 | SG37AL | 1575 | 9:37 | 3 | 201.6 | 0 | Gr1 |  | LF1 | 156.6791 | 0 | 3
22401266 | A | 2 | JDHSG37ALZ | SH4;LF4;LF3;CCM2 | 2022-03-11 09:15 | 2022-03-11 10:34 | 60.5 | 80.9 | 9:11 | 9:14 | 0:03 | 36.3 | 3.2 | 102.4 | 296 | 190.1 | 190.4 | 9:18 | 10:30 | 9:22 | 1580 | 10:12 | 10:15 | 1574 | 0 | 23 | 0 | 195 | 20 | 9:47 | 9:52 | 0:04 | 0:42 |  | 30.8 |  | 1580 | 1565 | 1564 | 8363 | 30.8 | 24 | 0 | 34 | 0 | 57 | 0 | 0 | 0 | 1585 | 9:53 | 0.025 | 1100 | 22101205 | SG37AL | 1565 | 10:34 | 3 | 135.3 | 0 | Gr1 |  | LF4 | 127.7692 | 1 | 3
22101209 | A | 1 | JDHSG37ALZ | SH1;LF1;CCM1 | 2022-03-11 09:41 | 2022-03-11 10:26 | 45.3 | 48.9 | 9:34 | 9:37 | 0:03 | 39.5 | 2.9 | 98.8 | 292.2 | 190.1 | 190.5 | 9:43 | 10:17 | 9:47 | 1591 |  |  |  | 0 | 19 | 29 | 1304 | 18 | 10:09 | 10:20 | 0:11 | 0:06 |  | 22.4 |  | 1591 | 1592 | 1572 | 6706 | 22.4 | 0 | 0 | 0 | 0 | 0 | 0 |  |  |  |  | 0 | 0 | 22201200 |  | 1592 | 10:21 | 2.7 | 122.8 | 29 | Gr1 | SINGLE PLUG PERGING | LF1 | 42.42811 | 0 | 3
22201217 | A | 1 | JDHCG04ACN | SH2;LF2;CCM1 | 2022-03-11 10:47 | 2022-03-11 11:15 | 28.2 | 40 | 10:32 | 10:35 | 0:03 | 27.3 | 2.6 | 116.4 | 292.3 | 173.4 | 173.3 | 10:48 | 11:10 | 10:50 | 1581 |  |  |  | 1324 | 12 | 64 | 247.9 | 20 | 10:54 | 11:13 | 0:19 | 0:03 |  | 16.2 |  | 1581 | 1594 | 1566 | 4853 | 16.2 | 0 | 0 | 0 | 0 | 0 | 0 |  |  |  |  | 0 | 0 | 22201215 | SH29AL | 1594 | 11:13 | 2.5 | 0 | 64 | Gr1 |  | LF2 | 47.90437 | 0 | 3
22401267 | A | 1 | JDHCG04ACN | SH4;LF4;CCM2 | 2022-03-11 10:46 | 2022-03-11 11:29 | 43.4 | 50.4 | 10:36 | 10:39 | 0:03 | 44.3 | 2 | 108.8 | 298.5 | 187.7 | 187.6 | 10:46 | 11:20 | 10:49 | 1552 |  |  |  | 103.2 | 20 | 122 | 154.6 | 20 | 11:01 | 11:27 | 0:26 | 0:02 |  | 26.6 |  | 1552 | 1581 | 1567 | 7450 | 26.6 | 28 | 0 | 39 | 0 | 68 | 0 |  |  | 1616 | 10:33 | 0.026 | 1030 | 22201216 | CG04AC | 1581 | 11:27 | 2.4 | 16.5 | 122 | Gr1 |  | LF4 | 136.668071 | 0 | 3
22101210 | A | 1 | JDHST29ACN | SH1;LF1;CCM1 | 2022-03-11 11:15 | 2022-03-11 12:07 | 51.9 | 75.3 | 10:47 | 10:52 | 0:05 | 70.9 | 2.1 | 103.2 | 304.7 | 199.3 | 199.4 | 11:18 | 12:06 | 11:21 | 1540 |  |  |  | 483 | 17 | 19 | 216.5 | 14 | 11:16 | 11:54 | 0:38 | 0:00 |  | 29.7 |  | 1540 | 1582 | 1565 | 9068 | 29.7 | 0 | 0 | 0 | 0 | 0 | 0 |  |  |  |  | 0 | 0 | 22101206 | SH29AL | 1582 | 12:04 | 1.5 | 0 | 19 | Gr1 |  | LF1 | 81.6284684 | 0 | 3
22201218 | A | 2 | JDHCG04ACN | SH2;LF2;LF3;CCM2 | 2022-03-11 11:54 | 2022-03-11 13:12 | 44.2 | 88.2 | 11:41 | 11:44 | 0:03 | 38 | 2.6 | 112 | 319 | 204.3 | 204.4 | 12:31 | 13:03 | 12:35 | 1562 | 12:31 | 12:35 | 1562 | 403 | 24 | 0 | 50.2 | 18 | 12:46 | 13:05 | 0:19 | 0:07 |  | 19 |  | 1562 | 1568 | 1566 | 5406 | 19 | 33 | 0 | 34 | 0 | 66 | 0 |  |  |  |  | 0 | 0 | 22101208 | CG04AC | 1568 | 13:11 | 2.8 | 176.9 | 0 | Gr1 |  | LF3 | 190.9877 | 1 | 3
22401268 | A | 1 | JDHCG04ACN | SH4;LF4;CCM2 | 2022-03-11 12:02 | 2022-03-11 12:30 | 28 | 32 | 11:55 | 11:58 | 0:03 | 27.6 | 2.8 | 107.4 | 304.2 | 194 | 194 | 12:02 | 12:25 | 12:05 | 1589 |  |  |  | 25.8 | 8 | 82 | 172.1 | 20 | 12:24 | 12:23 | 00:-01:-05 | 0:02 |  | 15.2 |  | 1589 | 1583 | 1567 | 4230 | 15.2 | 14 | 0 | 18 | 0 | 32 | 0 |  |  | 1593 | 11:50 | 0.026 | 1000 | 22101207 | CG04AC | 1583 | 12:28 | 2.5 | 36.6 | 82 | Gr1 |  | LF4 | 105.1986972 | 0 | 3
22101211 | A | 1 | JDHCG04ACN | SH1;LF1;CCM1 | 2022-03-11 12:27 | 2022-03-11 13:03 | 36.7 | 40.4 | 12:19 | 12:23 | 0:04 | 37.4 | 3.8 | 93.7 | 305.1 | 207.7 | 207.7 | 12:27 | 13:00 | 12:28 | 1601 |  |  |  | 1303 | 22 | 51 | 255.5 | 20 | 12:54 | 13:02 | 0:08 | 0:01 |  | 17.4 |  | 1601 | 1584 | 1567 | 5470 | 17.4 | 0 | 0 | 0 | 0 | 0 | 0 |  |  |  |  | 0 | 0 | 22401264 | CG04AC | 1584 | 13:03 | 3 | 173.2 | 51 | Gr1 |  | LF1 | 132.8493 | 0 | 3
22401269 | B | 1 | JDHCG04ACN | SH4;LF4;CCM2 | 2022-03-11 13:13 | 2022-03-11 14:03 | 50 | 63 | 12:57 | 13:00 | 0:03 | 45.2 | 2.5 | 112 | 297 | 182.5 | 182.5 | 13:14 | 13:56 | 13:17 | 1573 |  |  |  | 0 | 12 | 65 | 32.5 | 20 | 13:21 | 13:57 | 0:36 | 0:06 |  | 18.1 |  | 1573 | 1569 | 1564 | 5209 | 18.1 | 30 | 0 | 34 | 0 | 63 | 0 |  |  | 1619 | 12:55 | 0.024 | 1130 | 22201217 | CG04AC | 1569 | 14:00 | 2.6 | 36.3 | 65 | Gr4 |  | LF4 | 22.82055 | 1 | 3
22201219 | A | 2 | JDHCG04ACN | SH2;LF2;LF1;CCM1 | 2022-03-11 13:04 | 2022-03-11 13:49 | 43.4 | 48.7 | 12:56 | 13:00 | 0:04 | 35.2 | 2.7 | 112.5 | 301.7 | 186.6 | 186.6 | 13:08 | 13:42 | 13:11 | 1590 | 13:29 | 13:27 | 1576 | 549 | 14 | 35 | 176.4 | 18 | 13:41 | 13:44 | 0:03 | 0:05 |  | 14.8 |  | 1590 | 1574 | 1567 | 4700 | 14.8 | 0 | 0 | 0 | 0 | 0 | 0 |  |  | 1590 | 13:11 | 0 | 0 | 22401265 | CG04AC | 1574 | 13:49 | 2.5 | 69 | 35 | Gr1 |  | LF2 | 112.473572 | 0 | 3
22101212 | B | 1 | JDHCG04ACN | SH1;LF1;CCM1 | 2022-03-11 13:55 | 2022-03-11 14:51 | 55.9 | 79.5 | 13:29 | 13:31 | 0:02 | 38.4 | 2.6 | 95.3 | 296.2 | 198.5 | 198.4 | 13:55 | 14:48 | 14:00 | 1593 |  |  |  | 0 | 20 | 123 | 49.5 | 17 | 14:47 | 14:37 | 00:-09:-17 | 0:02 |  | 15.5 |  | 1593 | 1564 | 1567 | 4678 | 15.5 | 0 | 0 | 0 | 0 | 0 | 0 |  |  |  |  | 0 | 0 | 22401267 | CG04AC | 1564 | 14:43 | 2.4 | 97.7 | 123 | Gr4 |  | LF1 | 156.555282 | 0 | 3
22401270 | B | 2 | JDHCG04ACN | SH4;LF4;LF4;CCM2 | 2022-03-11 14:04 | 2022-03-11 14:59 | 53.4 | 61.1 | 13:55 | 13:57 | 0:02 | 40.5 | 2.2 | 106.7 | 281.6 | 172.5 | 172.6 | 14:04 | 14:57 | 14:05 | 1567 |  |  |  | 116.7 | 19 | 29 | 145.9 | 20 | 14:49 |  | 0:00 | 0:00 |  | 25.5 |  | 1567 | 1566 | 1553 | 7252 | 25.5 | 24 | 0 | 29 | 0 | 53 | 0 |  |  | 1566 | 14:56 | 0.033 | 803 | 22101209 | SG37AL | 1566 | 14:56 | 3 | 84.8 | 29 | Gr4 |  | LF4 | 79.05427 | 1 | 3
22101213 | B | 1 | JDHCG04ACN | SH1;LF1;CCM1 | 2022-03-11 14:51 | 2022-03-11 15:25 | 34 | 48.5 | 14:34 | 14:37 | 0:03 | 33 | 2.2 | 93 | 310.2 | 215.1 | 215.1 | 14:53 | 15:22 | 14:57 | 1559 |  |  |  | 409 | 23 |  | 166 | 18 | 15:10 | 15:24 | 0:14 | 0:01 |  | 18.6 |  | 1559 | 1568 | 1567 | 5509 | 18.6 | 0 | 0 | 0 | 0 | 0 | 0 |  |  |  |  | 0 | 0 | 22401266 | SG37AL | 1568 | 15:25 | 2.7 | 183.2 |  | Gr4 |  | LF1 | 253.3709 | 0 | 3
22401271 | B | 1 | JDHCG04ACN | SH4;LF4;CCM2 | 2022-03-11 15:10 | 2022-03-11 15:47 | 37.4 | 40.3 | 15:04 | 15:07 | 0:03 | 35 | 3.8 | 103.5 | 297.7 | 190.1 | 190.4 | 15:13 | 15:39 | 15:17 | 1583 |  |  |  | 194.8 | 22 | 52 | 47.6 | 18 | 15:40 |  | 0:00 | 0:00 |  | 16.2 |  | 1583 | 1575 | 1567 | 4199 | 16.2 | 29 | 0 | 32 | 0 | 61 | 0 |  |  | 1589 | 15:01 | 0.034 | 773 | 22101211 | CG04AC | 1575 | 15:44 | 2.9 | 150.2 | 52 | Gr4 | heat tap without addition | LF4 | 160.5512 | 1 | 3
22301242 | B | 4 | JDHCG04ACN | SH3;LF3;LF3;LF4;LF3;CCM1 | 2022-03-11 15:45 | 2022-03-11 16:36 | 37.1 | 57.3 | 15:35 | 15:39 | 0:04 | 34.7 | 2.6 | 110.8 | 302.5 | 189.1 | 189.1 | 15:47 | 16:18 | 15:52 | 1596 |  |  |  | 88.5 | 15 | 0 | 9934.2 | 18 | 16:06 | 16:20 | 0:14 | 0:16 |  | 16.6 |  | 1596 | 1581 | 1566 | 4603 | 16.6 | 20 | 0 | 20 | 0 | 41 | 0 |  |  | 1581 | 16:21 | 0.029 | 929 | 22301117 | CG04AC | 1581 | 16:21 | 2.4 | 57.1 | 0 | Gr4 |  | LF3 | 68.8628544 | 1 | 3
22101214 | B | 2 | JDHCG04ACN | SH1;LF1;LF1;CCM2 | 2022-03-11 15:58 | 2022-03-11 16:33 | 30.9 | 35.5 | 15:55 | 15:58 | 0:02 | 28.3 | 2.5 | 97.5 | 305.2 | 205.2 | 205.2 | 16:01 | 16:26 | 16:04 | 1595 |  |  |  | 185 | 8 | 83 | 145 | 18 | 16:21 | 16:23 | 0:03 | 0:05 |  | 10.3 |  | 1595 | 1573 | 1554 | 3066 | 10.3 | 0 | 0 | 0 | 0 | 0 | 0 |  |  | 1573 | 16:24 | 0 | 0 | 22401268 | CG04AC | 1573 | 16:24 | 2.1 | 34.6 | 83 | Gr4 |  | LF1 | 111.0461466 | 0 | 3
22401272 | B | 2 | JDHCG04ACN | SH4;LF4;LF1;CCM1 | 2022-03-11 16:21 | 2022-03-11 17:09 | 34.4 | 51.1 | 16:14 | 16:18 | 0:03 | 27.9 | 1.3 | 109.1 | 301.6 | 191.2 | 191.2 | 16:36 | 17:03 | 16:42 | 1555 | 16:36 | 16:42 | 1555 | 0 | 24 | 0 | 108.6 | 18 | 16:36 | 17:05 | 0:29 | 0:04 |  | 16.1 |  | 1555 | 1577 | 1567 | 5109 | 16.1 | 2 | 0 | 3 | 0 | 5 | 0 |  |  | 1603 | 16:12 | 0.024 | 1120 | 22201218 | CG04AC | 1577 | 17:06 | 2.1 | 0 | 0 | Gr4 |  | LF1 | 44.64728 | 0 | 3
22301243 | B | 1 | JDHCG04B1N | SH3;LF3;CCM2 | 2022-03-11 16:47 | 2022-03-11 17:17 | 30 | 32.4 | 16:41 | 16:45 | 0:03 | 18.2 | 2 | 106.7 | 304.6 | 193.5 | 193.9 | 16:59 | 17:13 | 17:06 | 1572 |  |  |  | 157.7 | 19 | 30 | 57.1 | 18 | 17:10 | 17:16 | 0:06 | 0:01 |  | 9.4 |  | 1572 | 1573 | 1566 | 2308 | 9.4 | 26 | 0 | 21 | 0 | 47 | 0 |  |  | 1614 | 16:38 | 0.035 | 770 | 22401270 | CG04AC | 1573 | 17:16 | 2.3 | 56.1 | 30 | Gr4 |  | LF3 | 113.9513412 | 0 | 3
22101215 | B | 1 | JDHCG04ACN | SH1;LF1;CCM1 | 2022-03-11 17:09 | 2022-03-11 17:56 | 47.1 | 49.9 | 17:04 | 17:06 | 0:02 | 36.7 | 2.9 | 104.2 | 296.7 | 189.5 | 189.6 | 17:12 | 17:43 | 17:14 | 1590 |  |  |  | 487 | 14 | 36 | 118.7 | 18 | 17:23 | 17:46 | 0:23 | 0:10 |  | 11.2 |  | 1590 | 1571 | 1566 | 3490 | 11.2 | 0 | 0 | 0 | 0 | 0 | 0 |  |  |  |  | 0 | 0 | 22201219 | CG04AC | 1571 | 17:47 | 3 | 165 | 36 | Gr4 |  | LF1 | 193.1926 | 1 | 3
22401273 | B | 1 | JDHCG04B1N | SH4;LF4;CCM2 | 2022-03-11 17:27 | 2022-03-11 18:13 | 46.4 | 48.5 | 17:20 | 17:24 | 0:04 | 44.8 | 1.9 | 108 | 302.2 | 192.1 | 192.3 | 17:29 | 18:03 | 17:33 | 1568 |  |  |  | 220.4 | 20 | 124 | 89.9 | 18 | 17:41 | 17:40 | 00:-01:-15 | 0:07 |  | 21.4 |  | 1568 | 1570 | 1565 | 5892 | 21.4 | 25 | 0 | 31 | 0 | 57 | 0 |  |  | 1581 | 17:18 | 0.033 | 781 | 22101212 | CG04AC | 1570 | 18:13 | 2.6 | 101.3 | 124 | Gr4 |  | LF4 | 56.57119 | 0 | 3
22301244 | B | 1 | JDHCG04B1N | SH3;LF3;CCM1 | 2022-03-11 18:08 | 2022-03-11 19:00 | 51.7 | 72.8 | 17:44 | 17:47 | 0:03 | 37.7 | 2.6 | 104.7 | 299.3 | 191.5 | 191.9 | 18:18 | 18:51 | 18:22 | 1563 |  |  |  | 327.4 | 22 | 53 | 57.3 | 18 | 18:37 | 18:54 | 0:17 | 0:06 |  | 20.6 |  | 1563 | 1569 | 1566 | 5632 | 20.6 | 13 | 0 | 14 | 0 | 28 | 0 |  |  | 1621 | 17:40 | 0.042 | 643 | 22401271 | CG04AC | 1569 | 18:54 | 2.9 | 165 | 53 | Gr4 |  | LF3 | 224.2274 | 0 | 3
22101216 | B | 1 | JDHCG04B1N | SH1;LF1;CCM2 | 2022-03-11 18:22 | 2022-03-11 18:49 | 26.9 | 30.5 | 18:16 | 18:19 | 0:03 | 27.8 | 3.1 | 100.1 | 314 | 210.6 | 210.7 | 18:22 | 18:45 | 18:24 | 1609 |  |  |  | 0 | 23 | 0 | 95.2 | 20 | 18:33 | 18:47 | 0:15 | 0:02 |  | 7.3 |  | 1609 | 1572 | 1567 | 2244 | 7.3 | 0 | 0 | 0 | 0 | 0 | 0 |  |  |  |  | 0 | 0 | 22101213 | CG04AC | 1572 | 18:48 | 2.5 | 84.2 | 0 | Gr4 |  | LF1 | 124.9841 | 0 | 3
22301245 | B | 1 | JDHCG04B1N | SH3;LF3;CCM1 | 2022-03-11 19:02 | 2022-03-11 19:47 | 45 | 65.6 | 18:38 | 18:41 | 0:03 | 14.3 | 2.1 | 113.9 | 299.1 | 183.1 | 183.1 | 19:02 | 19:44 | 19:06 | 1591 |  |  |  | 104.7 | 15 | 1 | 69.9 | 18 | 19:19 | 19:46 | 0:27 | 0:01 |  | 18.6 |  | 1591 | 1569 | 1566 | 5250 | 18.6 | 22 | 0 | 24 | 0 | 46 | 0 |  |  | 1635 | 18:36 | 0.031 | 875 | 22301242 | CG04AC | 1569 | 19:47 | 2.8 | 117.2 | 1 | Gr4 |  | LF3 | 159.4243 | 0 | 3
22201224 | B | 1 | JDHCG04B1N | SH2;LF2;CCM2 | 2022-03-11 19:10 | 2022-03-11 19:47 | 36.4 | 40.7 | 19:03 | 19:06 | 0:03 | 37.7 | 2.1 | 118.6 | 323.9 | 203.1 | 203.2 | 19:11 | 19:40 | 19:13 | 1627 |  |  |  | 1747 | 1 | 12 |  | 18 | 19:25 | 19:45 | 0:20 | 0:02 |  | 3.5 |  | 1627 | 1571 | 1552 | 1113 | 3.5 | 0 | 0 | 0 | 0 | 0 | 0 |  |  |  |  | 0 | 0 | 22201222 | JDTL0550DN | 1571 | 19:45 | 3.1 | 231 | 12 | Gr4 |  | LF2 | 301.6431 | 0 | 3
22301246 | B | 2 | JDHCG04B1N | SH3;LF3;LF1;CCM1 | 2022-03-11 19:49 | 2022-03-11 20:40 | 50.5 | 55.9 | 19:41 | 19:44 | 0:03 | 31.5 | 2.8 | 106.4 | 288.8 | 179.6 | 179.7 | 19:47 | 20:35 | 19:57 | 1585 | 20:24 | 20:15 | 1571 | 70.9 | 8 | 84 | 123.8 | 18 | 20:27 | 20:37 | 0:10 | 0:03 |  | 17.4 |  | 1585 | 1578 | 1566 | 5195 | 17.4 | 15 | 0 | 15 | 0 | 31 | 0 |  |  | 1585 | 19:57 | 0.028 | 974 | 22101214 | CG04AC | 1578 | 20:37 | 2.6 | 79.5 | 84 | Gr4 |  | LF3 | 114.2017 | 1 | 3
22401274 | B | 1 | JDHCG04B1N | SH4;LF4;CCM2 | 2022-03-11 20:09 | 2022-03-11 20:49 | 39.7 | 42.8 | 20:03 | 20:06 | 0:03 | 35.7 | 3.5 | 108 | 294.7 | 184.8 | 184.9 | 20:14 | 20:43 | 20:16 | 1589 |  |  |  | 0 | 20 | 125 | 48.1 | 18 | 20:25 | 20:46 | 0:21 | 0:02 |  | 12 |  | 1589 | 1574 | 1566 | 3398 | 12 | 28 | 0 | 33 | 0 | 61 | 0 |  |  | 1601 | 19:56 | 0.029 | 896 | 22101214 | CG04AC | 1574 | 20:48 | 2.9 | 146.5 | 125 | Gr4 |  | LF4 | 156.957 | 1 | 3
22301247 | B | 1 | JDHCG04B1N | SH3;LF3;CCM1 | 2022-03-11 20:49 | 2022-03-11 21:22 | 32.5 | 45.9 | 20:33 | 20:36 | 0:03 | 28.8 | 2.7 | 105.3 | 288.9 | 180.8 | 180.9 | 21:08 | 21:09 | 20:52 | 1631 |  |  |  | 135.9 | 22 | 54 | 31.4 | 18 | 21:14 | 21:18 | 0:05 | 0:04 |  | 1.1 |  | 1631 | 1575 | 1562 | 290 | 1.1 | 4 | 0 | 4 | 0 | 7 | 0 |  |  | 1662 | 20:30 | 0.031 | 913 | 22301244 | CG04B1 | 1575 | 21:18 | 2.6 | 71.3 | 54 | Gr4 |  | LF3 | 92.66626 | 1 | 3
22101218 | B | 1 | JDHCG04B1N | SH1;LF1;CCM2 | 2022-03-11 20:49 | 2022-03-11 21:37 | 47.1 | 50.4 | 20:43 | 20:46 | 0:03 | 40.7 | 3 | 103.6 | 304 | 197.3 | 197.3 | 20:55 | 21:32 | 20:58 | 1614 |  |  |  | 960 | 19 | 31 | 131.9 | 18 | 21:29 | 21:34 | 0:05 | 0:03 |  | 10 |  | 1614 | 1579 | 1567 | 3163 | 10 | 0 | 0 | 0 | 0 | 0 | 0 |  |  |  |  | 0 | 0 | 22301243 | CG04B1 | 1579 | 21:34 | 2.8 | 161.7 | 31 | Gr4 |  | LF1 | 171.545 | 1 | 3
22401275 | C | 1 | JDHCG04B1N | SH4;LF4;CCM1 | 2022-03-11 21:22 | 2022-03-11 22:04 | 41.2 | 46.6 | 21:14 | 21:17 | 0:03 | 42 | 3.3 | 104.6 | 304 | 196 | 196 | 21:22 | 22:00 | 21:25 | 1578 |  |  |  | 246.8 | 23 | 0 | 64.3 | 18 | 21:58 | 22:03 | 0:05 | 0:01 |  | 17.5 |  | 1578 | 1565 | 1566 | 4908 | 17.5 | 35 | 0 | 42 | 0 | 77 | 0 |  |  | 1583 | 21:11 | 0.03 | 875 | 22101216 | CG04B1 | 1565 | 22:04 | 2.6 | 116.8 | 0 | Gr2 |  | LF4 | 98.53592 | 1 | 3
22301248 | C | 2 | JDHCG04B1N | SH3;LF3;LF3;CCM1 | 2022-03-11 21:54 | 2022-03-11 22:54 | 51.4 | 73.8 | 21:38 | 21:40 | 0:03 | 45.4 | 2.8 | 117 | 296 | 176 | 176.3 | 22:09 | 22:51 | 21:55 | 1570 | 22:09 | 22:18 | 1570 | 0 | 15 | 2 | 48.1 | 18 | 22:16 | 22:41 | 0:25 | 0:11 |  | 22.1 | 0.2 | 1570 | 1564 | 1565 | 6288 | 22.1 | 84 | 0 | 89 | 0 | 173 | 1 |  |  | 1629 | 21:31 | 0.024 | 1130 | 22301245 | CG04B1 | 1564 | 22:54 | 3 | 128.4 | 2 | Gr2 |  | LF3 | 139.2299 | 1 | 3
22101219 | C | 1 | JDHCG04B1N | SH1;LF1;CCM2 | 2022-03-11 22:00 | 2022-03-11 22:28 | 28.4 | 40 | 21:46 | 21:48 | 0:03 | 29.2 | 3.5 | 106.7 | 311.8 | 201.5 | 201.6 | 22:00 | 22:25 | 22:00 | 1597 |  |  |  | 1358 | 10 | 0 | 9594.5 | 18 | 22:23 | 22:28 | 0:05 | 0:00 |  | 11.6 |  | 1597 | 1580 | 1566 | 3523 | 11.6 | 0 | 0 | 0 | 0 | 0 | 0 |  |  |  |  | 0 | 0 | 22201107 | SH29AL | 1580 | 22:28 | 2.8 | 165 | 0 | Gr3 |  | LF1 | 183.6076 | 1 | 3
22201227 | C | 1 | JDHCG04B1N | SH2;LF2;CCM2 | 2022-03-11 22:46 | 2022-03-11 23:11 | 24.8 | 28.9 | 22:39 | 22:42 | 0:03 | 26.5 | 2.2 | 109.5 | 310.9 | 199 | 199.2 | 22:45 | 23:06 | 22:46 | 1597 |  |  |  | 1016 | 17 | 22 | 88 | 18 | 22:54 | 23:09 | 0:14 | 0:02 |  | 7.5 |  | 1597 | 1571 | 1566 | 2342 | 7.5 | 0 | 0 | 0 | 0 | 0 | 0 |  |  |  |  | 0 | 0 | 22201223 |  | 1571 | 23:10 | 2.2 | 33 | 22 | Gr3 |  | LF2 | 31.73461 | 1 | 3
22301249 | C | 1 | JDHCG04B1N | SH3;LF3;CCM2 | 2022-03-11 22:59 | 2022-03-12 00:03 | 63.6 | 63.9 | 22:56 | 22:59 | 0:03 | 45.8 | 2.6 | 113.9 | 307.2 | 190.6 | 190.7 | 23:21 | 23:51 | 23:20 | 1533 |  |  |  | 18.8 | 1 | 13 |  | 18 | 23:47 | 23:54 | 0:07 | 0:09 |  | 26.4 |  | 1533 | 1577 | 1553 | 7455 | 26.4 | 37 | 0 | 35 | 0 | 72 | 0 |  |  | 1608 | 22:52 | 0.025 | 1060 | 22201225 | JDTL0550DN | 1577 | 23:55 | 3 | 183.2 | 13 | Gr2 |  | LF3 | 81.86924 | 0 | 3
22101220 | C | 1 | JDHCG04B1N | SH1;LF1;CCM1 | 2022-03-11 23:17 | 2022-03-11 23:52 | 35.3 | 46.6 | 23:03 | 23:05 | 0:02 | 34.3 | 3.2 | 103.9 | 307.2 | 199.8 | 200 | 23:17 | 23:48 | 23:22 | 1623 |  |  |  | 122 | 6 | 97 | 1078.3 | 18 | 23:47 | 23:50 | 0:03 | 0:02 |  | 8.8 |  | 1623 | 1581 | 1566 | 2803 | 8.8 | 0 | 0 | 0 | 0 | 0 | 0 |  |  |  |  | 0 | 0 | 22401262 | SG37AL | 1581 | 23:50 | 2.6 | 115.5 | 97 | Gr3 |  | LF1 | 111.4717136 | 1 | 3
22401277 | C | 1 | JDHCG04B1N | SH4;LF4;CCM1 | 2022-03-12 00:03 | 2022-03-12 00:42 | 38.2 | 57.5 | 23:41 | 23:44 | 0:03 | 35 | 3.4 | 103.2 | 313.4 | 206.7 | 206.8 | 0:05 | 0:35 | 0:08 | 1601 |  |  |  | 107.3 | 22 | 55 | 73.8 | 18 | 0:33 | 0:38 | 0:04 | 0:04 |  | 12 |  | 1601 | 1570 | 1566 | 3620 | 12 | 22 | 0 | 17 | 0 | 39 | 0 |  |  | 1627 | 23:39 | 0.03 | 894 | 22301247 | CG04B1 | 1570 | 0:38 | 2.3 | 84.2 | 55 | Gr2 |  | LF4 | 55.30152 | 1 | 3
22301250 | C | 1 | JDHCG04B1N | SH3;LF3;CCM1 | 2022-03-12 00:45 | 2022-03-12 01:36 | 51.5 | 79.9 | 0:13 | 0:16 | 0:03 | 47.8 | 2.9 | 111.7 | 301.3 | 186.8 | 186.7 | 0:51 | 1:30 | 0:56 | 1532 |  |  |  | 0 | 19 | 32 | 91.9 | 18 | 1:06 | 1:32 | 0:26 | 0:04 |  | 26.1 |  | 1532 | 1568 | 1566 | 7885 | 26.1 | 26 | 0 | 82 | 0 | 108 | 1 |  |  | 1619 | 0:07 | 0.027 | 1000 | 22101218 | CG04B1 | 1568 | 1:28 | 2.7 | 99 | 32 | Gr2 |  | LF3 | 102.5612 | 1 | 3
22101221 | C | 1 | JDHCG04B1N | SH1;LF1;CCM2 | 2022-03-12 00:24 | 2022-03-12 00:56 | 32.1 | 35.1 | 0:19 | 0:21 | 0:02 | 32.8 | 3.1 | 103.5 | 317 | 210.2 | 210.4 | 0:24 | 0:47 | 0:26 | 1601 |  |  |  | 0 | 23 | 0 | 61.1 | 18 | 0:45 | 0:49 | 0:05 | 0:07 |  | 6.7 |  | 1601 | 1569 | 1566 | 2137 | 6.7 | 0 | 0 | 0 | 0 | 0 | 0 |  |  |  |  | 0 | 0 | 22401275 | CG04B1 | 1569 | 0:56 | 2.6 | 159.7 | 0 | Gr3 |  | LF1 | 172.607153 | 1 | 3
22201229 | C | 1 | JDHCG04B1N | SH2;LF2;CCM2 | 2022-03-12 01:19 | 2022-03-12 01:56 | 37.2 | 40.8 | 1:11 | 1:15 | 0:04 | 38.1 | 2.8 | 109.3 | 303.4 | 191.4 | 191.4 | 1:18 | 1:47 | 1:19 | 1622 |  |  |  | 560 | 12 | 68 | 104.7 | 18 | 1:44 | 1:50 | 0:06 | 0:06 |  | 6.7 |  | 1622 | 1569 | 1566 | 2147 | 6.7 | 0 | 0 | 0 | 0 | 0 | 0 |  |  |  |  | 0 | 0 | 22201225 |  | 1569 | 1:55 | 2.9 | 150.2 | 68 | Gr3 |  | LF2 | 164.0962 | 1 | 3
22301251 | C | 2 | JDHCG04B1N | SH3;LF3;LF1;CCM1 | 2022-03-12 01:36 | 2022-03-12 02:31 | 50 | 73.6 | 1:15 | 1:18 | 0:03 | 43.3 | 2.9 | 113.4 | 304.8 | 188.3 | 188.5 | 1:39 | 2:20 | 1:41 | 1617 | 2:04 | 2:08 | 1584 | 0 | 17 | 23 | 49.1 | 18 | 1:51 | 2:23 | 0:32 | 0:09 |  | 10.1 |  | 1617 | 1569 | 1566 | 3036 | 10.1 | 11 | 0 | 26 | 0 | 37 | 0 |  |  | 1595 | 1:55 | 0.018 | 1540 | 22201227 | CG04B1 | 1569 | 2:29 | 3.2 | 214.5 | 23 | Gr3 |  | LF3 | 265.0783 | 0 | 3
22401279 | C | 1 | JDHCG04B1N | SH4;LF4;CCM2 | 2022-03-12 02:02 | 2022-03-12 02:43 | 41.7 | 45.6 | 1:55 | 1:58 | 0:03 | 41.5 | 2.9 | 103.8 | 302.2 | 195.5 | 195.5 | 2:02 | 2:37 | 2:06 | 1613 |  |  |  | 0 | 6 | 98 | 55.5 | 18 | 2:33 | 2:38 | 0:04 | 0:04 |  | 11.8 |  | 1613 | 1575 | 1565 | 3360 | 11.8 | 32 | 0 | 43 | 0 | 76 | 0 | 0.2 | 0 | 1660 | 1:52 | 0.026 | 1100 | 22101220 | CG04B1 | 1575 | 2:40 | 2.2 | 29 | 98 | Gr2 |  | LF4 | 39.49344 | 1 | 3
22301252 | C | 1 | JDHCG04ACZ | SH3;LF3;CCM2 | 2022-03-12 02:29 | 2022-03-12 03:34 | 65.8 | 72.4 | 2:18 | 2:22 | 0:03 | 49.9 | 3.9 | 107.4 | 298.9 | 187.7 | 187.6 | 2:45 | 3:30 | 2:48 | 1585 |  |  |  | 0 | 22 | 56 | 28.7 | 19 | 3:28 | 3:33 | 0:05 | 0:02 |  | 16.5 |  | 1585 | 1575 | 1562 | 4575 | 16.5 | 90 | 0 | 100 | 0 | 189 | 1 |  |  | 1647 | 2:17 | 0.023 | 1190 | 22401277 | CG04B1 | 1575 | 3:21 | 3.1 | 168.3 | 56 | Gr2 |  | LF3 | 148.4616878 | 1 | 3
22101223 | C | 1 | JDHCG04B1N | SH1;LF1;CCM1 | 2022-03-12 02:55 | 2022-03-12 03:28 | 33.3 | 36.8 | 2:48 | 2:51 | 0:03 | 33.3 | 2.8 | 103.1 | 321.5 | 215.5 | 215.6 | 2:55 | 3:22 | 2:56 | 1605 |  |  |  | 121 | 14 | 38 | 133.3 | 18 | 3:22 | 3:26 | 0:04 | 0:02 |  | 11.7 |  | 1605 | 1578 | 1567 | 3555 | 11.7 | 0 | 0 | 0 | 0 | 0 | 0 |  |  |  |  | 0 | 0 | 22201226 |  | 1578 | 3:26 | 2.7 | 181.5 | 38 | Gr3 |  | LF1 | 168.4014 | 1 | 3
22301253 | C | 1 | JDHCG04ACZ | SH3;LF3;CCM2 | 2022-03-12 03:35 | 2022-03-12 04:32 | 57.1 | 58 | 3:31 | 3:34 | 0:03 | 41 | 3.4 | 106.4 | 304.6 | 194.7 | 194.8 | 3:35 | 4:29 | 3:47 | 1565 |  |  |  | 0 | 23 | 0 | 77 | 18 | 4:05 | 4:31 | 0:26 | 0:01 |  | 17.3 |  | 1565 | 1559 | 1566 | 4839 | 17.3 | 39 | 0 | 44 | 0 | 84 | 0 |  |  | 1635 | 3:28 | 0.024 | 1160 | 22101221 | CG04B1 | 1559 | 4:23 | 3.4 | 270.9 | 0 | Gr2 |  | LF3 | 223.6219 | 0 | 3
22201231 | C | 1 | JDHCG04ACZ | SH2;LF2;CCM1 | 2022-03-12 03:39 | 2022-03-12 04:19 | 39.4 | 41.3 | 3:35 | 3:37 | 0:03 | 38.8 | 2.2 | 109.4 | 307 | 195.5 | 195.4 | 3:41 | 4:06 | 3:42 | 1595 |  |  |  | 2009 | 19 | 33 | 43.1 | 18 | 4:03 | 4:10 | 0:07 | 0:09 |  | 10.2 |  | 1595 | 1566 | 1566 | 3139 | 10.2 | 0 | 0 | 0 | 0 | 0 | 0 |  |  |  |  | 0 | 0 | 22301250 | CG04B1 | 1566 | 4:18 | 2.7 | 129.4 | 33 | Gr3 |  | LF2 | 163.5739 | 1 | 3
22101224 | C | 1 | JDHCG04ACZ | SH1;LF1;CCM1 | 2022-03-12 04:28 | 2022-03-12 05:13 | 45 | 67.6 | 4:02 | 4:05 | 0:03 | 42.6 | 3.7 | 104 | 323.1 | 215.4 | 215.4 | 4:28 | 5:00 | 4:31 | 1579 |  |  |  | 2084 | 24 | 0 | 78.7 | 18 | 4:58 | 5:02 | 0:05 | 0:10 |  | 15.3 |  | 1579 | 1570 | 1566 | 4784 | 15.3 | 0 | 0 | 0 | 0 | 0 | 0 |  |  |  |  | 0 | 0 | 22201228 |  | 1570 | 5:09 | 2.7 | 192.7 | 0 | Gr3 | BILLET LADLE.............. | LF1 | 221.8924 | 1 | 3
22301254 | C | 1 | JDHCG04ACZ | SH3;LF3;CCM2 | 2022-03-12 04:42 | 2022-03-12 05:26 | 44.7 | 45.3 | 4:38 | 4:41 | 0:03 | 39.6 | 3 | 109.4 | 315.2 | 202.6 | 202.8 | 4:44 | 5:18 | 4:47 | 1613 |  |  |  | 0 | 6 | 99 | 39.2 | 19 | 5:19 | 5:22 | 0:03 | 0:04 |  | 10.2 |  | 1613 | 1574 | 1565 | 2907 | 10.2 | 49 | 0 | 49 | 0 | 98 | 0 |  |  | 1633 | 4:35 | 0.025 | 1080 | 22401279 | CG04B1 | 1574 | 5:22 | 3.7 | 328.7 | 99 | Gr2 |  | LF3 | 287.966464 | 0 | 3
22101225 | A | 2 | JDHCG04ACZ | SH1;LF1;LF1;CCM1 | 2022-03-12 05:20 | 2022-03-12 06:15 | 42.6 | 58 | 5:14 | 5:17 | 0:03 | 43.2 | 2 | 104.1 | 300 | 183 | 183 | 5:20 | 5:58 | 5:22 | 1608 |  |  |  | 1100 | 17 | 24 | 90.5 | 18 | 5:53 | 6:00 | 0:07 | 0:15 |  | 12.2 |  | 1608 | 1572 | 1566 | 3714 | 12.2 | 0 | 0 | 0 | 0 | 0 | 0 |  |  | 1572 | 6:00 | 0 | 0 | 22301251 | CG04B1 | 1572 | 6:00 | 3.3 | 213.5 | 24 | Gr1 |  | LF1 | 199.6377 | 1 | 3
22401282 | A | 1 | JDHCG04ACZ | SH4;LF4;CCM2 | 2022-03-12 05:34 | 2022-03-12 06:28 | 54.4 | 55.8 | 5:29 | 5:32 | 0:03 | 49.8 | 2.9 | 109.8 | 311.8 | 199.1 | 199.1 | 5:37 | 6:21 | 5:38 | 1622 |  |  |  | 106.4 | 14 | 39 | 49.1 | 19 | 6:20 | 6:23 | 0:03 | 0:04 |  | 11.1 |  | 1622 | 1572 | 1566 | 3111 | 11.1 | 46 | 0 | 66 | 0 | 112 | 1 |  |  | 1639 | 5:26 | 0.026 | 1060 | 22101223 | CG04B1 | 1572 | 6:24 | 3.1 | 198 | 39 | Gr1 | single purging | LF4 | 97.8637394 | 0 | 3
22201233 | A | 2 | JDHCG04ACZ | SH2;LF2;LF1;CCM1 | 2022-03-12 06:09 | 2022-03-12 07:01 | 52.4 | 64.9 | 5:54 | 5:57 | 0:02 | 48.4 | 3.4 | 109.6 | 322 | 209 | 209 | 6:08 | 6:48 | 6:12 | 1582 | 6:46 | 6:45 | 1576 | 1522 | 8 | 87 | 2.3 | 18 | 6:45 | 6:50 | 0:05 | 0:11 |  | 17.1 |  | 1582 | 1563 | 1553 | 5244 | 17.1 | 0 | 0 | 0 | 0 | 0 | 0 |  |  | 1581 | 6:31 | 0 | 0 | 22201230 |  | 1563 | 7:01 | 2.8 | 184.8 | 87 | Gr1 |  | LF2 | 194.3929 | 1 | 3
22301256 | A | 2 | JDHCG04ACN | SH3;LF3;LF4;CCM1 | 2022-03-12 07:15 | 2022-03-12 08:12 | 56.7 | 65.1 | 7:05 | 7:07 | 0:02 | 37.5 | 2.8 | 106.6 | 306 | 196.5 | 196.6 | 7:15 | 8:01 | 7:36 | 1591 | 7:33 | 7:36 | 1591 | 38.4 | 23 | 0 | 82.8 | 18 | 7:56 | 8:02 | 0:06 | 0:10 |  | 18.2 |  | 1591 | 1570 | 1567 | 5110 | 18.2 | 48 | 0 | 43 | 0 | 90 | 0 |  |  | 1631 | 7:01 | 0.023 | 1190 | 22301253 | CG04AC | 1570 | 8:10 | 3.7 | 339.6 | 0 | Gr1 |  | LF3 | 313.1039 | 1 | 3
22101226 | A | 1 | JDHCG04ACN | SH1;LF1;CCM2 | 2022-03-12 07:11 | 2022-03-12 08:56 | 104.6 | 132.6 | 6:40 | 6:43 | 0:03 | 44.8 | 4 | 99 | 319.8 | 217 | 216.9 | 7:11 | 8:52 | 7:14 | 1542 |  |  |  | 1705 | 22 | 57 | 109.8 | 19 | 8:45 | 8:55 | 0:10 | 0:01 |  | 41.3 |  | 1542 | 1578 | 1574 | 13086 | 41.3 | 0 | 0 | 0 | 0 | 0 | 0 |  |  |  |  | 0 | 0 | 22301252 | CG04AC | 1578 | 8:55 | 3.1 | 252.4 | 57 | Gr1 |  | LF1 | 231.5065113 | 1 | 3
22401284 | A | 1 | JDHCG04ACN | SH4;LF4;CCM1 | 2022-03-12 08:12 | 2022-03-12 09:04 | 51.8 | 65 | 7:56 | 7:59 | 0:03 | 0 | 5.1 | 102.7 | 305.7 | 197.9 | 197.9 | 8:13 | 8:51 | 8:17 | 1577 |  |  |  | 47.7 | 6 | 100 | 78.5 | 18 | 8:50 | 8:28 | 00:-21:-17 | 0:12 |  | 19.7 |  | 1577 | 1581 | 1566 | 5777 | 19.7 | 28 | 0 | 32 | 0 | 60 | 0 |  |  | 1606 | 7:52 | 0.023 | 1140 | 22301254 | CG04AC | 1581 | 8:54 | 2.8 | 167.3 | 100 | Gr1 |  | LF4 | 180.3667 | 1 | 3
22101227 | A | 1 | JDHCG04ACN | SH1;LF2;CCM1 | 2022-03-12 08:27 | 2022-03-12 09:53 | 86.7 | 108 | 8:03 | 8:05 | 0:02 | 57.5 | 3 | 110.4 | 316.7 | 203.5 | 203.3 | 8:35 | 9:40 | 9:16 | 1555 |  |  |  | 0 | 24 |  | 98 | 22 | 9:06 | 9:43 | 0:37 | 0:10 |  | 27.1 |  | 1555 | 1573 | 1566 | 8565 | 27.1 | 0 | 0 | 0 | 0 | 0 | 0 |  |  |  |  | 0 | 0 | 22101224 | CG04AC | 1573 | 9:51 | 3.1 | 148.5 |  | Gr1 |  | LF2 | 154.2736378 | 1 | 3
22101228 | A | 1 | JDHCG04ACN | SH1;LF1;CCM1 | 2022-03-12 09:55 | 2022-03-12 10:47 | 52 | 88.3 | 9:16 | 9:18 | 0:02 | 51.9 | 3.5 | 110.9 | 317.9 | 203.6 | 203.5 | 9:55 | 10:35 | 9:59 | 1533 |  |  |  | 65 | 17 | 25 |  | 20 | 10:11 | 10:37 | 0:26 | 0:10 |  | 27.3 |  | 1533 | 1568 | 1553 | 8365 | 27.3 | 0 | 0 | 0 | 0 | 0 | 0 |  |  |  |  | 0 | 0 | 22101225 | CG04AC | 1568 | 10:45 | 2.8 | 132 | 25 | Gr1 |  | LF1 | 178.5915 | 0 | 3
22401285 | A | 1 | JDHCG04ACN | SH4;LF4;CCM2 | 2022-03-12 09:24 | 2022-03-12 09:58 | 33.5 | 35.3 | 9:19 | 9:22 | 0:03 | 32.3 | 1.9 | 104.4 | 299.5 | 193.1 | 193.1 | 9:27 | 9:54 | 9:29 | 1568 |  |  |  | 223 | 14 | 40 | 112.1 | 18 | 9:45 | 9:56 | 0:11 | 0:01 |  | 10.7 |  | 1568 | 1569 | 1567 | 2889 | 10.7 | 35 | 0 | 37 | 0 | 72 | 0 |  |  | 1609 | 9:16 | 0.033 | 799 | 22401282 | CG04AC | 1569 | 9:57 | 3.3 | 238.3 | 40 | Gr1 |  | LF4 | 226.9229 | 1 | 3
22301258 | A | 1 | JDHCG04ACN | SH3;LF3;CCM2 | 2022-03-12 09:56 | 2022-03-12 10:39 | 42.9 | 58.4 | 9:37 | 9:40 | 0:03 | 37.4 | 2.5 | 111 | 297.8 | 184.3 | 184.3 | 10:02 | 10:35 | 10:07 | 1554 |  |  |  | 175.5 | 8 | 88 | 80 | 18 | 10:22 | 10:37 | 0:15 | 0:02 |  | 19.8 |  | 1554 | 1566 | 1566 | 5218 | 19.8 | 3 | 0 | 3 | 0 | 5 | 0 |  |  | 1597 | 9:33 | 0.027 | 973 | 22201233 | CG04AC | 1566 | 10:38 | 2.9 | 142.9 | 88 | Gr1 |  | LF3 | 189.7188 | 0 | 3
22301259 | A | 1 | JDHCG04ACN | SH3;LF3;CCM2 | 2022-03-12 10:56 | 2022-03-12 11:26 | 30.3 | 38.7 | 10:44 | 10:48 | 0:03 | 29.3 | 3 | 107.9 | 289.6 | 178.7 | 178.8 | 10:57 | 11:21 | 10:59 | 1575 |  |  |  | 120 | 23 | 0 | 86.3 | 20 | 11:19 | 11:23 | 0:05 | 0:03 |  | 15.7 |  | 1575 | 1569 | 1566 | 4334 | 15.7 | 20 | 0 | 19 | 0 | 39 | 0 |  |  | 1609 | 10:40 | 0.031 | 866 | 22301256 | CG04AC | 1569 | 11:18 | 3.1 | 115.2 | 0 | Gr1 |  | LF3 | 135.8234724 | 1 | 3
22201235 | A | 1 | JDHCG04ACN | SH2;LF2;CCM1 | 2022-03-12 11:04 | 2022-03-12 11:46 | 41.7 | 42.2 | 11:01 | 11:04 | 0:03 | 37.3 | 2.2 | 115.9 | 287.5 | 169.4 | 169.4 | 11:08 | 11:40 | 11:10 | 1587 |  |  |  | 2065 | 12 | 70 | 193.6 | 19 | 11:38 | 11:42 | 0:04 | 0:04 |  | 17.6 |  | 1587 | 1575 | 1566 | 5113 | 17.6 | 0 | 0 | 0 | 0 | 0 | 0 |  |  |  |  | 0 | 0 | 22401281 |  | 1575 | 11:43 | 3.4 | 152.8 | 70 | Gr1 |  | LF2 | 162.7366038 | 1 | 3
22101230 | A | 1 | JDHCG04ACN | SH1;LF1;CCM2 | 2022-03-12 11:47 | 2022-03-12 12:21 | 33.8 | 50.7 | 11:27 | 11:30 | 0:03 | 32.6 | 2.9 | 104.9 | 311.5 | 203.7 | 203.7 | 11:47 | 12:10 | 11:50 | 1618 |  |  |  | 719 | 22 | 58 | 68.8 | 18 | 11:57 | 12:12 | 0:14 | 0:03 |  | 4 |  | 1618 | 1575 | 1567 | 1228 | 4 | 0 | 0 | 0 | 0 | 0 | 0 |  |  |  |  | 0 | 0 | 22101226 | CG04AC | 1575 | 12:18 | 2.5 | 109.9 | 58 | Gr1 |  | LF1 | 108.0157562 | 1 | 3
22401287 | A | 1 | JDHCG04ACN | SH4;LF4;CCM2 | 2022-03-12 11:53 | 2022-03-12 12:24 | 30.8 | 46.1 | 11:34 | 11:37 | 0:04 | 24.4 | 2.5 | 103.2 | 298 | 192.2 | 192.2 | 11:58 | 12:16 | 12:03 | 1580 |  |  |  | 121.6 | 6 | 101 | 107.2 | 18 | 12:01 | 12:19 | 0:17 | 0:05 |  | 11.4 |  | 1580 | 1577 | 1567 | 3312 | 11.4 | 16 | 0 | 36 | 0 | 69 | 0 |  |  | 1633 | 11:24 | 0.037 | 738 | 22401284 | CG04AC | 1577 | 12:20 | 2.5 | 78.2 | 101 | Gr1 |  | LF4 | 97.5069302 | 1 | 3
22301260 | A | 2 | JDHCG04ACN | SH3;LF3;LF4;CCM2 | 2022-03-12 12:25 | 2022-03-12 13:07 | 41.9 | 71.9 | 11:52 | 11:55 | 0:03 | 33.8 | 2.9 | 104.4 | 295.3 | 188 | 188 | 12:28 | 13:04 | 12:32 | 1569 | 12:28 | 12:32 | 1569 | 0 | 14 | 41 | 50.1 | 18 | 13:03 | 13:06 | 0:02 | 0:02 |  | 14.2 |  | 1569 | 1564 | 1566 | 4336 | 14.2 | 28 | 0 | 20 | 0 | 48 | 0 |  |  | 1620 | 11:49 | 0.025 | 1060 | 22401285 | CG04AC | 1564 | 13:07 | 2.9 | 147.5 | 41 | Gr1 |  | LF4 | 151.354038 | 1 | 3
22201236 | A | 1 | JDHCG04ACN | SH2;LF2;CCM1 | 2022-03-12 12:23 | 2022-03-12 13:22 | 58.8 | 61.5 | 12:18 | 12:21 | 0:03 | 32 | 3.4 | 110.1 | 303.3 | 189.9 | 189.8 | 12:24 | 13:17 | 12:26 | 1629 |  |  |  | 764 | 19 | 35 | 78.3 | 19 | 13:15 | 13:20 | 0:05 | 0:02 |  | 11.9 |  | 1629 | 1566 | 1567 | 3537 | 11.9 | 0 | 0 | 0 | 0 | 0 | 0 |  |  |  |  | 0 | 0 | 22401283 |  | 1566 | 13:20 | 3.2 | 189.8 | 35 | Gr1 |  | LF2 | 178.1756508 | 1 | 3
22101231 | B | 1 | JDHCG04ACN | SH1;LF1;CCM1 | 2022-03-12 12:57 | 2022-03-12 14:11 | 73.5 | 80.4 | 12:48 | 12:50 | 0:02 | 38.4 | 3.6 | 105.7 | 320.2 | 211 | 210.9 | 13:26 | 14:02 | 13:28 | 1584 |  |  |  | 0 | 1 | 15 | 53.5 | 17 | 13:57 | 14:05 | 0:08 | 0:04 |  | 13.1 |  | 1584 | 1572 | 1567 | 4185 | 13.1 | 0 | 0 | 0 | 0 | 0 | 0 |  |  |  |  | 0 | 0 | 22201234 | JDTL0550DN | 1572 | 14:09 | 2.9 | 240.9 | 15 | Gr4 |  | LF1 | 252.4429 | 1 | 3
22301261 | A | 1 | JDHCG04ACN | SH3;LF3;CCM2 | 2022-03-12 13:25 | 2022-03-12 13:58 | 32.9 | 51.2 | 13:03 | 13:07 | 0:03 | 23.2 | 2.6 | 106.7 | 287.5 | 178.1 | 178.2 | 13:27 | 13:46 | 13:37 | 1573 |  |  |  | 63.8 | 8 | 89 | 75.4 | 18 | 13:44 | 13:48 | 0:04 | 0:10 |  | 12.6 |  | 1573 | 1570 | 1566 | 3757 | 12.6 | 25 | 0 | 24 | 0 | 49 | 0 |  |  | 1589 | 12:59 | 0.029 | 887 | 22301258 | CG04AC | 1570 | 13:49 | 3 | 139.3 | 89 | Gr1 |  | LF3 | 171.2347 | 1 | 3
22401288 | B | 1 | JDHCG04ACN | SH4;LF4;CCM2 | 2022-03-12 13:13 | 2022-03-12 14:27 | 73.8 | 100.3 | 12:43 | 12:47 | 0:03 | 30.5 | 2.5 | 105.1 | 325.7 | 218.1 | 218.1 | 13:13 | 14:22 | 13:22 | 1579 |  |  |  | 131 | 24 |  | 93.5 | 18 | 14:22 | 14:26 | 0:04 | 0:01 |  | 24.3 |  | 1579 | 1565 | 1566 | 7208 | 24.3 | 18 | 0 | 19 | 0 | 37 | 0 |  |  | 1603 | 12:31 | 0.033 | 805 | 22101227 | CG04AC | 1565 | 14:26 | 2.6 | 165 |  | Gr3 |  | LF4 | 209.832 | 0 | 3
22201237 | B | 2 | JDHCG04ACZ | SH2;LF2;LF1;CCM1 | 2022-03-12 14:16 | 2022-03-12 15:03 | 44.9 | 87.4 | 13:34 | 13:36 | 0:02 | 41.3 | 2.8 | 116.1 | 309.8 | 190.7 | 190.9 | 14:15 | 14:56 | 14:18 | 1546 | 14:29 | 14:41 | 1570 | 739 | 12 | 71 | 46.5 | 18 | 14:55 | 14:58 | 0:04 | 0:05 |  | 24.2 |  | 1546 | 1567 | 1566 | 7154 | 24.2 | 0 | 0 | 0 | 0 | 0 | 0 |  |  | 1546 | 14:18 | 0 | 0 | 22201235 | CG04AC | 1567 | 14:59 | 2.9 | 151.8 | 71 | Gr4 | ELECTRODE NIPPLE DROP IN HEAT. | LF2 | 176.5211 | 1 | 3
22401289 | B | 1 | JDHCG04ACN | SH4;LF3;CCM2 | 2022-03-12 14:35 | 2022-03-12 15:35 | 60.1 | 102.9 | 13:49 | 13:52 | 0:03 | 41.4 | 3.1 | 102.7 | 307.6 | 201.6 | 201.8 | 14:38 | 15:15 | 14:40 | 1531 |  |  |  | 63.5 | 23 |  | 75.5 | 18 | 14:57 | 15:17 | 0:20 | 0:04 |  | 28.7 |  | 1531 | 1575 | 1565 | 7995 | 28.7 | 12 | 0 | 12 | 0 | 24 | 0 |  |  | 1618 | 13:47 | 0.024 | 1110 | 22301259 | CG04AC | 1575 | 15:17 | 2.8 | 165 |  | Gr3 |  | LF3 | 210.2298 | 0 | 3
22401290 | B | 1 | JDHCG04ACZ | SH4;LF4;CCM1 | 2022-03-12 15:11 | 2022-03-12 15:59 | 47.7 | 55.4 | 15:01 | 15:04 | 0:03 | 33.2 | 2.2 | 103.6 | 291.5 | 185.6 | 185.6 | 15:23 | 15:52 | 15:26 | 1611 |  |  |  | 0 | 22 | 59 | 84.5 | 18 | 15:48 | 15:54 | 0:07 | 0:05 |  | 9.4 |  | 1611 | 1579 | 1566 | 2774 | 9.4 | 66 | 0 | 31 | 0 | 97 | 1 |  |  | 1670 | 14:58 | 0.027 | 1070 | 22101230 | CG04AC | 1579 | 15:54 | 2.6 | 82.5 | 59 | Gr3 |  | LF4 | 66.89679 | 1 | 3
22101232 | B | 1 | JDHCG04ACN | SH1;LF1;CCM2 | 2022-03-12 15:29 | 2022-03-12 16:14 | 45.5 | 45.8 | 15:26 | 15:28 | 0:03 | 42.2 | 3.6 | 110.1 | 316.6 | 203.7 | 203.8 | 15:33 | 16:11 | 15:34 | 1608 |  |  |  | 1735 | 19 | 36 | 66.6 | 18 | 16:10 | 16:13 | 0:03 | 0:01 |  | 10.5 |  | 1608 | 1573 | 1566 | 3188 | 10.5 | 0 | 0 | 0 | 0 | 0 | 0 |  |  | 1601 | 14:29 | 0.036 | 35 | 22101228 | CG04AC | 1573 | 16:13 | 3 | 205.3 | 36 | Gr4 |  | LF1 | 174.3096 | 1 | 3
22301263 | B | 1 | JDHCG04BCN | SH3;LF3;CCM2 | 2022-03-12 16:01 | 2022-03-12 17:02 | 60.7 | 64.5 | 15:52 | 15:58 | 0:06 | 53.4 | 2.9 | 102.7 | 288.8 | 183.2 | 183.3 | 16:01 | 16:55 | 16:06 | 1576 |  |  |  | 599.2 | 8 | 90 | 62.8 | 18 | 16:25 | 16:57 | 0:32 | 0:05 |  | 24 |  | 1576 | 1570 | 1566 | 7017 | 24 | 37 | 0 | 37 | 0 | 74 | 0 |  |  | 1596 | 15:35 | 0.033 | 794 | 22301261 | CG04AC | 1570 | 17:00 | 2.9 | 132 | 90 | Gr3 |  | LF3 | 208.9620766 | 0 | 3
22401291 | B | 2 | JDHCG04ACZ | SH4;LF4;LF1;CCM1 | 2022-03-12 16:28 | 2022-03-12 17:17 | 40.4 | 55.4 | 16:19 | 16:22 | 0:03 | 0 | 3.2 | 107.3 | 298.6 | 187.9 | 188.2 | 16:37 | 17:09 | 16:39 | 1586 | 16:37 | 16:39 | 1586 | 213.8 | 14 | 42 | 131.9 | 18 | 16:57 | 17:13 | 0:16 | 0:04 |  | 15 |  | 1586 | 1579 | 1574 | 4788 | 15 | 2 | 0 | 2 | 0 | 4 | 0 |  |  | 1634 | 16:12 | 0.034 | 797 | 22301260 | CG04AC | 1579 | 17:13 | 3.7 | 297 | 42 | Gr4 |  | LF1 | 280.3363 | 1 | 3
22301264 | B | 1 | JDHCG04BCN | SH3;LF3;CCM2 | 2022-03-12 17:11 | 2022-03-12 17:49 | 37.9 | 41.2 | 17:02 | 17:08 | 0:06 | 38.4 | 2.7 | 114.1 | 279.6 | 165.1 | 165.1 | 17:12 | 17:43 | 17:14 | 1577 |  |  |  | 0 | 10 | 3 | 75.6 | 18 | 17:40 | 17:48 | 0:08 | 0:01 |  | 14.9 |  | 1577 | 1556 | 1566 | 4368 | 14.9 | 32 | 0 | 34 | 0 | 66 | 0 |  |  | 1616 | 16:58 | 0.029 | 931 | 22101229 |  | 1556 | 17:48 | 3.5 | 183.2 | 3 | Gr3 |  | LF3 | 219.5404 | 1 | 3
22201240 | B | 1 | JDHCG04ACZ | SH2;LF2;CCM1 | 2022-03-12 17:21 | 2022-03-12 18:03 | 42.6 | 47 | 17:14 | 17:16 | 0:02 | 44.4 | 3.8 | 111 | 314.4 | 199.7 | 199.6 | 17:20 | 18:01 | 17:23 | 1621 |  |  |  | 0 | 15 | 6 | 19.7 | 18 | 17:58 | 18:03 | 0:05 | 0:01 |  | 13.8 |  | 1621 | 1571 | 1557 | 4194 | 13.8 | 0 | 0 | 0 | 0 | 0 | 0 |  |  |  |  | 0 | 0 | 22401286 |  | 1571 | 18:03 | 3.1 | 229.4 | 6 | Gr4 |  | LF2 | 86.53412 | 0 | 3
22401292 | B | 1 | JDHCG04BCN | SH4;LF4;CCM2 | 2022-03-12 17:30 | 2022-03-12 18:45 | 74.8 | 79 | 17:24 | 17:26 | 0:03 | 60.6 | 3.8 | 102.8 | 305.6 | 198.8 | 199 | 17:56 | 18:39 | 17:58 | 1562 |  |  |  | 311.4 | 24 | 0 | 98 | 20 | 18:37 | 18:41 | 0:04 | 0:04 |  | 21.1 |  | 1562 | 1570 | 1566 | 6334 | 21.1 | 38 | 0 | 19 | 0 | 56 | 0 |  |  | 1605 | 17:18 | 0.043 | 611 | 22401288 | CG04AC | 1570 | 18:42 | 4.3 | 412.5 | 0 | Gr3 |  | LF4 | 407.8838 | 1 | 3
22101234 | B | 1 | JDHCG04ACZ | SH1;LF1;CCM1 | 2022-03-12 17:47 | 2022-03-12 18:48 | 61 | 61.4 | 17:44 | 17:47 | 0:03 | 42 | 3.7 | 104.1 | 309.3 | 201.6 | 201.5 | 18:08 | 18:43 | 18:09 | 1568 |  |  |  | 1200 | 12 | 72 | 92.6 | 19 | 18:29 | 18:45 | 0:16 | 0:01 |  | 16.1 |  | 1568 | 1573 | 1566 | 5125 | 16.1 | 0 | 0 | 0 | 0 | 0 | 0 |  |  |  |  | 0 | 0 | 22201237 | CG04AC | 1573 | 18:48 | 3 | 183.2 | 72 | Gr4 |  | LF1 | 158.321158 | 1 | 3
22301265 | B | 1 | JDHCG04ACN | SH3;LF3;CCM2 | 2022-03-12 18:47 | 2022-03-12 19:27 | 40.7 | 46.9 | 18:36 | 18:40 | 0:05 | 41.8 | 3.9 | 103.7 | 288.3 | 180.5 | 180.7 | 18:47 | 19:24 | 18:49 | 1621 |  |  |  | 0 | 19 | 37 | 77.1 | 18 | 19:14 | 19:27 | 0:13 | 0:01 |  | 11.3 |  | 1621 | 1566 | 1566 | 3127 | 11.3 | 48 | 0 | 54 | 0 | 102 | 1 |  |  | 1657 | 18:39 | 0.02 | 1420 | 22101232 | CG04AC | 1566 | 19:27 | 3.4 | 226.4 | 37 | Gr3 |  | LF3 | 241.2755 | 1 | 3
22401293 | B | 2 | JDHCG04ACN | SH4;LF4;LF4;CCM1 | 2022-03-12 18:51 | 2022-03-12 20:37 | 100.5 | 107 | 18:47 | 18:50 | 0:03 | 65.3 | 4 | 105.1 | 299 | 189.8 | 189.9 | 19:43 | 20:26 | 19:47 | 1531 |  |  |  | 129.2 | 23 | 0 | 136.8 | 18 | 20:25 | 20:28 | 0:04 | 0:09 |  | 30.4 |  | 1531 | 1575 | 1566 | 9097 | 30.4 | 62 | 0 | 47 | 0 | 109 | 1 |  |  | 1575 | 20:29 | 0.032 | 829 | 22401289 | CG04AC | 1575 | 20:29 | 3.3 | 231 | 0 | Gr3 |  | LF4 | 201.8967 | 1 | 3
22101235 | B | 1 | JDHCG04ACN | SH1;LF1;CCM1 | 2022-03-12 19:03 | 2022-03-12 19:50 | 46.8 | 51.6 | 18:56 | 18:58 | 0:02 | 40.8 | 3.8 | 98 | 297.8 | 196.2 | 196.1 | 19:11 | 19:44 | 19:14 | 1582 |  |  |  | 515 | 22 | 60 | 116.1 | 18 | 19:31 | 19:46 | 0:15 | 0:02 |  | 19.6 |  | 1582 | 1578 | 1566 | 5417 | 19.6 | 0 | 0 | 0 | 0 | 0 | 0 |  |  |  |  | 0 | 0 | 22401290 | CG04AC | 1578 | 19:48 | 2.4 | 66 | 60 | Gr4 | LOW PURGING PP2 | LF1 | 49.64579 | 1 | 3
22201242 | B | 1 | JDHCG04ACN | SH2;LF2;CCM2 | 2022-03-12 19:51 | 2022-03-12 20:16 | 24.8 | 38.7 | 19:35 | 19:37 | 0:03 | 23.8 | 3 | 106.4 | 310.9 | 201.3 | 201.4 | 19:54 | 20:12 | 19:55 | 1585 |  |  |  | 101 | 14 | 43 | 70.9 | 18 | 20:08 | 20:14 | 0:06 | 0:02 |  | 7.7 |  | 1585 | 1578 | 1567 | 2462 | 7.7 | 0 | 0 | 0 | 0 | 0 | 0 |  |  |  |  | 0 | 0 | 22401291 | CG04AC | 1578 | 20:15 | 3.3 | 264 | 43 | Gr4 |  | LF2 | 239.4761 | 1 | 3
22401294 | B | 1 | JDHCG04ACN | SH4;LF4;CCM2 | 2022-03-12 20:41 | 2022-03-12 21:07 | 26.1 | 52.4 | 20:12 | 20:15 | 0:03 | 27.1 | 2.6 | 108.9 | 292.8 | 181.3 | 181.3 | 20:41 | 21:02 | 20:40 | 1548 |  |  |  | 0 | 17 | 26 | 72.8 | 18 | 21:02 | 21:05 | 0:04 | 0:02 |  | 18.5 |  | 1548 | 1572 | 1566 | 4672 | 18.5 | 0 | 0 | 0 | 0 | 0 | 0 |  |  | 1637 | 20:09 | 0.031 | 893 | 22301262 |  | 1572 | 21:06 | 2.5 | 49.5 | 26 | Gr3 |  | LF4 | 21.93253 | 1 | 3
22201243 | B | 1 | JDHCG04ACN | SH2;LF2;CCM1 | 2022-03-12 20:48 | 2022-03-12 21:16 | 28.6 | 33.7 | 20:40 | 20:42 | 0:02 | 30.9 | 2.8 | 112.2 | 300.7 | 185.8 | 185.7 | 20:46 | 21:08 | 20:48 | 1616 |  |  |  | 0 | 1 | 17 |  | 18 | 20:56 | 21:10 | 0:13 | 0:07 |  | 4.2 |  | 1616 | 1573 | 1553 | 1306 | 4.2 | 0 | 0 | 0 | 0 | 0 | 0 |  |  |  |  | 0 | 0 | 22201241 | JDTL0550DN | 1573 | 21:11 | 2.5 | 66 | 17 | Gr4 |  | LF2 | 72.39798 | 1 | 3
22101237 | B | 1 | JDHCG04ACN | SH1;LF1;CCM2 | 2022-03-12 21:23 | 2022-03-12 21:56 | 33 | 54 | 20:59 | 21:02 | 0:04 | 32 | 3.2 | 99.2 | 290.6 | 188.2 | 188.2 | 21:25 | 21:52 | 21:24 | 1541 |  |  |  | 735 | 24 | 0 | 78.1 | 18 | 21:51 | 21:54 | 0:03 | 0:02 |  | 16.7 |  | 1541 | 1563 | 1567 | 5296 | 16.7 | 0 | 0 | 0 | 0 | 0 | 0 |  |  |  |  | 0 | 0 | 22401292 | CG04BC | 1563 | 21:55 | 2.8 | 134 | 0 | Gr4 |  | LF1 | 169.9711336 | 1 | 3
22201244 | C | 1 | JDHCG04ACZ | SH2;LF2;CCM2 | 2022-03-12 22:01 | 2022-03-12 22:41 | 40.1 | 52.1 | 21:47 | 21:49 | 0:02 | 40.8 | 2.8 | 114.2 | 310.1 | 193.1 | 193.1 | 22:01 | 22:29 | 22:04 | 1603 |  |  |  | 0 | 5 | 101 | 44.4 | 18 | 22:15 | 22:31 | 0:16 | 0:10 |  | 9.4 |  | 1603 | 1577 | 1566 | 3029 | 9.4 | 0 | 0 | 0 | 0 | 0 | 0 |  |  |  |  | 0 | 0 | 22101233 |  | 1577 | 22:32 | 2.6 | 99 | 101 | Gr2 |  | LF2 | 161.5639 | 0 | 3
22301268 | C | 2 | JDHWG29CCZ | SH3;LF3;LF1;CCM1 | 2022-03-12 22:27 | 2022-03-12 23:35 | 63.4 | 99.9 | 21:50 | 21:55 | 0:04 | 50.7 | 3.2 | 106 | 293.7 | 183.8 | 184.4 | 22:31 | 23:22 | 22:34 | 1532 | 22:58 | 23:08 | 1552 | 160.2 | 22 | 61 | 64.5 | 18 | 23:29 | 23:32 | 0:03 | 0:03 |  | 31.4 |  | 1532 | 1570 | 1565 | 9288 | 31.4 | 17 | 0 | 18 | 0 | 35 | 0 |  |  | 1542 | 22:45 | 0.038 | 701 | 22101235 | CG04AC | 1570 | 23:32 | 3.5 | 241.2 | 61 | Gr2 |  | LF3 | 231.211 | 1 | 3
22401296 | C | 1 | JDHCG04ACN | SH4;LF4;CCM2 | 2022-03-12 22:46 | 2022-03-12 23:33 | 47 | 48.1 | 22:42 | 22:45 | 0:03 | 38 | 3 | 103.1 | 319.7 | 213.6 | 213.5 | 22:50 | 23:23 | 22:53 | 1558 |  |  |  | 0 | 14 | 44 | 80.7 | 18 | 23:11 | 23:26 | 0:15 | 0:07 |  | 25.3 |  | 1558 | 1577 | 1566 | 7221 | 25.3 | 25 | 0 | 27 | 0 | 52 | 0 | 0.1 | 0 | 1561 | 22:32 | 0.031 | 813 | 22201242 | CG04AC | 1577 | 23:28 | 2.1 | 51.2 | 44 | Gr2 |  | LF4 | 69.4727944 | 1 | 3
22301269 | C | 1 | JDHCG04ACN | SH3;LF3;CCM2 | 2022-03-12 23:31 | 2022-03-13 00:29 | 57.9 | 73.3 | 23:11 | 23:16 | 0:04 | 41.6 | 2.9 | 108.9 | 303.4 | 191.6 | 191.6 | 23:31 | 0:20 | 23:34 | 1597 |  |  |  | 0 | 17 | 27 | 66.5 | 17 | 23:42 | 0:23 | 0:40 | 0:06 |  | 17.1 |  | 1597 | 1571 | 1567 | 4907 | 17.1 | 29 | 0 | 29 | 0 | 58 | 0 |  |  | 1663 | 23:07 | 0.026 | 1100 | 22401294 | CG04AC | 1571 | 0:25 | 2.7 | 146.5 | 27 | Gr2 |  | LF3 | 192.2867 | 0 | 3
22101239 | C | 1 | JDHWG34ALN | SH1;LF1;CCM1 | 2022-03-12 23:50 | 2022-03-13 00:26 | 36.7 | 40.2 | 23:38 | 23:46 | 0:08 | 33.2 | 3.2 | 100.9 | 305.1 | 201.1 | 201.1 | 23:50 | 0:17 | 23:53 | 1609 |  |  |  | 1091 | 8 | 92 | 39.8 | 18 | 0:03 | 0:19 | 0:16 | 0:06 |  | 9.4 |  | 1609 | 1576 | 1563 | 2930 | 9.4 | 0 | 0 | 0 | 0 | 0 | 0 |  |  |  |  | 0 | 0 | 22101236 |  | 1576 | 0:25 | 2.8 | 165 | 92 | Gr2 |  | LF1 | 225.8013 | 0 | 3
22401297 | C | 1 | JDHCG04ACN | SH4;LF4;CCM2 | 2022-03-12 23:56 | 2022-03-13 01:15 | 78.5 | 79.6 | 23:52 | 23:55 | 0:03 | 45.1 | 3.4 | 108.3 | 304.1 | 192.5 | 192.4 | 24:00 | 1:04 | 0:03 | 1575 |  |  |  | 138.7 | 1 | 18 |  | 17 | 1:01 | 1:07 | 0:06 | 0:07 |  | 26.2 |  | 1575 | 1569 | 1554 | 7775 | 26.2 | 47 | 0 | 45 | 0 | 93 | 0 |  |  | 1604 | 23:49 | 0.032 | 819 | 22401295 | JDTL0550DN | 1569 | 1:12 | 2.4 | 91.4 | 18 | Gr2 |  | LF4 | 89.09584 | 1 | 3
22201246 | C | 2 | JDHWG34ALN | SH2;LF2;LF1;CCM1 | 2022-03-13 00:30 | 2022-03-13 01:21 | 50.1 | 57.4 | 0:21 | 0:24 | 0:03 | 44.5 | 3.2 | 107.2 | 294.5 | 184.1 | 184.2 | 0:30 | 1:11 | 0:35 | 1596 | 1:09 | 1:08 | 1571 | 0 | 24 | 0 | 86 | 18 | 1:00 | 1:13 | 0:13 | 0:08 |  | 15.4 |  | 1596 | 1567 | 1565 | 4993 | 15.4 | 0 | 0 | 0 | 0 | 0 | 0 |  |  | 1589 | 0:48 | 0 | 0 | 22101237 | CG04AC | 1567 | 1:22 | 3.1 | 168.6 | 0 | Gr2 |  | LF2 | 160.4951 | 1 | 3
22101240 | C | 2 | JDHWG34ALN | SH1;LF1;LF1;CCM1 | 2022-03-13 00:56 | 2022-03-13 02:04 | 42.4 | 70.5 | 0:47 | 0:53 | 0:06 | 34.3 | 2.7 | 114.4 | 325.1 | 208 | 208 | 1:25 | 1:58 | 1:28 | 1551 | 1:25 | 1:28 | 1551 | 0 | 10 | 5 | 43.6 | 38 | 1:48 | 2:04 | 0:16 | 0:00 |  | 18 |  | 1551 | 1563 | 1563 | 5831 | 18 | 0 | 0 | 0 | 0 | 0 | 0 |  |  |  |  | 0 | 0 | 22301266 |  | 1563 | 2:04 | 4.4 | 84.2 | 5 | Gr2 |  | LF1 | 117.7791 | 1 | 3
22401298 | C | 1 | JDHST29ACN | SH4;LF4;CCM2 | 2022-03-13 01:15 | 2022-03-13 02:15 | 60.1 | 81.4 | 0:51 | 0:54 | 0:03 | 43.4 | 2.6 | 104.3 | 298.5 | 191.7 | 191.6 | 1:16 | 2:11 | 1:19 | 1542 |  |  |  | 0 | 5 | 102 | 63.9 | 20 | 2:03 | 2:14 | 0:11 | 0:01 |  | 26 |  | 1542 | 1564 | 1565 | 7994 | 26 | 27 | 0 | 28 | 0 | 54 | 0 |  |  | 1622 | 0:49 | 0.029 | 918 | 22201244 | CG04AC | 1564 | 2:15 | 3 | 137.6 | 102 | Gr2 | In this heat nipple drop of arm 1. | LF4 | 141.3511 | 1 | 3
22301271 | C | 1 | JDHCG04ACN | SH3;LF3;CCM2 | 2022-03-13 01:51 | 2022-03-13 02:53 | 62.1 | 72.2 | 1:37 | 1:41 | 0:04 | 42.3 | 1.8 | 106.7 | 293.9 | 185.4 | 185.3 | 1:51 | 2:47 | 1:56 | 1591 |  |  |  | 0 | 14 | 45 | 52.4 | 18 | 1:53 | 2:48 | 0:55 | 0:02 |  | 16.4 |  | 1591 | 1565 | 1566 | 4883 | 16.4 | 48 | 0 | 49 | 0 | 96 | 1 |  |  | 1648 | 1:35 | 0.031 | 901 | 22401296 | CG04AC | 1565 | 2:52 | 2.1 | 0 | 45 | Gr2 |  | LF3 | 50.315165 | 0 | 3
22101241 | C | 2 | JDHWG34ALN | SH1;LF1;LF2;CCM1 | 2022-03-13 02:07 | 2022-03-13 03:01 | 53.2 | 64.4 | 1:51 | 1:57 | 0:06 | 11 | 3 | 110.6 | 313 | 199.3 | 199.3 | 2:07 | 3:01 | 2:10 | 1577 | 2:51 | 2:51 | 1581 | 96 | 3 | 63 | 9668.4 | 20 | 2:19 | 2:56 | 0:37 | 0:05 |  | 23.5 | 0.1 | 1577 | 1577 | 1565 | 7551 | 23.5 | 0 | 0 | 0 | 0 | 0 | 0 |  |  | 1595 | 2:39 | 0 | 0 | 22401176 | CG04BC | 1577 | 2:58 | 3.1 | 181.5 | 63 | Gr2 |  | LF1 | 249.0943 | 0 | 3
22201248 | C | 2 | JDHWG34ALN | SH2;LF2;LF1;CCM1 | 2022-03-13 02:41 | 2022-03-13 03:51 | 43.9 | 74 | 2:34 | 2:37 | 0:04 | 0.5 | 3.1 | 104.1 | 293.9 | 186.6 | 186.6 | 3:08 | 3:43 | 3:10 | 1563 | 3:08 | 3:10 | 1563 | 0 | 19 | 39 | 20.5 | 18 | 3:41 | 3:46 | 0:05 | 0:05 |  | 18 |  | 1563 | 1573 | 1557 | 5451 | 18 | 0 | 0 | 0 | 0 | 0 | 0 |  |  |  |  | 0 | 0 | 22101238 |  | 1573 | 3:47 | 2.5 | 73.3 | 39 | Gr2 |  | LF1 | 108.2062 | 1 | 3
22301272 | C | 1 | JDHCR04AKZ | SH3;LF3;CCM2 | 2022-03-13 02:54 | 2022-03-13 04:08 | 73.9 | 80.9 | 2:44 | 2:47 | 0:03 | 48.5 | 2.4 | 99.3 | 289 | 187 | 187.2 | 2:54 | 4:06 | 3:03 | 1563 |  |  |  | 0 | 22 | 62 | 117.7 | 18 | 4:00 | 4:07 | 0:07 | 0:01 |  | 31 |  | 1563 | 1563 | 1567 | 8932 | 31 | 42 | 0 | 44 | 0 | 86 | 0 |  |  | 1624 | 2:41 | 0.024 | 1120 | 22301268 | WG29CC | 1563 | 4:08 | 3.1 | 179.5 | 62 | Gr2 |  | LF3 | 217.773 | 1 | 3
22401300 | C | 1 | JDHCG04ACZ | SH4;LF4;CCM1 | 2022-03-13 03:32 | 2022-03-13 04:45 | 72.3 | 80.4 | 3:20 | 3:24 | 0:04 | 43.8 | 3.9 | 110.3 | 304.8 | 190.3 | 190.6 | 3:33 | 4:38 | 3:41 | 1596 |  |  |  | 0 | 1 | 19 |  | 19 | 4:37 | 4:42 | 0:05 | 0:03 |  | 22.7 |  | 1596 | 1567 | 1552 | 7111 | 22.7 | 30 | 0 | 31 | 0 | 62 | 0 |  |  | 1633 | 3:17 | 0.03 | 918 | 22301270 | JDTL0550DN | 1567 | 4:42 | 3.5 | 252.8 | 19 | Gr2 |  | LF4 | 237.6762511 | 1 | 3
22201249 | C | 2 | JDHCR04AKZ | SH2;LF2;LF1;CCM2 | 2022-03-13 04:02 | 2022-03-13 04:56 | 52.3 | 76.1 | 3:38 | 3:40 | 0:03 | 48.7 | 5.1 | 108.1 | 293.9 | 180.7 | 180.7 | 4:02 | 4:38 | 4:06 | 1574 |  | 4:54 | 1575 | 0 | 6 | 105 | 21.9 | 18 | 4:49 | 4:53 | 0:04 | 0:03 |  | 20.3 | 0 | 1574 | 1575 | 1558 | 6427 | 20.3 | 0 | 0 | 0 | 0 | 0 | 0 |  |  | 1585 | 4:29 | 0 | 0 | 22201245 |  | 1575 | 4:54 | 3.3 | 195.7 | 105 | Gr2 |  | LF2 | 199.9329 | 1 | 3
22101243 | C | 3 | JDHCR04AKZ | SH1;LF1;LF1;LF1;CCM2 | 2022-03-13 04:33 | 2022-03-13 05:59 | 67.4 | 88.5 | 4:24 | 4:30 | 0:06 | 49.6 | 4.5 | 107.1 | 320.8 | 209.2 | 209.2 | 4:58 | 5:51 | 5:02 | 1538 | 4:58 | 5:02 | 1538 | 599 | 24 | 0 | 122.8 | 18 | 5:49 | 5:28 | 00:-21:-27 | 0:05 |  | 26.9 |  | 1538 | 1554 | 1566 | 8616 | 26.9 | 0 | 0 | 0 | 0 | 0 | 0 |  |  | 1562 | 5:54 | 0 | 0 | 22201246 | WG34AL | 1554 | 5:58 | 2.9 | 217.5 | 0 | Gr2 |  | LF1 | 182.7799 | 1 | 3
22401301 | C | 1 | JDHCG04ACZ | SH4;LF4;CCM1 | 2022-03-13 04:50 | 2022-03-13 05:43 | 52.7 | 56.9 | 4:43 | 4:46 | 0:03 | 32.4 | 3.2 | 104.3 | 297.5 | 189.9 | 190 | 4:58 | 5:31 | 4:57 | 1573 |  |  |  | 14 | 5 | 103 | 79 | 18 | 5:30 | 5:34 | 0:04 | 0:09 |  | 15.6 |  | 1573 | 1571 | 1566 | 4751 | 15.6 | 21 | 0 | 14 | 0 | 35 | 0 |  |  | 1607 | 4:40 | 0.033 | 817 | 22401298 | ST29AC | 1571 | 5:35 | 3.4 | 255.8 | 103 | Gr2 |  | LF4 | 176.2782662 | 0 | 3
22301274 | A | 1 | JDHCG04B1N | SH3;LF3;CCM1 | 2022-03-13 05:36 | 2022-03-13 06:23 | 46.6 | 49.1 | 5:29 | 5:34 | 0:05 | 42.6 | 3.4 | 107.4 | 300.7 | 189.6 | 189.9 | 5:39 | 6:03 | 5:43 | 1609 |  |  |  | 420.6 | 14 | 46 | 69.5 | 19 | 5:59 | 6:19 | 0:20 | 0:04 |  | 11.4 |  | 1609 | 1573 | 1567 | 3449 | 11.4 | 33 | 0 | 39 | 0 | 72 | 0 |  |  | 1590 | 5:23 | 0.048 | 539 | 22301271 | CG04AC | 1573 | 6:19 | 3.9 | 329.7 | 46 | Gr1 |  | LF3 | 321.5969995 | 1 | 3
22401302 | A | 1 | JDHST29ACN | SH4;LF4;CCM1 | 2022-03-13 06:23 | 2022-03-13 07:14 | 50.4 | 80.4 | 5:50 | 5:53 | 0:03 | 45.9 | 3.8 | 95.7 | 295.3 | 195.8 | 195.8 | 6:23 | 7:04 | 6:27 | 1549 |  |  |  | 0 | 22 | 63 | 35.2 | 18 | 7:00 | 7:04 | 0:04 | 0:08 |  | 27.3 |  | 1549 | 1577 | 1562 | 7966 | 27.3 | 32 | 0 | 34 | 0 | 66 | 0 | 0.2 | 0 | 1630 | 5:48 | 0.029 | 947 | 22301272 | CR04AK | 1577 | 7:07 | 3 | 199 | 63 | Gr1 |  | LF4 | 173.2262 | 1 | 3
22101244 | A | 1 | JDHCR04AKZ | SH1;LF1;CCM2 | 2022-03-13 05:59 | 2022-03-13 06:53 | 54 | 73.6 | 5:31 | 5:40 | 0:08 | 9.8 | 4.4 | 108.4 | 313.1 | 200.2 | 200.3 | 5:59 | 6:50 | 6:18 | 1570 |  |  |  | 401 | 15 | 9 | 76.9 | 20 | 6:47 | 6:53 | 0:05 | 0:01 |  | 26.1 |  | 1570 | 1567 | 1567 | 8472 | 26.1 | 0 | 0 | 0 | 0 | 0 | 0 |  |  |  |  | 0 | 0 | 22301270 |  | 1567 | 6:53 | 4.2 | 396 | 9 | Gr1 |  | LF1 | 338.3667 | 0 | 3
22301275 | A | 1 | JDHST29ACN | SH3;LF3;CCM1 | 2022-03-13 07:06 | 2022-03-13 09:02 | 116.5 | 132.9 | 6:46 | 6:49 | 0:03 | 59.6 | 3.9 | 106.9 | 295.8 | 184.3 | 185 | 7:10 | 8:56 | 7:15 | 1570 |  |  |  | 0 | 12 | 75 | 88.6 | 18 | 8:56 | 9:00 | 0:04 | 0:02 |  | 40.9 |  | 1570 | 1562 | 1566 | 11972 | 40.9 | 31 | 0 | 31 | 0 | 62 | 0 |  |  | 1572 | 6:41 | 0.026 | 996 | 22201247 |  | 1562 | 9:01 | 4 | 341.2 | 75 | Gr1 |  | LF3 | 316.1045 | 1 | 3
22101245 | A | 1 | JDHCR04AKZ | SH1;LF1;CCM2 | 2022-03-13 06:58 | 2022-03-13 07:48 | 50.2 | 57.4 | 6:48 | 6:50 | 0:03 | 47.8 | 4.7 | 111.9 | 323 | 206.3 | 206.4 | 6:58 | 7:40 | 7:00 | 1598 |  |  |  | 695 | 1 | 20 |  | 17 | 7:38 | 7:43 | 0:04 | 0:05 |  | 14 |  | 1598 | 1572 | 1554 | 4275 | 14 | 0 | 0 | 0 | 0 | 0 | 0 |  |  |  |  | 0 | 0 | 22101242 | JDTL0550DN | 1572 | 7:45 | 3.9 | 431 | 20 | Gr1 |  | LF1 | 286.8978391 | 0 | 3
22201252 | A | 1 | JDHCR04AKZ | SH2;LF2;CCM2 | 2022-03-13 07:47 | 2022-03-13 08:27 | 40.7 | 73 | 7:12 | 7:14 | 0:03 | 46.1 | 3.5 | 109.1 | 309.2 | 196.6 | 196.6 | 7:48 | 8:24 | 7:50 | 1543 |  |  |  | 0 | 6 | 106 | 63.2 | 19 | 8:22 | 8:27 | 0:05 | 0:01 |  | 19.5 |  | 1543 | 1565 | 1565 | 6338 | 19.5 | 0 | 0 | 0 | 0 | 0 | 0 |  |  |  |  | 0 | 0 | 22201249 | CR04AK | 1565 | 8:27 | 4.1 | 380.2 | 106 | Gr1 |  | LF2 | 327.7134304 | 0 | 3
22401303 | A | 1 | JDHST29ACN | SH4;LF4;CCM1 | 2022-03-13 07:31 | 2022-03-13 08:11 | 40.1 | 43.9 | 7:24 | 7:27 | 0:03 | 40.4 | 3.8 | 104.3 | 303.9 | 195.4 | 195.8 | 7:31 | 8:06 | 7:34 | 1623 |  |  |  | 0 | 5 | 104 | 42 | 20 | 8:03 | 8:07 | 0:04 | 0:02 |  | 7.8 |  | 1623 | 1569 | 1566 | 2297 | 7.8 | 52 | 0 | 52 | 0 | 104 | 1 |  |  | 1656 | 7:22 | 0.021 | 1310 | 22401301 | CG04AC | 1569 | 8:10 | 4.1 | 363 | 104 | Gr1 |  | LF4 | 214.8782 | 0 | 3
22301276 | A | 2 | JDHCR04AKZ | SH3;LF1;LF1;CCM2 | 2022-03-13 08:31 | 2022-03-13 09:30 | 52.8 | 93 | 7:54 | 7:57 | 0:03 | 41.2 | 4.1 | 104.9 | 294.3 | 185.3 | 185.4 | 8:37 | 9:13 | 8:39 | 1530 |  |  |  | 0 | 24 |  | 52.2 | 20 | 9:13 | 9:16 | 0:04 | 0:14 |  | 23.8 |  | 1530 | 1570 | 1565 | 7213 | 23.8 | 0 | 0 | 0 | 0 | 0 | 0 |  |  | 1570 | 9:17 | 0.027 | 986 | 22101243 | CR04AK | 1570 | 9:17 | 4.1 | 321.1 |  | Gr1 |  | LF1 | 222.3506 | 0 | 3
22401304 | A | 1 | JDHST29ACN | SH4;LF4;CCM1 | 2022-03-13 08:48 | 2022-03-13 09:38 | 50.4 | 64.4 | 8:31 | 8:34 | 0:03 | 36.4 | 3.7 | 104.3 | 298.4 | 190 | 190.4 | 9:07 | 9:35 | 9:11 | 1532 |  |  |  | 206.2 | 14 | 47 | 54.9 | 18 | 9:36 | 9:36 | 0:00 | 0:01 |  | 23.3 |  | 1532 | 1568 | 1566 | 6864 | 23.3 | 27 | 0 | 17 | 0 | 43 | 0 |  |  | 1603 | 8:28 | 0.032 | 818 | 22301274 | CG04B1 | 1568 | 9:38 | 3.9 | 338.9 | 47 | Gr1 |  | LF4 | 404.9111 | 0 | 3
22201253 | A | 2 | JDHCR04AKZ | SH2;LF2;LF1;CCM2 | 2022-03-13 09:13 | 2022-03-13 10:14 | 56.8 | 88.4 | 8:42 | 8:46 | 0:04 | 49.8 | 4.2 | 113.2 | 325.2 | 207.8 | 207.8 | 9:20 | 10:14 | 9:15 | 1536 | 9:44 | 9:53 | 1566 | 0 | 17 | 28 | 153.8 | 18 | 10:10 | 10:13 | 0:04 | 0:01 |  | 31.4 | 0.1 | 1536 | 1563 | 1566 | 9893 | 31.4 | 0 | 0 | 0 | 0 | 0 | 0 |  |  | 1559 | 9:38 | 0 | 0 | 22401299 |  | 1563 | 10:14 | 3.2 | 265.6 | 28 | Gr1 |  | LF2 | 235.5426 | 1 | 3
22401305 | A | 1 | JDHST29ACN | SH4;LF4;CCM1 | 2022-03-13 09:55 | 2022-03-13 10:45 | 49.3 | 49.8 | 9:52 | 9:55 | 0:03 | 34.5 | 2.7 | 98.3 | 303.1 | 201.7 | 202.1 | 10:08 | 10:37 | 10:11 | 1587 |  |  |  | 0 | 22 | 64 | 120.6 | 20 | 10:36 | 10:37 | 0:02 | 0:05 |  | 16.1 |  | 1587 | 1567 | 1565 | 4273 | 16.1 | 34 | 0 | 39 | 0 | 74 | 0 |  |  | 1634 | 9:46 | 0.022 | 1220 | 22401302 | ST29AC | 1567 | 10:40 | 3 | 173.2 | 64 | Gr1 |  | LF4 | 180.655 | 1 | 3
22201254 | A | 2 | JDHCG04ACN | SH2;LF2;LF1;CCM2 | 2022-03-13 10:18 | 2022-03-13 11:10 | 51.2 | 73.5 | 9:53 | 9:56 | 0:03 | 17.7 | 3.8 | 114.3 | 308.8 | 190.7 | 190.7 | 10:18 | 11:04 | 10:21 | 1542 | 10:43 | 10:54 | 1587 | 0 | 10 | 7 | 79 | 19 | 11:03 | 11:06 | 0:03 | 0:03 |  | 25.9 |  | 1542 | 1570 | 1566 | 7932 | 25.9 | 0 | 0 | 0 | 0 | 0 | 0 |  |  | 1542 | 10:21 | 0 | 0 | 22301273 |  | 1570 | 11:07 | 3.8 | 301 | 7 | Gr1 |  | LF2 | 380.5465189 | 0 | 3
22301278 | A | 2 | JDHST29ACN | SH3;LF3;LF3;CCM2 | 2022-03-13 10:58 | 2022-03-13 11:41 | 33.5 | 61.3 | 10:37 | 10:40 | 0:03 | 0 | 2.1 | 109 | 303 | 191.4 | 191.9 | 10:57 | 11:29 | 10:52 | 1587 |  |  |  | 252.1 | 1 | 21 |  | 19 | 11:20 |  | 0:00 | 0:00 |  | 10.8 |  | 1587 | 1562 | 1551 | 2933 | 10.8 | 28 | 0 | 24 | 0 | 52 | 0 |  |  | 1562 | 11:31 | 0.038 | 676 | 22201251 | JDT00550DN | 1562 | 11:31 | 3.3 | 214.2 | 21 | Gr1 |  | LF3 | 143.1462712 | 0 | 3
22101247 | A | 2 | JDHCG04B1N | SH1;LF1;LF1;CCM2 | 2022-03-13 11:12 | 2022-03-13 12:04 | 41.5 | 67.1 | 10:55 | 10:57 | 0:02 | 36.6 | 3.5 | 104.9 | 297.7 | 189.2 | 189.4 | 11:25 | 11:42 | 11:13 | 1568 |  |  |  | 2022 | 5 | 105 | 101.9 | 18 | 11:46 | 11:51 | 0:05 | 0:13 |  | 15.3 |  | 1568 | 1568 | 1565 | 4759 | 15.3 | 0 | 0 | 0 | 0 | 0 | 0 |  |  | 1568 | 11:52 | 0 | 0 | 22401303 | ST29AC | 1568 | 11:52 | 3.6 | 282.2 | 105 | Gr1 |  | LF1 | 113.9294 | 0 | 3
22201255 | A | 1 | JDHST29ACN | SH2;LF2;CCM1 | 2022-03-13 11:40 | 2022-03-13 12:42 | 62.3 | 83.5 | 11:15 | 11:19 | 0:03 | 35.6 | 3.4 | 115.6 | 314.8 | 195.3 | 195.8 | 11:56 | 12:29 | 12:07 | 1536 |  |  |  | 0 | 3 | 65 | 110.4 | 20 | 12:27 | 12:31 | 0:04 | 0:11 |  | 29.8 |  | 1536 | 1571 | 1564 | 9513 | 29.8 | 0 | 0 | 0 | 0 | 0 | 0 |  |  |  |  | 0 | 0 | 22201250 |  | 1571 | 12:29 | 4 | 337.3 | 65 | Gr1 | LF 3/4 GANTRY DOWN | LF2 | 303.0883 | 1 | 3
22401307 | A | 1 | JDHCG04ACN | SH4;LF4;CCM2 | 2022-03-13 12:14 | 2022-03-13 12:54 | 39.8 | 44.1 | 12:07 | 12:10 | 0:03 | 31.5 | 3.1 | 101.7 | 303.1 | 198 | 198.2 | 12:26 | 12:51 | 12:16 | 1596 |  |  |  | 0 | 6 | 107 | 148.6 | 18 | 12:48 | 12:51 | 0:03 | 0:00 |  | 13.4 |  | 1596 | 1561 | 1566 | 3784 | 13.4 | 41 | 0 | 44 | 0 | 85 | 0 |  |  | 1641 | 12:05 | 0.021 | 1300 | 22201252 | CR04AK | 1561 | 12:52 | 3.3 | 265.3 | 107 | Gr1 |  | LF4 | 281.9896706 | 1 | 3
22101248 | A | 2 | JDHCG04ACN | SH1;LF1;LF1;CCM1 | 2022-03-13 12:34 | 2022-03-13 13:30 | 48.6 | 72.3 | 12:16 | 12:18 | 0:02 | 49.3 | 3.2 | 109.6 | 324.5 | 211.6 | 211.7 | 12:34 | 13:19 | 12:36 | 1553 |  |  |  | 829 | 17 | 29 | 50.9 | 18 | 13:11 | 13:22 | 0:10 | 0:09 |  | 22.4 |  | 1553 | 1579 | 1565 | 7243 | 22.4 | 0 | 0 | 0 | 0 | 0 | 0 |  |  | 1579 | 13:22 | 0 | 0 | 22201253 | CR04AK | 1579 | 13:22 | 2.9 | 208.9 | 29 | Gr1 |  | LF1 | 193.4134394 | 1 | 3
22201256 | B | 2 | JDHCG04ACN | SH2;LF2;LF1;CCM1 | 2022-03-13 13:27 | 2022-03-13 14:18 | 49.7 | 85.8 | 12:49 | 12:52 | 0:04 | 19.8 | 3.3 | 115.9 | 318.3 | 199.3 | 199.4 | 13:28 | 14:07 | 13:31 | 1531 | 13:54 | 14:01 | 1571 | 0 | 10 | 8 |  | 18 | 14:10 | 14:14 | 0:04 | 0:04 |  | 26.3 |  | 1531 | 1568 | 1553 | 8428 | 26.3 | 0 | 0 | 0 | 0 | 0 | 0 |  |  | 1564 | 13:47 | 0 | 0 | 22201255 | ST29AC | 1568 | 14:15 | 2.7 | 148.5 | 8 | Gr3 |  | LF2 | 174.8172 | 1 | 3
22301280 | A | 1 | JDHCG04B1N | SH3;LF3;CCM2 | 2022-03-13 13:02 | 2022-03-13 13:34 | 32.1 | 36.5 | 12:54 | 12:58 | 0:03 | 21.5 | 2.8 | 104.2 | 295.1 | 187.7 | 188.2 | 13:13 | 13:30 | 13:03 | 1590 |  |  |  | 0 | 14 | 48 | 122.5 | 18 | 13:26 | 13:34 | 0:07 | 0:01 |  | 15.6 |  | 1590 | 1576 | 1565 | 4318 | 15.6 | 19 | 0 | 25 | 0 | 44 | 0 |  |  | 1618 | 12:50 | 0.021 | 1270 | 22401304 | ST29AC | 1576 | 13:34 | 3.8 | 315.5 | 48 | Gr1 |  | LF3 | 246.3122 | 0 | 3
22401308 | B | 1 | JDHCG04B1N | SH4;LF4;CCM2 | 2022-03-13 13:53 | 2022-03-13 14:35 | 42 | 71.2 | 13:21 | 13:24 | 0:03 | 40.1 | 2.6 | 103 | 301 | 194.9 | 195.4 | 13:54 | 14:26 | 13:59 | 1542 |  |  |  | 0 | 19 | 41 | 67 | 20 | 14:07 | 14:28 | 0:21 | 0:04 |  | 24.6 |  | 1542 | 1571 | 1566 | 7193 | 24.6 | 33 | 0 | 36 | 0 | 69 | 0 |  |  | 1662 | 13:13 | 0.024 | 1160 | 22201251 |  | 1571 | 14:31 | 3 | 146.5 | 41 | Gr3 |  | LF4 | 182.3496 | 1 | 3
22301281 | B | 2 | JDHCG04BCN | SH3;LF3;LF4;CCM2 | 2022-03-13 14:35 | 2022-03-13 16:19 | 102.6 | 144 | 13:52 | 13:55 | 0:03 | 96.4 | 3.4 | 104.9 | 290.4 | 182.1 | 182.2 | 14:35 | 16:12 | 14:42 | 1540 | 15:06 | 15:04 | 1601 | 0 | 5 | 106 | 50.2 | 18 | 16:04 | 15:25 | 00:-38:-51 | 0:04 |  | 42.9 |  | 1540 | 1576 | 1573 | 12566 | 42.9 | 45 | 0 | 47 | 0 | 92 | 1 | 0 | 0 | 1540 | 14:42 | 0.024 | 1120 | 22101247 | CG04B1 | 1576 | 16:16 | 3.8 | 299.6 | 106 | Gr3 |  | LF3 | 249.4449 | 0 | 3
22201257 | B | 1 | JDHCG04ACN | SH2;LF2;CCM1 | 2022-03-13 14:31 | 2022-03-13 15:08 | 36.7 | 68.2 | 13:59 | 13:59 | 0:00 | 37.9 | 3 | 115.9 | 311 | 192.5 | 192.2 | 14:29 | 15:01 | 14:33 | 1556 |  |  |  | 0 | 21 | 0 | 5658.8 | 18 | 15:00 | 15:04 | 0:04 | 0:04 |  | 22.4 |  | 1556 | 1581 | 1566 | 6692 | 22.4 | 0 | 0 | 0 | 0 | 0 | 0 |  |  |  |  | 0 | 0 | 22301214 | ST29AC | 1581 | 15:04 | 3.2 | 221.1 | 0 | Gr3 |  | LF2 | 284.5215 | 0 | 3
22401309 | B | 2 | JDHCG04ACN | SH4;LF4;LF4;CCM2 | 2022-03-13 15:01 | 2022-03-13 17:26 | 59.2 | 153.8 | 14:49 | 14:52 | 0:02 | 0 | 3.5 | 101.2 | 299.6 | 194.7 | 194.9 | 16:27 | 17:23 | 16:39 | 1531 | 16:27 | 16:39 | 1531 | 0 | 6 | 108 | 57.2 | 19 | 17:11 | 17:25 | 0:14 | 0:00 |  | 46.6 |  | 1531 | 1557 | 1565 | 13967 | 46.6 | 14 | 0 | 14 | 0 | 28 | 0 |  |  | 1629 | 14:45 | 0.02 | 1380 | 22401307 | CG04AC | 1557 | 17:26 | 3.6 | 278.2 | 108 | Gr3 |  | LF4 | 361.2523886 | 0 | 3
22101250 | B | 1 | JDHCG04BCN | SH1;LF1;CCM1 | 2022-03-13 15:08 | 2022-03-13 15:51 | 43.2 | 53.1 | 14:56 | 14:58 | 0:02 | 43.5 | 3.2 | 101.6 | 320.5 | 215.7 | 215.8 | 15:09 | 15:44 | 15:10 | 1594 |  |  |  | 506 | 8 | 95 | 47.3 | 18 | 15:42 | 15:40 | 00:-01:-54 | 0:06 |  | 11.6 |  | 1594 | 1571 | 1566 | 3654 | 11.6 | 0 | 0 | 0 | 0 | 0 | 0 |  |  |  |  | 0 | 0 | 22101246 |  | 1571 | 15:51 | 2.8 | 198 | 95 | Gr3 |  | LF1 | 182.7996 | 1 | 3
22201258 | B | 2 | JDHCG04ACN | SH2;LF2;LF1;CCM1 | 2022-03-13 15:56 | 2022-03-13 16:53 | 52.8 | 74.3 | 15:36 | 15:39 | 0:03 | 40.6 | 3.5 | 115.5 | 301.2 | 182.2 | 182.3 | 15:56 | 16:49 | 16:08 | 1569 | 16:47 | 16:47 | 1574 | 0 | 15 | 11 | 31 | 18 | 16:48 | 16:51 | 0:04 | 0:02 |  | 21.4 |  | 1569 | 1566 | 1560 | 6626 | 21.4 | 0 | 0 | 0 | 0 | 0 | 0 |  |  | 1573 | 16:36 | 0 | 0 | 22301277 |  | 1566 | 16:53 | 4.4 | 401.3 | 11 | Gr3 |  | LF2 | 356.0247 | 0 | 3
22101251 | B | 2 | JDHCG04ACN | SH1;LF1;LF1;CCM2 | 2022-03-13 16:46 | 2022-03-13 17:59 | 31.9 | 103.1 | 16:14 | 16:16 | 0:03 | 0.8 | 3.6 | 111.5 | 329.5 | 214.2 | 214.3 | 17:28 | 17:53 | 17:40 | 1552 | 17:28 | 17:40 | 1552 | 658 | 10 | 9 | 51 | 18 | 17:54 | 17:58 | 0:04 | 0:01 |  | 21.9 |  | 1552 | 1567 | 1567 | 6752 | 21.9 | 0 | 0 | 0 | 0 | 0 | 0 |  |  |  |  | 0 | 0 | 22201256 | CG04AC | 1567 | 17:58 | 3.2 | 282.2 | 9 | Gr3 |  | LF1 | 293.1791 | 1 | 3
22301283 | B | 1 | JDHCG04ACN | SH3;LF3;CCM1 | 2022-03-13 17:30 | 2022-03-13 18:07 | 37.8 | 80.4 | 16:44 | 16:47 | 0:03 | 34.3 | 3.4 | 103 | 295.2 | 187 | 187.2 | 17:33 | 18:03 | 17:37 | 1548 |  |  |  | 112.4 | 19 | 42 | 146.7 | 18 | 18:00 | 18:06 | 0:06 | 0:01 |  | 22.2 |  | 1548 | 1579 | 1566 | 6603 | 22.2 | 1 | 0 | 1 | 0 | 1 | 0 |  |  | 1639 | 16:41 | 0.024 | 1130 | 22101248 | CG04AC | 1579 | 18:02 | 4 | 360 | 42 | Gr3 |  | LF3 | 238.1373 | 0 | 3
22401311 | B | 1 | JDHCG04ACN | SH4;LF4;CCM2 | 2022-03-13 18:10 | 2022-03-13 18:43 | 32.7 | 50 | 17:49 | 17:53 | 0:04 | 43.9 | 3.5 | 99.8 | 318.1 | 214.7 | 214.8 | 18:11 | 18:33 | 18:14 | 1590 |  |  |  | 0 | 8 | 96 | 38.7 | 18 | 18:36 | 18:39 | 0:04 | 0:04 |  | 11.6 |  | 1590 | 1574 | 1566 | 3481 | 11.6 | 32 | 0 | 36 | 0 | 67 | 0 |  |  | 1635 | 17:47 | 0.023 | 1200 | 22101250 | CG04BC | 1574 | 18:39 | 2.8 | 198 | 96 | Gr3 |  | LF4 | 222.6516 | 1 | 3
22101252 | B | 2 | JDHCG04ACN | SH1;LF1;LF2;CCM1 | 2022-03-13 18:07 | 2022-03-13 18:50 | 42.2 | 78.6 | 17:29 | 17:32 | 0:03 | 18.2 | 2.6 | 105.4 | 308.1 | 199.9 | 200.1 | 18:05 | 18:46 | 18:07 | 1532 | 18:33 | 18:40 | 1565 | 782 | 14 | 49 | 155.7 | 18 | 18:35 | 18:50 | 0:15 | 0:01 |  | 29.1 |  | 1532 | 1567 | 1566 | 8928 | 29.1 | 0 | 0 | 0 | 0 | 0 | 0 |  |  | 1559 | 18:24 | 0 | 0 | 22301280 | CG04B1 | 1567 | 18:50 | 3.2 | 238.3 | 49 | Gr3 |  | LF1 | 276.4529 | 1 | 3
22201260 | B | 2 | JDHCG04ACN | SH2;LF2;LF1;CCM1 | 2022-03-13 18:24 | 2022-03-13 19:38 | 42.3 | 76.9 | 18:18 | 18:21 | 0:03 | 12.1 | 3.6 | 103.8 | 324 | 216.5 | 216.6 | 18:57 | 19:35 | 19:00 | 1548 | 18:57 | 19:00 | 1548 | 0 | 21 | 1 | 126 | 19 | 19:28 | 19:37 | 0:09 | 0:01 |  | 23.7 |  | 1548 | 1565 | 1566 | 6866 | 23.7 | 0 | 0 | 0 | 0 | 0 | 0 |  |  |  |  | 0 | 0 | 22201257 | CG04AC | 1565 | 19:38 | 3.2 | 283.8 | 1 | Gr3 |  | LF1 | 246.0628011 | 1 | 3
22301284 | B | 1 | JDHCG04ACN | SH3;LF3;CCM2 | 2022-03-13 18:30 | 2022-03-13 19:41 | 71 | 76.7 | 18:21 | 18:24 | 0:03 | 48.5 | 3.5 | 104.3 | 297.8 | 190.1 | 190.1 | 18:48 | 19:30 | 18:53 | 1598 |  |  |  | 0 | 5 | 107 | 41.5 | 19 | 19:07 | 19:31 | 0:25 | 0:09 |  | 15.3 |  | 1598 | 1565 | 1565 | 4417 | 15.3 | 3 | 0 | 3 | 0 | 6 | 0 |  |  | 1656 | 18:19 | 0.021 | 1320 | 22301281 | CG04BC | 1565 | 19:41 | 3 | 150.5 | 107 | Gr3 |  | LF3 | 158.8643284 | 1 | 3
22401312 | B | 1 | JDHCG04ACN | SH4;LF4;CCM2 | 2022-03-13 19:45 | 2022-03-13 20:30 | 44.6 | 66.2 | 19:21 | 19:24 | 0:03 | 34.4 | 3.2 | 104.1 | 317 | 209.6 | 209.7 | 19:47 | 20:17 | 19:51 | 1573 |  |  |  | 159.3 | 15 | 12 | 66.3 | 18 | 20:16 | 20:20 | 0:04 | 0:10 |  | 17.2 |  | 1573 | 1575 | 1567 | 5240 | 17.2 | 24 | 0 | 21 | 0 | 46 | 0 |  |  | 1633 | 19:18 | 0.028 | 975 | 22201258 | CG04AC | 1575 | 20:27 | 2.8 | 183.2 | 12 | Gr3 |  | LF4 | 193.816 | 1 | 3
22201261 | B | 1 | JDHCG04ACN | SH2;LF2;CCM1 | 2022-03-13 19:45 | 2022-03-13 20:31 | 46.4 | 56.8 | 19:31 | 19:34 | 0:03 | 46.5 | 2.7 | 110 | 312 | 199.3 | 199.3 | 19:44 | 20:19 | 19:46 | 1570 |  |  |  | 0 | 6 | 109 | 83 | 18 | 20:18 | 20:21 | 0:04 | 0:10 |  | 19 |  | 1570 | 1570 | 1566 | 5821 | 19 | 0 | 0 | 0 | 0 | 0 | 0 |  |  |  |  | 0 | 0 | 22401309 | CG04AC | 1570 | 20:29 | 3.3 | 255.8 | 109 | Gr3 |  | LF2 | 278.0069 | 1 | 3
22301285 | B | 1 | JDHCG04ACN | SH3;LF3;CCM2 | 2022-03-13 20:32 | 2022-03-13 21:18 | 46.4 | 80.2 | 19:55 | 19:58 | 0:03 | 43.1 | 2.9 | 105.8 | 294.4 | 185.7 | 185.7 | 20:32 | 21:11 | 20:34 | 1569 |  |  |  | 1201 | 12 | 77 | 153.5 | 18 | 20:47 | 21:13 | 0:26 | 0:05 |  | 23.6 |  | 1569 | 1569 | 1567 | 6938 | 23.6 | 4 | 0 | 4 | 0 | 8 | 0 |  |  | 1578 | 19:20 | 0.095 | 270 | 22401306 |  | 1569 | 21:17 | 2.8 | 132 | 77 | Gr3 |  | LF3 | 179.7828 | 0 | 3
22101254 | B | 1 | JDHCG04ACN | SH1;LF1;CCM1 | 2022-03-13 20:33 | 2022-03-13 21:20 | 47.2 | 48.5 | 20:30 | 20:32 | 0:02 | 45.9 | 4 | 113.1 | 335.4 | 218.3 | 218.3 | 20:36 | 21:12 | 20:38 | 1639 |  |  |  | 1251 | 3 | 67 | 66.5 | 37 | 21:08 | 21:15 | 0:07 | 0:05 |  | 4.8 |  | 1639 | 1566 | 1567 | 1429 | 4.8 | 0 | 0 | 0 | 0 | 0 | 0 |  |  |  |  | 0 | 0 | 22301282 |  | 1566 | 21:20 | 5 | 281.2 | 67 | Gr3 | BILLET LADLE,......... | LF1 | 206.2656974 | 0 | 3
22201262 | C | 2 | JDHCG04ACN | SH2;LF2;LF1;CCM1 | 2022-03-13 21:25 | 2022-03-13 22:25 | 46.9 | 75.3 | 21:06 | 21:09 | 0:03 | 0 | 3.1 | 103 | 307.8 | 201.8 | 201.8 | 21:38 | 22:17 | 21:39 | 1545 | 21:38 | 21:39 | 1545 | 471 | 19 | 43 | 120.2 | 18 | 22:16 | 22:20 | 0:04 | 0:05 |  | 23.2 |  | 1545 | 1566 | 1566 | 6939 | 23.2 | 0 | 0 | 0 | 0 | 0 | 0 |  |  |  |  | 0 | 0 | 22301283 | CG04AC | 1566 | 22:21 | 2.7 | 155.8 | 43 | Gr2 |  | LF1 | 161.2248 | 1 | 3
22301286 | C | 1 | JDHCG04ACN | SH3;LF3;CCM2 | 2022-03-13 21:40 | 2022-03-13 22:11 | 31 | 40.9 | 21:27 | 21:30 | 0:03 | 29.9 | 3.8 | 101.4 | 300.1 | 194.8 | 194.9 | 21:42 | 22:08 | 21:44 | 1629 |  |  |  | 0 | 8 | 97 | 89.5 | 18 | 22:05 | 22:09 | 0:04 | 0:02 |  | 5.5 |  | 1629 | 1563 | 1567 | 1279 | 5.5 | 37 | 0 | 46 | 0 | 83 | 0 |  |  | 1664 | 21:25 | 0.02 | 1410 | 22401311 | CG04AC | 1563 | 22:11 | 3.3 | 252.8 | 97 | Gr2 |  | LF3 | 230.9021 | 1 | 3
22401314 | C | 1 | JDHCG04ACN | SH4;LF4;CCM2 | 2022-03-13 22:21 | 2022-03-13 23:05 | 44 | 73.5 | 21:49 | 21:52 | 0:03 | 27.9 | 2.5 | 98 | 305.7 | 205.3 | 205.2 | 22:42 | 22:58 | 22:26 | 1569 |  |  |  | 116.3 | 21 | 2 | 57.7 | 18 | 23:01 | 23:02 | 0:01 | 0:01 |  | 14.9 |  | 1569 | 1565 | 1567 | 4229 | 14.9 | 23 | 0 | 19 | 0 | 42 | 0 |  |  | 1665 | 21:47 | 0.032 | 900 | 22201260 | CG04AC | 1565 | 23:05 | 2.3 | 76.6 | 2 | Gr2 |  | LF4 | 100.4393 | 1 | 3
22201263 | C | 4 | JDHCG04ACN | SH2;LF2;LF1;LF1;LF1;CCM1 | 2022-03-13 22:22 | 2022-03-14 00:04 | 80.1 | 125 | 21:59 | 21:59 | 0:00 | 54.6 | 2.8 | 106.5 | 302.2 | 192.9 | 192.9 | 22:24 | 23:36 | 22:28 | 1618 | 23:02 | 23:07 | 1576 | 1 | 14 | 50 | 120 | 18 | 23:36 | 23:40 | 0:04 | 0:24 |  | 23.8 |  | 1618 | 1572 | 1573 | 6719 | 23.8 | 0 | 0 | 0 | 0 | 0 | 0 |  |  | 1577 | 23:40 | 0 | 0 | 22101252 | CG04AC | 1572 | 23:46 | 3.2 | 216.2 | 50 | Gr2 |  | LF2 | 132.0207 | 0 | 3
22301287 | C | 1 | JDHCG04ACN | SH3;LF3;CCM2 | 2022-03-13 23:06 | 2022-03-14 00:02 | 56.1 | 78.9 | 22:40 | 22:43 | 0:03 | 28.8 | 2.3 | 110 | 279.3 | 176.6 | 176.6 | 23:33 | 23:56 | 23:13 | 1547 |  |  |  | 0 | 6 | 109 | 61.2 | 19 | 23:39 | 23:59 | 0:20 | 0.002083333 |  | 22.8 |  | 1547 | 1568 | 1566 | 6468 | 22.8 | 9 | 0 | 9 | 0 | 18 | 0 |  |  | 1643 | 22:37 | 0.031 | 884 | 22201261 | CG04AC | 1568 | 23:59 | 2.7 | 66 | 109 | Gr2 |  | LF3 | 35.4987713 | 1 | 3
22401315 | C | 1 | JDHCG04ACN | SH4;LF4;CCM2 | 2022-03-13 23:24 | 2022-03-14 00:43 | 79.5 | 83.4 | 23:17 | 23:20 | 0:02 | 28.1 | 2.7 | 103.8 | 312.8 | 206.4 | 206.3 | 0:04 | 0:39 | 23:24 | 1620 |  |  |  | 0 | 15 | 13 | 95.6 | 18 | 0:18 | 0:43 | 0:24 | 0:01 |  | 19.8 |  | 1620 | 1563 | 1567 | 5818 | 19.8 | 19 | 0 | 20 | 0 | 39 | 0 |  |  | 1633 | 23:14 | 0.023 | 1200 | 22401312 | CG04AC | 1563 | 0:43 | 2.2 | 66 | 13 | Gr2 |  | LF4 | 96.99006 | 1 | 3
22201264 | C | 2 | JDHCG04ACN | SH2;LF2;LF1;CCM1 | 2022-03-13 23:45 | 2022-03-14 00:44 | 57 | 80.4 | 23:21 | 23:23 | 0:02 | 45.4 | 4.1 | 104.3 | 298.5 | 190.1 | 190.2 | 23:49 | 0:25 | 23:53 | 1598 |  | 0:39 | 1577 | 1536 | 12 | 78 | 48.6 | 18 | 0:16 | 0:42 | 0:26 | 0:02 |  | 15.2 | 0 | 1598 | 1564 | 1567 | 4675 | 15.2 | 0 | 0 | 0 | 0 | 0 | 0 |  |  | 1583 | 0:20 | 0 | 0 | 22301285 | CG04AC | 1564 | 0:44 | 3.9 | 337.3 | 78 | Gr2 |  | LF2 | 368.7805 | 1 | 3
22101257 | C | 4 | JDTL0550DN | SH1;LF1;LF1;LF5;LF5;CCM3 | 2022-03-14 00:23 | 2022-03-14 04:09 | 89.9 | 233.2 | 0:13 | 0:16 | 0:02 | 67.2 | 3.2 | 107.5 | 318.9 | 206.8 | 208.2 | 0:47 | 4:07 |  |  | 0:47 |  |  | 1164 | 17 | 31 | 70.5 | 13 | 0:59 | 4:08 | 3:09 | 0:01 |  | 43.1 |  | 1520 | 1562 | 1561 | 14178 | 43.1 | 19 | 0 | 19 | 0 | 38 | 0 |  |  |  |  | 0 | 0 | 22401310 |  | 1562 | 4:07 | 1.4 | 0 | 31 | Gr2 |  | LF1 | 247.4991 | 0 | 4
22401316 | C | 1 | JDHCG04ACN | SH4;LF4;CCM2 | 2022-03-14 00:44 | 2022-03-14 01:34 | 50.1 | 51 | 0:40 | 0:43 | 0:03 | 32.4 | 2.6 | 96.6 | 299.6 | 200.3 | 200.4 | 0:44 | 1:19 | 0:51 | 1557 |  |  |  | 203.2 | 19 | 43 | 72.5 | 18 | 0:45 | 1:26 | 0:41 | 0:08 |  | 18.2 |  | 1557 | 1570 | 1566 | 5241 | 18.2 | 24 | 0 | 26 | 0 | 50 | 0 |  |  | 1608 | 0:36 | 0.037 | 729 | 22201262 | CG04AC | 1570 | 1:26 | 2 | 0 | 43 | Gr2 |  | LF4 | 55.6114932 | 0 | 4
22201265 | C | 1 | JDHCG04ACN | SH2;LF2;CCM1 | 2022-03-14 01:02 | 2022-03-14 01:37 | 34.3 | 45.8 | 0:49 | 0:51 | 0:02 | 29.8 | 2.3 | 105.6 | 308.2 | 200.3 | 200.4 | 1:01 | 1:27 | 1:02 | 1589 |  |  |  | 661 | 1 | 24 |  | 18 | 1:24 | 1:29 | 0:04 | 0:08 |  | 11.4 |  | 1589 | 1568 | 1552 | 3407 | 11.4 | 0 | 0 | 0 | 0 | 0 | 0 |  |  |  |  | 0 | 0 | 22401313 | JDTL0500DN | 1568 | 1:36 | 2.2 | 49.5 | 24 | Gr2 |  | LF2 | 58.44548 | 1 | 4
22301289 | C | 1 | JDHCG04ACN | SH3;LF3;CCM2 | 2022-03-14 01:38 | 2022-03-14 02:37 | 59.5 | 63.1 | 1:31 | 1:34 | 0:03 | 44.2 | 2.6 | 102.4 | 289.4 | 184.5 | 184.4 | 1:38 | 2:33 | 1:42 | 1572 |  |  |  | 0 | 8 | 98 | 127.9 | 19 | 2:00 | 2:35 | 0:35 | 0:02 |  | 29.1 |  | 1572 | 1571 | 1566 | 8664 | 29.1 | 17 | 0 | 19 | 0 | 36 | 0 |  |  | 1615 | 1:29 | 0.03 | 893 | 22301286 | CG04AC | 1571 | 2:35 | 2.6 | 58.1 | 98 | Gr2 |  | LF3 | 58.6073833 | 1 | 4
22101258 | C | 1 | JDHCG04ACN | SH1;LF1;CCM1 | 2022-03-14 01:42 | 2022-03-14 02:31 | 49.4 | 50 | 1:39 | 1:41 | 0:02 | 46.1 | 4.5 | 98.8 | 312.5 | 209.1 | 209.1 | 1:45 | 2:24 | 1:47 | 1596 |  |  |  | 417 | 21 | 3 | 85.2 | 18 | 2:26 | 2:29 | 0:03 | 0:02 |  | 16.1 |  | 1596 | 1566 | 1567 | 4838 | 16.1 | 0 | 0 | 0 | 0 | 0 | 0 |  |  |  |  | 0 | 0 | 22401314 | CG04AC | 1566 | 2:30 | 3.9 | 420.1 | 3 | Gr2 |  | LF1 | 215.5324468 | 0 | 4
22401317 | C | 1 | JDHCG04ACN | SH4;LF4;CCM2 | 2022-03-14 01:59 | 2022-03-14 03:24 | 85.2 | 86.4 | 1:55 | 1:58 | 0:03 | 35.6 | 3 | 110 | 293.4 | 192.9 | 192.8 | 2:04 | 3:12 | 2:12 | 1609 |  |  |  | 0 | 6 | 109 | 59.2 | 18 | 3:03 | 3:12 | 0:09 | 0:05 |  | 23.3 |  | 1609 | 1572 | 1567 | 7189 | 23.3 | 31 | 0 | 32 | 0 | 63 | 0 |  |  | 1643 | 1:52 | 0.026 | 1060 | 22301287 | CG04AC | 1572 | 3:22 | 2.9 | 168.6 | 109 | Gr2 |  | LF4 | 228.1829 | 0 | 4
22201266 | C | 2 | JDHCG04BCN | SH2;LF2;LF1;CCM1 | 2022-03-14 02:33 | 2022-03-14 03:28 | 52.1 | 82 | 2:03 | 2:06 | 0:02 | 42.8 | 3.9 | 108.2 | 299.4 | 187.3 | 187.3 | 2:33 | 3:18 | 2:36 | 1556 | 3:04 | 3:04 | 1579 | 0 | 10 | 11 | 43.3 | 18 | 3:17 | 3:21 | 0:05 | 0:06 |  | 21 |  | 1556 | 1571 | 1566 | 6713 | 21 | 0 | 0 | 0 | 0 | 0 | 0 |  |  | 1556 | 2:36 | 0 | 0 | 22401313 |  | 1571 | 3:22 | 3.3 | 221.8 | 11 | Gr2 |  | LF2 | 260.5375 | 1 | 4
22301290 | C | 3 | JDTL0550DN | SH3;LF3;LF3;LF5;CCM3 | 2022-03-14 02:40 | 2022-03-14 04:52 | 51.6 | 134.2 | 2:35 | 2:38 | 0:03 | 51.8 | 2.1 | 105.9 | 291.2 | 182.5 | 183.2 | 2:56 | 4:50 | 3:05 | 1539 | 2:56 | 3:05 | 1539 | 0 | 15 | 14 | 39.3 | 4 | 4:35 | 4:51 | 0:16 | 0:01 |  | 36.3 |  | 1539 | 1579 | 1560 | 11085 | 36.3 | 10 | 0 | 9 | 0 | 19 | 0 |  |  | 1539 | 3:05 | 0.044 | 596 | 22401315 | CG04AC | 1579 | 4:52 | 0.8 | 66.3 | 14 | Gr2 |  | LF3 | 55.6222865 | 1 | 4
22101259 | C | 2 | JDHCG04BCN | SH1;LF1;LF1;CCM1 | 2022-03-14 02:59 | 2022-03-14 04:22 | 42.6 | 93.1 | 2:46 | 2:49 | 0:03 | 37.5 | 4.4 | 105.1 | 305.5 | 196 | 196 | 3:45 | 4:10 | 3:48 | 1536 | 3:45 | 3:48 | 1536 | 876 | 24 | 0 | 13.2 | 20 | 4:14 | 4:19 | 0:05 | 0:03 |  | 20.9 |  | 1536 | 1561 | 1558 | 6645 | 20.9 | 0 | 0 | 0 | 0 | 0 | 0 |  |  |  |  | 0 | 0 | 22101255 |  | 1561 | 4:20 | 3.3 | 198 | 0 | Gr2 |  | LF1 | 187.4716 | 1 | 4
22201267 | A | 3 | JDTL0550DN | SH2;LF2;LF5;LF5;CCM3 | 2022-03-14 03:30 | 2022-03-14 06:01 | 71.6 | 164.8 | 3:13 | 3:16 | 0:02 | 56.1 | 2.3 | 100.2 | 288.8 | 185.5 | 186.3 | 3:29 | 5:47 | 3:38 | 1608 | 4:56 | 5:03 | 1522 | 303 | 12 | 79 | 79.5 | 2 | 5:17 | 5:53 | 0:36 | 0:08 |  | 38.6 |  | 1608 | 1565 | 1559 | 12505 | 38.6 | 13 | 0 | 13 | 0 | 26 | 0 |  |  | 1589 | 5:32 | 0 | 0 | 22201264 | CG04AC | 1565 | 5:59 | 0.4 | 35 | 79 | Gr1 |  | LF2 | 345.9019688 | 0 | 4
22401318 | C | 2 | JDHCG04ACN | SH4;LF4;LF3;CCM2 | 2022-03-14 03:25 | 2022-03-14 04:21 | 56.3 | 77 | 3:01 | 3:04 | 0:03 | 42.2 | 4 | 102.4 | 286.3 | 180.4 | 180.3 | 3:25 | 4:17 | 3:28 | 1560 | 4:00 | 4:00 | 1529 | 0 | 14 | 51 | 117.9 | 18 | 4:09 | 4:19 | 0:10 | 0:02 |  | 24.5 |  | 1560 | 1570 | 1566 | 6982 | 24.5 | 21 | 0 | 23 | 0 | 43 | 0 |  |  | 1560 | 3:28 | 0.026 | 1060 | 22201263 | CG04AC | 1570 | 4:17 | 3.1 | 168.6 | 51 | Gr2 |  | LF4 | 194.1587 | 1 | 4
22301291 | C | 3 | JDHCG04ACN | SH3;LF3;LF3;LF3;CCM2 | 2022-03-14 03:47 | 2022-03-14 05:14 | 55.8 | 93.8 | 3:38 | 3:41 | 0:03 | 41.7 | 3 | 102.2 | 291.4 | 186.1 | 186.2 | 4:25 | 5:06 | 4:32 | 1533 | 4:25 | 4:32 | 1533 | 51.8 | 19 | 45 | 50.8 | 18 | 5:07 | 5:10 | 0:04 | 0:04 |  | 30.9 |  | 1533 | 1571 | 1565 | 8990 | 30.9 | 24 | 0 | 28 | 0 | 53 | 0 |  |  | 1571 | 5:11 | 0.029 | 932 | 22401316 | CG04AC | 1571 | 5:11 | 3.5 | 256.4 | 45 | Gr2 |  | LF3 | 163.1423 | 0 | 4
22101260 | C | 1 | JDHCG04BCN | SH1;LF1;CCM1 | 2022-03-14 04:32 | 2022-03-14 05:55 | 82.6 | 120.7 | 3:50 | 3:54 | 0:04 | 33.4 | 3.1 | 109 | 302.1 | 190 | 190 | 4:32 | 5:46 | 4:32 | 1555 |  |  |  | 296 | 1 | 25 |  | 20 | 5:32 | 5:51 | 0:19 | 0:04 |  | 28.3 |  | 1555 | 1564 | 1554 | 8754 | 28.3 | 0 | 0 | 0 | 0 | 0 | 0 |  |  |  |  | 0 | 0 | 22101257 | JDTL0550DN | 1564 | 5:52 | 3.4 | 201 | 25 | Gr2 | WIRE FEEDER PROBLEM USED AL SHOTS | LF1 | 147.5071 | 0 | 4
22201268 | C | 1 | JDHCG04BCN | SH2;LF2;CCM1 | 2022-03-14 04:54 | 2022-03-14 05:13 | 18.7 | 35.9 | 4:34 | 4:37 | 0:02 | 15 | 2.6 | 97.1 | 291.9 | 192 | 192.2 | 4:59 | 5:09 | 4:59 | 1565 |  |  |  | 0 | 21 | 4 | 56.5 | 18 | 5:03 | 5:11 | 0:08 | 0:01 |  | 8.7 |  | 1565 | 1584 | 1566 | 2626 | 8.7 | 0 | 0 | 0 | 0 | 0 | 0 |  |  |  |  | 0 | 0 | 22101258 | CG04AC | 1584 | 5:12 | 2.5 | 82.5 | 4 | Gr2 |  | LF2 | 47.1222 | 1 | 4
22301292 | A | 1 | JDHCG04ACN | SH3;LF3;CCM2 | 2022-03-14 05:15 | 2022-03-14 06:06 | 50.8 | 76 | 4:47 | 4:50 | 0:03 | 38.3 | 2.9 | 103.1 | 293.6 | 187.5 | 187.6 | 5:17 | 6:01 | 5:19 | 1533 |  |  |  | 125.5 | 8 | 99 | 67 | 18 | 5:59 | 6:04 | 0:05 | 0:02 |  | 28 |  | 1533 | 1569 | 1566 | 8161 | 28 | 13 | 0 | 14 | 0 | 28 | 0 |  |  | 1628 | 4:41 | 0.034 | 805 | 22301289 | CG04AC | 1569 | 5:37 | 3.3 | 216.2 | 99 | Gr1 |  | LF3 | 255.5164 | 1 | 4
22201269 | A | 2 | JDHCG04ACN | SH2;LF2;LF4;CCM2 | 2022-03-14 06:41 | 2022-03-14 07:40 | 14.5 | 112 | 5:46 | 5:48 | 0:02 | 0 | 1.6 | 107.3 | 297.2 | 188.3 | 188.3 | 7:27 | 7:33 | 7:27 | 1567 | 7:27 | 7:27 | 1567 | 0 | 3 | 69 | 65 | 1 | 7:27 | 7:35 | 0:08 | 0:05 |  | 5.4 |  | 1567 | 1574 | 1561 | 1593 | 5.4 | 46 | 0 | 52 | 0 | 98 | 1 |  |  |  |  | 0 | 0 | 22301288 |  | 1574 | 7:37 | 0.8 | 132 | 69 | Gr1 |  | LF4 | 148.1514166 | 1 | 4
22101261 | A | 1 | JDHCG04BCN | SH1;LF1;CCM1 | 2022-03-14 06:00 | 2022-03-14 06:57 | 56.7 | 104.6 | 5:08 | 5:12 | 0:04 | 13 | 3.1 | 100.6 | 302.9 | 199.1 | 199.1 | 6:01 | 6:51 | 6:03 | 1542 |  |  |  | 873 | 6 | 110 | 39.2 | 20 | 6:51 | 6:54 | 0:04 | 0:03 |  | 26 |  | 1542 | 1565 | 1563 | 8125 | 26 | 0 | 0 | 0 | 0 | 0 | 0 |  |  |  |  | 0 | 0 | 22401317 | CG04AC | 1565 | 6:55 | 3.4 | 232.3 | 110 | Gr1 |  | LF1 | 248.6007 | 1 | 4
22401321 | A | 2 | JDTL0550DN | SH4;LF4;LF5;CCM3 | 2022-03-14 06:52 | 2022-03-14 09:08 | 90.9 | 145.6 | 6:40 | 6:43 | 0:03 | 36.5 | 4.1 | 107.5 | 309.5 | 196.9 | 197.8 | 6:52 | 8:56 | 6:54 | 1527 | 8:11 | 8:20 | 1526 | 0 | 17 | 31 | 72.2 | 18 | 8:41 | 9:04 | 0:22 | 0:05 |  | 67.7 |  | 1527 | 1569 | 1563 | 21209 | 67.7 | 22 | 0 | 22 | 0 | 44 | 0 |  |  | 1564 | 7:20 | 0.027 | 1040 | 22101257 |  | 1569 | 9:04 | 2.4 | 85.1 | 31 | Gr1 |  | LF4 | 161.3646 | 0 | 4
22301294 | A | 2 | JDHCG04ACZ | SH3;LF3;LF4;CCM2 | 2022-03-14 07:40 | 2022-03-14 08:44 | 59.2 | 87.8 | 7:12 | 7:16 | 0:04 | 50.6 | 3.8 | 104.2 | 299.7 | 191.7 | 191.8 | 7:40 | 8:39 | 7:45 | 1544 | 7:58 | 8:06 | 1558 | 548.9 | 19 | 46 | 55.7 | 18 | 8:38 |  | 0:00 | 0:00 |  | 30.8 |  | 1544 | 1565 | 1566 | 8925 | 30.8 | 68 | 0 | 59 | 0 | 128 | 1 |  |  | 1565 | 6:55 | 0.033 | 757 | 22301291 | CG04AC | 1565 | 8:42 | 3.2 | 217.8 | 46 | Gr1 |  | LF3 | 223.3966334 | 1 | 4
22201270 | A | 2 | JDHCG04ACZ | SH2;LF2;LF1;CCM1 | 2022-03-14 07:38 | 2022-03-14 08:44 | 60.5 | 86.6 | 7:15 | 7:18 | 0:02 | 49.5 | 4 | 103.9 | 311 | 202.8 | 203.1 | 7:47 | 8:40 | 7:50 | 1540 | 8:28 | 8:31 | 1572 | 540 | 15 | 15 | 33.2 | 16 | 8:40 | 8:44 | 0:03 | 0:00 |  | 24.6 |  | 1540 | 1573 | 1563 | 7752 | 24.6 | 0 | 0 | 0 | 0 | 0 | 0 |  |  | 1584 | 8:17 | 0 | 0 | 22301290 |  | 1573 | 8:43 | 3.8 | 413.8 | 15 | Gr1 |  | LF2 | 222.119893 | 0 | 4
22101263 | A | 2 | JDHCG04ACZ | SH1;LF1;LF1;CCM2 | 2022-03-14 08:18 | 2022-03-14 09:34 | 50 | 80.1 | 8:09 | 8:14 | 0:06 | 40.8 | 2.7 | 106.3 | 315.5 | 206.4 | 206.5 | 8:48 | 9:29 | 8:51 | 1534 | 8:48 | 8:51 | 1534 | 971 | 12 | 80 | 30.1 | 18 | 9:26 | 9:32 | 0:06 | 0:03 |  | 23.1 |  | 1534 | 1570 | 1562 | 7011 | 23.1 | 0 | 0 | 0 | 0 | 0 | 0 |  |  |  |  | 0 | 0 | 22201267 |  | 1570 | 9:33 | 2.6 | 133.3 | 80 | Gr1 |  | LF1 | 149.4997 | 1 | 4
22301295 | A | 1 | JDHCG04ACZ | SH3;LF3;CCM1 | 2022-03-14 08:45 | 2022-03-14 09:23 | 38.7 | 59.6 | 8:20 | 8:24 | 0:03 | 38.2 | 2.9 | 102.1 | 297.9 | 192.8 | 192.9 | 8:46 | 9:21 | 8:51 | 1529 |  |  |  | 78 | 21 | 5 | 122.5 | 18 | 9:18 |  | 0:00 | 0:00 |  | 31.1 |  | 1529 | 1564 | 1566 | 8717 | 31.1 | 39 | 0 | 43 | 0 | 83 | 0 |  |  | 1588 | 8:16 | 0.03 | 879 | 22201268 | CG04BC | 1564 | 9:17 | 3.3 | 240.2 | 5 | Gr1 | LOW OPENING TEMPERATURE 1528 | LF3 | 273.4094 | 1 | 4
22401323 | A | 1 | JDHST29ACN | SH4;LF4;CCM2 | 2022-03-14 09:28 | 2022-03-14 10:20 | 51.5 | 82.2 | 8:56 | 8:58 | 0:02 | 41 | 2.5 | 99.1 | 289.1 | 187.2 | 187.6 | 9:42 | 10:14 | 9:39 | 1538 |  |  |  | 225.3 | 6 | 111 | 55.5 | 18 | 10:13 | 10:13 | 0:00 | 0:04 |  | 22.9 |  | 1538 | 1570 | 1566 | 6293 | 22.9 | 27 | 0 | 31 | 0 | 58 | 0 |  |  | 1617 | 8:52 | 0.039 | 690 | 22101261 | CG04BC | 1570 | 10:16 | 2.9 | 155.8 | 111 | Gr1 |  | LF4 | 173.7222 | 1 | 4
22101264 | A | 1 | JDHCG04ACZ | SH1;LF1;CCM1 | 2022-03-14 09:37 | 2022-03-14 10:29 | 51.8 | 53.9 | 9:30 | 9:35 | 0:04 | 41.5 | 3.6 | 107.4 | 306.2 | 195.3 | 195.2 | 9:38 | 10:19 | 9:42 | 1605 |  |  |  | 139 | 14 | 53 |  | 18 | 10:17 | 10:21 | 0:05 | 0:07 |  | 11.6 |  | 1605 | 1566 | 1553 | 3291 | 11.6 | 0 | 0 | 0 | 0 | 0 | 0 |  |  |  |  | 0 | 0 | 22301293 | CG04AC | 1566 | 10:22 | 3.1 | 199.6 | 53 | Gr1 |  | LF1 | 156.0797206 | 0 | 4
22201272 | A | 2 | JDHCG04ACZ | SH2;LF2;LF1;CCM1 | 2022-03-14 10:23 | 2022-03-14 12:02 | 64.1 | 109.3 | 10:10 | 10:12 | 0:02 | 40.3 | 5.4 | 103.4 | 299.9 | 191 | 191.2 | 10:25 | 11:56 | 10:29 | 1606 | 11:19 | 11:24 | 1553 | 0 | 5 | 110 | 80.2 | 18 | 11:55 | 11:58 | 0:03 | 0:02 |  | 26.2 |  | 1606 | 1572 | 1566 | 7507 | 26.2 | 0 | 0 | 0 | 0 | 0 | 0 |  |  | 1606 | 10:29 | 0 | 0 | 22401319 |  | 1572 | 11:59 | 5.2 | 600.6 | 110 | Gr1 |  | LF1 | 73.1751252 | 0 | 4
22401324 | A | 1 | JDHST29ACN | SH4;LF4;CCM2 | 2022-03-14 10:20 | 2022-03-14 11:01 | 40.5 | 51.8 | 10:05 | 10:09 | 0:04 | 0 | 3.3 | 108.8 | 306.6 | 194.1 | 194.5 | 10:21 | 10:53 | 10:23 | 1614 |  |  |  | 108 | 3 | 70 | 69.9 | 18 | 10:52 | 10:54 | 0:01 | 0:05 |  | 9.2 |  | 1614 | 1572 | 1566 | 2401 | 9.2 | 29 | 0 | 34 | 0 | 63 | 0 |  |  | 1651 | 10:03 | 0.036 | 766 | 22201269 | CG04AC | 1572 | 10:56 | 2.9 | 159.4 | 70 | Gr1 |  | LF4 | 141.2258564 | 1 | 4
22101265 | A | 1 | JDHCG04ACZ | SH1;LF1;CCM1 | 2022-03-14 10:47 | 2022-03-14 11:16 | 29 | 30.9 | 10:41 | 10:45 | 0:04 | 25.8 | 3.2 | 108.4 | 306.3 | 194.6 | 194.7 | 10:51 | 11:11 | 10:48 | 1598 |  |  |  | 146 | 10 | 13 | 52.3 | 18 | 10:59 | 11:13 | 0:14 | 0:03 |  | 9.2 |  | 1598 | 1572 | 1566 | 2747 | 9.2 | 0 | 0 | 0 | 0 | 0 | 0 |  |  |  |  | 0 | 0 | 22401320 |  | 1572 | 11:14 | 3.1 | 216.2 | 13 | Gr1 |  | LF1 | 143.6823232 | 0 | 4
22301297 | A | 1 | JDHST29ACN | SH3;LF3;CCM2 | 2022-03-14 10:59 | 2022-03-14 11:37 | 38.5 | 56.4 | 10:38 | 10:41 | 0:03 | 31.6 | 2.9 | 102.7 | 296.6 | 190.5 | 191.1 | 10:59 | 11:26 | 11:02 | 1562 |  |  |  | 0 | 19 | 47 | 51 | 17 | 11:26 | 11:28 | 0:03 | 0:09 |  | 17.9 |  | 1562 | 1574 | 1565 | 4992 | 17.9 | 22 | 0 | 25 | 0 | 47 | 0 |  |  | 1610 | 10:35 | 0.026 | 1010 | 22301294 | CG04AC | 1574 | 11:29 | 2.8 | 165 | 47 | Gr1 |  | LF3 | 185.3159268 | 1 | 4
22401325 | A | 1 | JDHST29ACN | SH4;LF4;CCM2 | 2022-03-14 11:33 | 2022-03-14 12:38 | 65 | 83.5 | 11:12 | 11:15 | 0:03 | 41.5 | 3.5 | 99.9 | 299.1 | 195.5 | 195.7 | 11:33 | 12:26 | 11:35 | 1565 |  |  |  | 0 | 21 | 6 | 34.4 | 18 | 12:24 | 12:28 | 0:04 | 0:10 |  | 25.1 |  | 1565 | 1578 | 1562 | 7437 | 25.1 | 39 | 0 | 42 | 0 | 81 | 0 |  |  | 1640 | 11:10 | 0.026 | 1050 | 22301295 | CG04AC | 1578 | 12:29 | 2.5 | 102.3 | 6 | Gr1 |  | LF4 | 95.16821 | 1 | 4
22301298 | A | 2 | JDHST29ACN | SH3;LF3;LF5;CCM2 | 2022-03-14 11:44 | 2022-03-14 13:19 | 80.1 | 95.7 | 11:40 | 11:43 | 0:03 | 1.3 | 3 | 103.5 | 294.9 | 187.9 | 188.5 | 12:25 | 13:11 | 12:30 | 1566 | 12:25 | 12:30 | 1566 | 0 | 12 | 81 | 63.9 | 18 | 12:57 | 13:15 | 0:19 | 0:04 |  | 16.2 |  | 1566 | 1577 | 1566 | 5880 | 16.2 | 6 | 0 | 6 | 0 | 12 | 0 |  |  | 1642 | 11:38 | 0.022 | 1260 | 22101263 | CG04AC | 1577 | 13:15 | 3.4 | 250.1 | 81 | Gr1 |  | LF5 | 218.0307 | 1 | 4
22101266 | A | 1 | JDHCG04ACZ | SH1;LF1;CCM1 | 2022-03-14 12:07 | 2022-03-14 12:49 | 41.6 | 44.4 | 12:01 | 12:05 | 0:04 | 41.5 | 5.4 | 110.6 | 318.9 | 202.6 | 202.9 | 12:08 | 12:49 | 12:12 | 1564 |  |  |  | 262 | 17 | 33 | 66.4 | 18 | 12:45 | 12:48 | 0:03 | 0:01 |  | 17.8 | 0.2 | 1564 | 1561 | 1566 | 5649 | 17.8 | 0 | 0 | 0 | 0 | 0 | 0 |  |  |  |  | 0 | 0 | 22401321 |  | 1561 | 12:48 | 2.9 | 200.3 | 33 | Gr1 |  | LF1 | 132.4628364 | 0 | 4
22401326 | B | 2 | JDHCG04ACN | SH4;LF4;LF5;CCM2 | 2022-03-14 12:40 | 2022-03-14 14:21 | 42.5 | 112.6 | 12:26 | 12:28 | 0:03 | 35.9 | 3.2 | 98.4 | 298.4 | 196.8 | 196.9 | 13:45 | 14:16 | 13:52 | 1533 | 13:45 | 13:52 | 1533 | 0 | 6 | 112 | 68.7 | 18 | 14:11 | 14:19 | 0:07 | 0:02 |  | 26.5 |  | 1533 | 1580 | 1566 | 8610 | 26.5 | 14 | 0 | 16 | 0 | 30 | 0 |  |  | 1601 | 12:22 | 0.028 | 946 | 22401323 | ST29AC | 1580 | 14:19 | 3.7 | 329 | 112 | Gr3 |  | LF4 | 167.0675166 | 0 | 4
22301299 | A | 1 | JDHCG04ACN | SH3;LF3;CCM1 | 2022-03-14 13:08 | 2022-03-14 13:36 | 28.7 | 39.9 | 12:54 | 12:57 | 0:03 | 27.6 | 3 | 103.5 | 292.6 | 186 | 186.1 | 13:09 | 13:29 | 13:09 | 1566 |  |  |  | 0 | 14 | 54 | 89.3 | 20 | 13:29 | 13:35 | 0:05 | 0:02 |  | 13.4 |  | 1566 | 1560 | 1567 | 4027 | 13.4 | 26 | 0 | 33 | 0 | 59 | 0 |  |  | 1637 | 12:50 | 0.021 | 1340 | 22101264 | CG04AC | 1560 | 13:36 | 3.3 | 181.5 | 54 | Gr1 |  | LF3 | 189.2096562 | 1 | 4
22101267 | B | 2 | JDHCG04ACN | SH1;LF1;LF5;CCM2 | 2022-03-14 13:22 | 2022-03-14 15:14 | 75.5 | 116.1 | 13:13 | 13:18 | 0:04 | 0.7 | 3.5 | 105.4 | 306.3 | 197.3 | 197.4 | 14:24 | 15:05 | 14:31 | 1534 | 14:24 | 14:31 | 1534 | 43 | 1 | 27 |  | 19 | 14:58 | 15:09 | 0:11 | 0:04 |  | 29.6 |  | 1534 | 1568 | 1552 | 9900 | 29.6 | 4 | 0 | 3 | 0 | 6 | 0 |  |  |  |  | 0 | 0 | 22301296 | JDTL0550DN | 1568 | 15:09 | 3.6 | 302.3 | 27 | Gr3 |  | LF1 | 197.4511201 | 0 | 4
22401327 | B | 1 | JDHCG04ACZ | SH4;LF4;CCM1 | 2022-03-14 13:45 | 2022-03-14 14:25 | 40 | 46.8 | 13:35 | 13:38 | 0:03 | 38.1 | 2.7 | 106.7 | 301.9 | 192.4 | 192.5 | 13:45 | 14:18 | 13:52 | 1603 |  |  |  | 2008 | 3 | 71 | 88.7 | 18 | 14:01 | 14:18 | 0:17 | 0:04 |  | 12 |  | 1603 | 1574 | 1566 | 3350 | 12 | 26 | 0 | 30 | 0 | 56 | 0 |  |  | 1635 | 13:35 | 0.021 | 1280 | 22401324 | ST29AC | 1574 | 14:21 | 2.7 | 115.5 | 71 | Gr3 |  | LF4 | 181.3797306 | 0 | 4
22301300 | B | 1 | JDHSH41AMN | SH3;LF3;CCM1 | 2022-03-14 14:05 | 2022-03-14 15:03 | 58 | 66.1 | 13:57 | 13:57 | 0:00 | 39.1 | 3.3 | 107.9 | 302.3 | 187 | 188 | 14:25 | 14:58 | 14:31 | 1582 |  |  |  | 170.3 | 10 | 14 | 103.9 | 18 | 14:44 | 14:59 | 0:15 | 0:04 |  | 16.9 |  | 1582 | 1566 | 1565 | 4866 | 16.9 | 35 | 0 | 37 | 0 | 73 | 0 |  |  | 1594 | 13:54 | 0.034 | 768 | 22101265 | CG04AC | 1566 | 15:00 | 3.4 | 241.9 | 14 | Gr3 |  | LF3 | 204.2082 | 1 | 4
22101268 | B | 2 | JDHSH41AMN | SH1;LF1;LF5;CCM1 | 2022-03-14 14:42 | 2022-03-14 15:56 | 40.9 | 86.5 | 14:24 | 14:30 | 0:06 | 0 | 3.5 | 104.9 | 303.3 | 197 | 197.8 | 15:15 | 15:46 | 15:21 | 1539 | 15:15 | 15:21 | 1539 | 2483 | 19 | 48 | 90.6 | 18 | 15:46 | 15:54 | 0:08 | 0:03 |  | 23.2 |  | 1539 | 1569 | 1565 | 7860 | 23.2 | 9 | 0 | 9 | 0 | 18 | 0 |  |  |  |  | 0 | 0 | 22301297 | ST29AC | 1569 | 15:54 | 3.8 | 361 | 48 | Gr3 |  | LF5 | 176.1932 | 0 | 4
22401328 | B | 1 | JDHST52AMN | SH4;LF4;CCM2 | 2022-03-14 15:16 | 2022-03-14 15:59 | 42.7 | 44.4 | 15:12 | 15:15 | 0:02 | 41.7 | 4.1 | 104.9 | 289.6 | 180.2 | 180.7 | 15:18 | 15:56 | 15:22 | 1563 |  |  |  | 406.9 | 5 | 111 | 131.4 | 18 | 15:55 | 15:58 | 0:04 | 0:01 |  | 23.7 |  | 1563 | 1569 | 1559 | 6903 | 23.7 | 26 | 0 | 31 | 0 | 57 | 0 | 0 | 0 | 1591 | 15:07 | 0.026 | 1000 | 22201272 | CG04AC | 1569 | 15:59 | 3.1 | 155.8 | 111 | Gr3 |  | LF4 | 165.8986 | 1 | 4
22301301 | B | 1 | JDHST52AMN | SH3;LF3;CCM2 | 2022-03-14 16:04 | 2022-03-14 16:50 | 46.4 | 73.5 | 15:34 | 15:37 | 0:03 | 47.9 | 3.6 | 97 | 290.5 | 185.5 | 190 | 16:04 | 16:47 | 16:09 | 1567 |  |  |  | 220.2 | 21 | 7 | 105.2 | 20 | 16:42 | 16:49 | 0:07 | 0:01 |  | 25.6 |  | 1567 | 1559 | 1560 | 7545 | 25.6 | 6 | 0 | 6 | 0 | 11 | 0 |  |  | 1637 | 15:30 | 0.022 | 1240 | 22401325 | ST29AC | 1559 | 16:50 | 3.6 | 237.9 | 7 | Gr3 |  | LF3 | 242.696 | 1 | 4
22101269 | B | 2 | JDHWT41AMN | SH1;LF1;LF5;CCM1 | 2022-03-14 15:54 | 2022-03-14 16:49 | 43 | 60.7 | 15:45 | 15:49 | 0:04 | 0.4 | 3.3 | 101.9 | 316.1 | 210.3 | 210.8 | 16:07 | 16:44 | 16:12 | 1556 | 16:07 | 16:12 | 1556 | 958 | 8 | 101 | 163.3 | 18 | 16:43 | 16:48 | 0:05 | 0:01 |  | 19.9 |  | 1556 | 1573 | 1563 | 6700 | 19.9 | 1 | 0 | 0 | 0 | 2 | 0 |  |  |  |  | 0 | 0 | 22201271 |  | 1573 | 16:48 | 3 | 236 | 101 | Gr3 |  | LF5 | 233.3881 | 1 | 4
22401329 | B | 2 | JDHWT41AMN | SH4;LF4;LF2;CCM1 | 2022-03-14 16:26 | 2022-03-14 17:40 | 55.4 | 76.6 | 16:20 | 16:23 | 0:03 | 53.5 | 3.9 | 100.8 | 301.6 | 196.5 | 197 | 16:49 | 17:36 | 16:52 | 1534 | 16:49 | 16:52 | 1534 | 276 | 14 | 55 | 103.9 | 15 | 17:35 | 17:38 | 0:03 | 0:02 |  | 28.6 |  | 1534 | 1564 | 1563 | 8799 | 28.6 | 1 | 0 | 1 | 0 | 1 | 0 |  |  | 1588 | 16:16 | 0.024 | 1090 | 22301299 | CG04AC | 1564 | 17:39 | 2.8 | 231 | 55 | Gr3 |  | LF2 | 259.9208 | 1 | 4
22301302 | B | 1 | JDHST52AMN | SH3;LF3;CCM2 | 2022-03-14 16:51 | 2022-03-14 17:50 | 59.8 | 66.5 | 16:41 | 16:44 | 0:02 | 37.1 | 1.9 | 105.8 | 289.5 | 179.4 | 181.9 | 16:51 | 17:46 | 17:18 | 1530 |  |  |  | 177.9 | 3 | 72 | 76.6 | 18 | 17:30 | 17:46 | 0:16 | 0:02 |  | 30.8 |  | 1530 | 1575 | 1558 | 8806 | 30.8 | 24 | 0 | 26 | 0 | 50 | 0 |  |  | 1601 | 16:38 | 0.023 | 1150 | 22401327 | CG04AC | 1575 | 17:45 | 3.4 | 219.8 | 72 | Gr3 |  | LF3 | 196.9204 | 1 | 4
22101270 | B | 2 | JDHST52BLN | SH1;LF1;LF5;CCM1 | 2022-03-14 16:57 | 2022-03-14 18:23 | 73.7 | 88 | 16:51 | 16:55 | 0:04 | 70.3 | 3.6 | 101.7 | 304.5 | 198.7 | 199.2 | 17:14 | 18:11 | 17:18 | 1551 | 17:14 | 17:18 | 1551 | 414 | 24 | 0 | 165 | 15 | 18:09 | 18:13 | 0:04 | 0:09 |  | 25.6 |  | 1551 | 1583 | 1562 | 8760 | 25.6 | 2 | 0 | 1 | 0 | 3 | 0 |  |  |  |  | 0 | 0 | 22301296 |  | 1583 | 18:14 | 3.1 | 282.5 | 0 | Gr3 |  | LF5 | 328.5715 | 0 | 4
22401330 | B | 1 | JDHST52AMN | SH4;LF4;CCM2 | 2022-03-14 17:54 | 2022-03-14 18:36 | 42.2 | 76.4 | 17:17 | 17:20 | 0:03 | 41.4 | 4.9 | 100.3 | 297.5 | 191.5 | 192.3 | 17:55 | 18:31 | 17:59 | 1530 |  |  |  | 337.4 | 6 | 113 | 106.2 | 18 | 18:29 | 18:34 | 0:05 | 0:02 |  | 27 |  | 1530 | 1567 | 1558 | 8354 | 27 | 26 | 0 | 23 | 0 | 49 | 0 |  |  | 1594 | 17:14 | 0.027 | 964 | 22401326 | CG04AC | 1567 | 18:34 | 2.9 | 165 | 113 | Gr3 |  | LF4 | 201.5418 | 1 | 4
22101271 | B | 1 | JDHST52BLN | SH1;LF1;CCM1 | 2022-03-14 18:10 | 2022-03-14 19:15 | 65 | 68.5 | 18:03 | 18:07 | 0:04 | 56.6 | 3.8 | 108.3 | 315.3 | 202.6 | 203.1 | 18:10 | 19:03 | 18:12 | 1565 |  |  |  | 514 | 17 | 34 | 256.3 | 18 | 18:56 | 19:05 | 0:09 | 0:10 |  | 29.9 |  | 1565 | 1564 | 1561 | 9803 | 29.9 | 0 | 0 | 0 | 0 | 0 | 0 |  |  |  |  | 0 | 0 | 22101266 | CG04AC | 1564 | 19:15 | 2.9 | 202.6 | 34 | Gr3 |  | LF1 | 268.0278 | 0 | 4
22401331 | B | 1 | JDHST52AT0 | SH4;LF4;CCM2 | 2022-03-14 18:37 | 2022-03-14 19:25 | 47.5 | 61.9 | 18:20 | 18:23 | 0:03 | 35.3 | 2.6 | 105.4 | 299.5 | 190.9 | 191.5 | 18:39 | 19:18 | 18:43 | 1571 |  |  |  | 125.4 | 10 | 15 | 125.5 | 18 | 19:17 | 19:18 | 0:02 | 0:04 |  | 22.8 |  | 1571 | 1572 | 1558 | 6987 | 22.8 | 12 | 0 | 13 | 0 | 25 | 0 |  |  | 1608 | 18:12 | 0.033 | 815 | 22301300 | SH41AM | 1572 | 19:22 | 2.9 | 164.7 | 15 | Gr3 |  | LF4 | 242.7369 | 0 | 4
22301304 | B | 1 | JDHCP41ATN | SH3;LF3;CCM2 | 2022-03-14 19:25 | 2022-03-14 20:09 | 44.1 | 69.4 | 18:57 | 19:00 | 0:03 | 44.1 | 3.4 | 98.4 | 289.7 | 187.3 | 187.9 | 19:25 | 20:05 | 19:31 | 1557 |  |  |  | 0 | 19 | 49 | 107.7 | 19 | 19:45 | 20:06 | 0:21 | 0:03 |  | 27 |  | 1557 | 1572 | 1562 | 8260 | 27 | 68 | 0 | 70 | 0 | 138 | 1 |  |  | 1626 | 18:55 | 0.02 | 1380 | 22101268 | SH41AM | 1572 | 20:02 | 2.5 | 53.8 | 49 | Gr3 |  | LF3 | 221.412782 | 0 | 4
22401332 | B | 2 | JDHWT41ATN | SH4;LF4;LF1;CCM1 | 2022-03-14 19:25 | 2022-03-14 21:16 | 64.3 | 115 | 19:18 | 19:21 | 0:03 | 0 | 2.6 | 95.6 | 296.9 | 198.1 | 198.6 | 20:13 | 21:02 | 20:16 | 1522 | 20:13 | 20:16 | 1522 | 91 | 21 | 8 | 78.6 | 18 | 21:00 | 21:04 | 0:05 | 0:12 |  | 34.2 |  | 1522 | 1574 | 1561 | 11069 | 34.2 | 0 | 0 | 0 | 0 | 0 | 0 |  |  | 1622 | 19:16 | 0.021 | 1290 | 22301301 | ST52AM | 1574 | 21:11 | 2.8 | 151.8 | 8 | Gr3 |  | LF1 | 211.143 | 0 | 4
22101272 | C | 3 | JDTL0550DN | SH1;LF1;LF2;LF5;CCM3 | 2022-03-14 19:28 | 2022-03-14 23:35 | 92.2 | 250.2 | 19:21 | 19:25 | 0:04 | 88.7 | 3.9 | 108.3 | 316.2 | 207.2 | 207.9 | 19:28 | 23:30 | 19:30 | 1584 | 19:58 | 19:58 | 1559 | 833 | 17 | 34 |  | 18 | 19:59 | 20:05 | 0:06 | 0:03 |  | 59 |  | 1584 | 1559 | 1552 | 19201 | 59 | 20 | 0 | 20 | 0 | 40 | 0 |  |  | 1561 | 20:05 | 0 | 0 | 22101271 | ST52BL | 1559 | 23:33 | 2.4 | 102.3 | 34 | Gr2 |  | LF1 | 202.0592 | 0 | 4
22301305 | B | 3 | JDHCP41ATN | SH3;LF3;LF4;LF3;CCM2 | 2022-03-14 20:10 | 2022-03-14 21:19 | 54.6 | 84.5 | 19:51 | 19:54 | 0:03 | 40.6 | 2.6 | 101.2 | 295.3 | 191.2 | 191.7 | 20:11 | 20:58 | 20:16 | 1585 | 20:55 | 20:54 | 1570 | 0 | 14 | 56 | 63.8 | 18 | 20:28 | 20:58 | 0:29 | 0:18 |  | 21.5 |  | 1585 | 1569 | 1561 | 6573 | 21.5 | 32 | 0 | 33 | 0 | 64 | 0 |  |  | 1572 | 21:01 | 0.019 | 1420 | 22401329 | WT41AM | 1569 | 21:06 | 3 | 172.3 | 56 | Gr3 |  | LF3 | 191.3275 | 1 | 4
22301306 | C | 2 | JDHWT41AHN | SH3;LF3;LF3;CCM2 | 2022-03-14 21:17 | 2022-03-14 22:07 | 48.1 | 58.4 | 21:06 | 21:09 | 0:03 | 31.5 | 2.9 | 102.4 | 315.2 | 208.9 | 209.9 | 21:36 | 22:04 | 21:36 | 1559 | 21:36 | 21:36 | 1559 | 210.7 | 6 | 114 | 84.9 | 18 | 22:02 | 22:06 | 0:04 | 0:01 |  | 20.9 |  | 1559 | 1567 | 1562 | 6067 | 20.9 | 28 | 0 | 26 | 0 | 53 | 0 |  |  | 1618 | 21:01 | 0.023 | 1170 | 22401330 | ST52AM | 1567 | 22:06 | 2.9 | 212.5 | 114 | Gr2 |  | LF3 | 240.0413 | 1 | 4
22201275 | C | 1 | JDHWT41AHN | SH2;LF2;CCM1 | 2022-03-14 21:19 | 2022-03-14 22:04 | 45.2 | 49.1 | 21:12 | 21:15 | 0:04 | 46.1 | 3.5 | 102.5 | 303.6 | 196.8 | 197.6 | 21:19 | 21:58 | 21:21 | 1577 |  |  |  | 805 | 24 | 0 | 94.9 | 18 | 21:51 | 21:59 | 0:08 | 0:05 |  | 22.2 |  | 1577 | 1566 | 1561 | 6723 | 22.2 | 0 | 0 | 0 | 0 | 0 | 0 |  |  |  |  | 0 | 0 | 22101270 | ST52BL | 1566 | 22:00 | 2.8 | 148.8 | 0 | Gr2 |  | LF2 | 235.3259 | 0 | 4
22401334 | C | 1 | JDHST52AH0 | SH4;LF4;CCM2 | 2022-03-14 22:11 | 2022-03-14 23:06 | 54.9 | 83.9 | 21:40 | 21:42 | 0:02 | 46.9 | 2.5 | 106.4 | 298.2 | 188.8 | 189.3 | 22:11 | 22:56 | 22:19 | 1549 |  |  |  | 0 | 10 | 16 | 67 | 18 | 22:51 | 23:00 | 0:09 | 0:06 |  | 31 |  | 1549 | 1571 | 1557 | 7769 | 31 | 34 | 0 | 33 | 0 | 67 | 0 |  |  | 1613 | 21:37 | 0.02 | 1330 | 22401331 | ST52AT | 1571 | 23:00 | 2.8 | 132 | 16 | Gr2 |  | LF4 | 93.81871 | 1 | 4
22101274 | C | 1 | JDHWT41AH1 | SH1;LF1;CCM1 | 2022-03-14 22:21 | 2022-03-14 22:59 | 38 | 73.2 | 21:43 | 21:46 | 0:03 | 39 | 3.5 | 107.3 | 315.4 | 204.1 | 204.7 | 22:21 | 22:56 | 22:27 | 1548 |  |  |  | 1141 | 5 | 113 |  | 15 | 22:37 | 22:58 | 0:21 | 0:01 |  | 25.2 |  | 1548 | 1567 | 1548 | 7513 | 25.2 | 0 | 0 | 0 | 0 | 0 | 0 |  |  |  |  | 0 | 0 | 22101272 | CP41AT | 1567 | 22:59 | 2.5 | 183.2 | 113 | Gr2 |  | LF1 | 275.4833 | 0 | 4
22401335 | C | 2 | JDHST29ACN | SH4;LF4;LF3;CCM2 | 2022-03-14 23:27 | 2022-03-15 01:10 | 102.1 | 118.2 | 23:09 | 23:12 | 0:03 | 75.7 | 3.4 | 97.7 | 300.2 | 198.9 | 199.1 | 23:34 | 1:03 | 23:38 | 1543 | 0:21 | 0:27 | 1581 | 0 | 19 | 50 | 102.9 | 18 | 0:49 | 0:54 | 0:05 | 0:04 |  | 46.7 |  | 1543 | 1581 | 1571 | 12811 | 46.7 | 20 | 0 | 22 | 0 | 42 | 0 |  |  | 1590 | 0:07 | 0.027 | 987 | 22301304 | CP41AT | 1581 | 1:07 | 2.7 | 142.9 | 50 | Gr2 | HEAT HOLD AS MILL NOT READY | LF4 | 84.80756 | 0 | 4
22101275 | C | 2 | JDHCG04ACN | SH1;LF1;LF1;CCM1 | 2022-03-14 23:16 | 2022-03-15 00:08 | 37.8 | 55.7 | 23:08 | 23:12 | 0:04 | 38.5 | 2 | 106.1 | 333 | 216 | 216 | 23:16 | 23:50 | 23:20 | 1615 |  |  |  | 907 | 3 | 74 |  | 18 | 23:44 | 23:53 | 0:09 | 0:15 |  | 9.6 |  | 1615 | 1561 | 1553 | 2877 | 9.6 | 0 | 0 | 0 | 0 | 0 | 0 |  |  | 1561 | 23:53 | 0 | 0 | 22401333 |  | 1561 | 23:53 | 3.4 | 346.5 | 74 | Gr2 |  | LF1 | 0 | 0 | 4
22201277 | C | 2 | JDHCG04B1N | SH2;LF2;LF1;CCM1 | 2022-03-15 00:06 | 2022-03-15 01:03 | 49.5 | 66.9 | 23:52 | 23:56 | 0:03 | 44.7 | 3.1 | 104.7 | 288.1 | 180.2 | 180.3 | 0:06 | 0:53 | 0:10 | 1577 | 0:48 | 0:48 | 1572 | 825 | 4 | 64 | 11081 | 18 | 0:22 | 0:56 | 0:34 | 0:07 |  | 23.8 |  | 1577 | 1570 | 1566 | 7501 | 23.8 | 0 | 0 | 0 | 0 | 0 | 0 |  |  | 1580 | 0:29 | 0 | 0 | 22401195 | SG41GT | 1570 | 1:02 | 3.1 | 165 | 64 | Gr2 |  | LF2 | 167.2812426 | 1 | 4
22401336 | C | 1 | JDHCG04B1N | SH4;LF4;CCM1 | 2022-03-15 00:38 | 2022-03-15 02:03 | 85.8 | 91 | 0:30 | 0:33 | 0:02 | 51 | 3.2 | 101.2 | 294.1 | 189.9 | 189.8 | 1:11 | 2:03 | 1:13 | 1532 |  |  |  | 0 | 14 | 57 | 128.3 | 20 | 1:23 | 1:58 | 0:35 | 0:06 |  | 30.7 | 0.3 | 1532 | 1565 | 1566 | 9058 | 30.7 | 53 | 0 | 53 | 0 | 107 | 1 | 0.2 | 0 | 1614 | 0:14 | 0.035 | 768 | 22301305 | CP41AT | 1565 | 1:58 | 3 | 132 | 57 | Gr2 |  | LF4 | 181.2887 | 0 | 4
22401337 | C | 2 | JDHCG04B1N | SH4;LF4;LF3;CCM1 | 2022-03-15 02:04 | 2022-03-15 02:52 | 46 | 74.4 | 1:35 | 1:38 | 0:02 | 9.6 | 2.9 | 103.1 | 298.3 | 192.2 | 192.3 | 2:04 | 2:48 | 2:06 | 1529 | 2:44 | 2:49 | 1563 | 0 | 6 | 115 | 136.6 | 18 | 2:45 | 2:51 | 0:07 | 0:01 |  | 29 |  | 1529 | 1558 | 1564 | 8389 | 29 | 16 | 0 | 17 | 0 | 33 | 0 |  |  | 1582 | 2:33 | 0.028 | 976 | 22301306 | WT41AH | 1558 | 2:52 | 2.8 | 148.5 | 115 | Gr2 |  | LF4 | 170.324816 | 1 | 4
22101277 | C | 1 | JDHCG04B1N | SH1;LF1;CCM2 | 2022-03-15 02:29 | 2022-03-15 03:26 | 56.7 | 96.6 | 1:45 | 1:49 | 0:04 | 42.5 | 3.5 | 102.9 | 308 | 201.5 | 201.6 | 2:31 | 2:55 | 2:36 | 1536 |  |  |  | 1491 | 5 | 114 | 92.8 | 18 | 3:19 | 3:23 | 0:05 | 0:02 |  | 24.4 |  | 1536 | 1564 | 1566 | 8173 | 24.4 | 0 | 0 | 0 | 0 | 0 | 0 |  |  |  |  | 0 | 0 | 22101274 | WT41AH | 1564 | 3:24 | 3 | 214.5 | 114 | Gr2 |  | LF1 | 151.838272 | 0 | 4
22201279 | C | 2 | JDTL0550DN | SH2;LF2;LF5;CCM3 | 2022-03-15 03:28 | 2022-03-15 05:33 | 115.8 | 179.7 | 2:30 | 2:33 | 0:03 | 52.8 | 3.5 | 101.7 | 289 | 182.3 | 183.8 | 3:06 | 5:30 | 4:58 | 1533 | 4:47 | 4:58 | 1533 | 428 | 17 | 35 | 83.6 | 20 | 4:36 | 5:32 | 0:56 | 0:01 |  | 34.7 |  | 1533 | 1553 | 1562 | 11286 | 34.7 | 14 | 0 | 14 | 0 | 27 | 0 |  |  |  |  | 0 | 0 | 22101272 |  | 1553 | 5:32 | 2.4 | 0 | 35 | Gr2 |  | LF2 | 171.3441 | 0 | 4
22101278 | C | 1 | JDHCG04B1N | SH1;LF1;CCM2 | 2022-03-15 03:43 | 2022-03-15 04:22 | 39.7 | 59.1 | 3:20 | 3:23 | 0:03 | 39 | 3 | 104 | 304 | 196.8 | 197 | 3:44 | 4:19 | 3:43 | 1602 |  |  |  | 1067 | 1 | 30 |  | 20 | 4:14 | 4:22 | 0:08 | 0:00 |  | 13.7 |  | 1602 | 1569 | 1553 | 3832 | 13.7 | 0 | 0 | 0 | 0 | 0 | 0 |  |  |  |  | 0 | 0 | 22301308 | JDTL0550DN | 1569 | 4:21 | 4 | 346.5 | 30 | Gr2 |  | LF1 | 253.2564 | 0 | 4
22301311 | C | 1 | JDHCG04B1N | SH3;LF3;CCM1 | 2022-03-15 03:55 | 2022-03-15 04:40 | 44.9 | 69 | 3:28 | 3:31 | 0:03 | 34.9 | 3.3 | 102 | 295.2 | 190 | 190 | 3:55 | 4:29 | 3:59 | 1573 |  |  |  | 0 | 8 | 104 | 20.9 | 18 | 4:27 | 4:30 | 0:03 | 0:07 |  | 20.9 |  | 1573 | 1571 | 1558 | 6124 | 20.9 | 17 | 0 | 18 | 0 | 34 | 0 |  |  | 1653 | 3:24 | 0.026 | 1080 | 22301307 |  | 1571 | 4:33 | 2.8 | 137.6 | 104 | Gr2 |  | LF3 | 230.9717 | 0 | 4
22401339 | C | 2 | JDHCG04B1N | SH4;LF4;LF3;CCM1 | 2022-03-15 04:33 | 2022-03-15 05:35 | 60.4 | 75.9 | 4:16 | 4:19 | 0:03 | 53 | 3.3 | 100.1 | 300.2 | 196.7 | 196.8 | 4:37 | 5:12 | 4:44 | 1570 | 5:07 | 5:26 | 1599 | 274 | 14 | 58 | 65.5 | 18 | 5:29 | 5:34 | 0:05 | 0:01 |  | 22 |  | 1570 | 1568 | 1567 | 6469 | 22 | 21 | 0 | 24 | 0 | 44 | 0 |  |  | 1596 | 4:57 | 0.04 | 688 | 22401336 | CG04B1 | 1568 | 5:34 | 2.5 | 89.1 | 58 | Gr2 |  | LF4 | 38.90163 | 0 | 4
22201280 | C | 1 | JDHCG04B1N | SH2;LF2;CCM2 | 2022-03-15 04:38 | 2022-03-15 05:15 | 36.9 | 43.4 | 4:29 | 4:32 | 0:03 | 0 | 3.2 | 97.5 | 280.3 | 179.6 | 179.6 | 4:41 | 5:08 | 4:38 | 1612 |  |  |  | 611 | 19 | 51 | 103 | 18 | 5:05 | 5:10 | 0:05 | 0:05 |  | 12.2 |  | 1612 | 1576 | 1567 | 3621 | 12.2 | 0 | 0 | 0 | 0 | 0 | 0 |  |  |  |  | 0 | 0 | 22401335 | ST29AC | 1576 | 5:11 | 3.1 | 155.1 | 51 | Gr2 |  | LF2 | 157.1192 | 1 | 4
22301312 | A | 2 | JDHCG04B1N | SH3;LF3;LF1;CCM2 | 2022-03-15 04:50 | 2022-03-15 06:11 | 54 | 85.2 | 4:43 | 4:46 | 0:03 | 38.9 | 3.6 | 98 | 295.1 | 193.3 | 193.4 | 5:18 | 6:07 | 5:20 | 1547 | 5:18 | 5:20 | 1547 | 88.4 | 21 | 10 |  | 18 | 6:04 | 6:09 | 0:05 | 0:02 |  | 23.8 |  | 1547 | 1570 | 1553 | 7185 | 23.8 | 1 | 0 | 1 | 0 | 3 | 0 |  |  | 1615 | 4:38 | 0.034 | 799 | 22101276 | CG04AC | 1570 | 6:05 | 3.8 | 339.9 | 10 | Gr1 |  | LF1 | 203.9861 | 0 | 4
22401340 | A | 1 | JDHCG04B1N | SH4;LF4;CCM1 | 2022-03-15 05:38 | 2022-03-15 06:26 | 48.1 | 55.8 | 5:27 | 5:30 | 0:03 | 48.9 | 3.4 | 104.5 | 299.7 | 192 | 191.9 | 5:38 | 6:26 | 5:40 | 1551 |  |  |  | 0 | 5 | 115 | 56.1 | 18 | 5:55 | 6:22 | 0:27 | 0:01 |  | 25.1 | 0.1 | 1551 | 1566 | 1565 | 7110 | 25.1 | 32 | 0 | 33 | 0 | 65 | 0 | 0 | 0 | 1595 | 5:24 | 0.029 | 912 | 22101277 | CG04B1 | 1566 | 6:25 | 2.4 | 66 | 115 | Gr1 |  | LF4 | 133.909 | 0 | 4
22201281 | A | 1 | JDHCG04ACN | SH2;LF2;CCM2 | 2022-03-15 06:15 | 2022-03-15 07:00 | 44.6 | 76.3 | 5:40 | 5:43 | 0:03 | 41.5 | 3.1 | 100.3 | 288.5 | 185.1 | 185.1 | 6:15 | 6:47 | 6:22 | 1536 |  |  |  | 0 | 6 | 116 | 88 | 38 | 6:51 | 6:55 | 0:03 | 0:05 |  | 23.8 |  | 1536 | 1572 | 1566 | 7130 | 23.8 | 0 | 0 | 0 | 0 | 0 | 0 |  |  |  |  | 0 | 0 | 22401337 | CG04B1 | 1572 | 6:55 | 5.9 | 265.3 | 116 | Gr1 |  | LF2 | 266.8725447 | 1 | 4
22401341 | A | 1 | JDHCG04B1N | SH4;LF4;CCM1 | 2022-03-15 06:53 | 2022-03-15 07:30 | 36.9 | 39.7 | 6:48 | 6:50 | 0:02 | 36.8 | 3.3 | 100.6 | 297.6 | 193.6 | 193.8 | 6:54 | 7:26 | 6:56 | 1599 |  |  |  | 212.2 | 8 | 105 | 54.1 | 18 | 7:25 | 7:29 | 0:04 | 0:01 |  | 12.6 |  | 1599 | 1573 | 1566 | 3469 | 12.6 | 38 | 0 | 38 | 0 | 76 | 0 |  |  | 1589 | 6:45 | 0.024 | 1090 | 22301311 | CG04B1 | 1573 | 7:30 | 2.8 | 148.5 | 105 | Gr1 |  | LF4 | 158.3743202 | 1 | 4
22201282 | A | 1 | JDHCG04B1N | SH2;LF2;CCM2 | 2022-03-15 07:16 | 2022-03-15 08:02 | 46.2 | 48.2 | 7:11 | 7:14 | 0:03 | 41.6 | 3.2 | 106 | 296.1 | 186.8 | 186.9 | 7:18 | 7:54 | 7:20 | 1578 |  |  |  | 454 | 1 | 31 |  | 22 | 7:31 | 7:57 | 0:25 | 0:05 |  | 20.3 |  | 1578 | 1577 | 1554 | 6050 | 20.3 | 0 | 0 | 0 | 0 | 0 | 0 |  |  |  |  | 0 | 0 | 22401338 | JDTL0550DN | 1577 | 7:58 | 3.1 | 99 | 31 | Gr1 |  | LF2 | 185.3405774 | 0 | 4
22301314 | A | 1 | JDHCG04B1N | SH3;LF3;CCM1 | 2022-03-15 07:23 | 2022-03-15 08:19 | 55.9 | 57 | 7:18 | 7:22 | 0:04 | 44 | 2.7 | 101.4 | 296.4 | 192.4 | 192.4 | 7:32 | 8:08 | 7:37 | 1567 |  |  |  | 40.2 | 14 | 58 | 30 | 18 | 7:55 | 8:12 | 0:17 | 0:05 |  | 20.1 |  | 1567 | 1576 | 1562 | 5755 | 20.1 | 48 | 0 | 54 | 0 | 101 | 1 |  |  | 1593 | 7:15 | 0.028 | 949 | 22401339 | CG04B1 | 1576 | 8:15 | 2.8 | 148.5 | 58 | Gr1 |  | LF3 | 189.5814 | 0 | 4
22101281 | A | 2 | JDHCG04B1N | SH1;LF1;LF1;CCM2 | 2022-03-15 07:46 | 2022-03-15 08:52 | 59 | 76 | 7:31 | 7:36 | 0:05 | 44.3 | 5.5 | 107.9 | 321.7 | 208.3 | 208.4 | 8:01 | 8:52 | 8:04 | 1544 | 8:51 |  |  | 1795 | 15 | 18 | 93.9 | 18 | 8:36 | 8:44 | 0:08 | 0:08 |  | 24.6 |  | 1544 | 1567 | 1566 | 7263 | 24.6 | 0 | 0 | 0 | 0 | 0 | 0 |  |  | 1567 | 8:44 | 0 | 0 | 22201278 |  | 1567 | 8:44 | 3.1 | 249.2 | 18 | Gr1 |  | LF1 | 250.0686 | 1 | 4
22401342 | A | 1 | JDHCG04ACN | SH4;LF4;CCM1 | 2022-03-15 08:14 | 2022-03-15 09:28 | 74.6 | 94.1 | 7:52 | 7:54 | 0:02 | 55 | 3.4 | 94.7 | 288.4 | 190.2 | 190.3 | 8:52 | 9:24 | 9:04 | 1536 |  |  |  | 38.4 | 21 | 11 | 35.3 | 18 | 9:19 | 9:24 | 0:05 | 0:02 |  | 29.9 |  | 1536 | 1569 | 1562 | 8168 | 29.9 | 42 | 0 | 36 | 0 | 77 | 0 |  |  | 1593 | 7:50 | 0.021 | 1260 | 22301312 | CG04B1 | 1569 | 9:22 | 2.9 | 150.2 | 11 | Gr1 |  | LF4 | 191.798274 | 0 | 4
22301315 | A | 3 | JDHCG04B1N | SH3;LF3;LF1;LF5;LF5 | 2022-03-15 08:40 | 2022-03-15 11:59 | 61.8 | 202.2 | 8:34 | 8:37 | 0:03 | 33.8 | 3.4 | 98.4 | 292.1 | 190.1 | 190.3 | 9:05 | 11:59 | 9:07 | 1548 | 9:05 | 9:07 | 1548 | 78.4 | 5 | 122 | 59.7 | 18 | 9:29 | 9:42 | 0:13 | 2:17 |  | 20.3 |  | 1548 | 1568 | 1565 | 6153 | 20.3 | 4 | 0 | 4 | 0 | 8 | 0 |  |  | 1568 | 9:37 | 0.033 | 819 | 22301315 | CG04B1 | 1568 | 9:37 | 3.5 | 264 | 122 | Gr1 |  | LF1 | 204.9699496 | 0 | 4
22401343 | A | 1 | JDHST29ACN | SH4;LF4;CCM2 | 2022-03-15 09:32 | 2022-03-15 10:45 | 72.7 | 103.7 | 8:58 | 9:01 | 0:03 | 34.4 | 3.3 | 97.6 | 302.7 | 201.6 | 201.9 | 9:32 | 10:42 | 9:34 | 1530 |  |  |  | 0 | 19 | 52 | 157.7 | 18 | 10:36 | 10:40 | 0:04 | 0:04 |  | 47.9 | 0.8 | 1530 | 1567 | 1565 | 13442 | 47.9 | 42 | 0 | 32 | 0 | 74 | 0 |  |  | 1536 | 8:49 | 0.036 | 676 | 22201280 | CG04B1 | 1567 | 10:41 | 2.8 | 160 | 52 | Gr1 |  | LF4 | 56.10368 | 0 | 4
22201284 | A | 1 | JDHCG04B1N | SH2;LF2;CCM1 | 2022-03-15 09:46 | 2022-03-15 10:16 | 29.9 | 37.1 | 9:36 | 9:38 | 0:03 | 27.6 | 2.7 | 104 | 293.9 | 187.1 | 187.2 | 9:47 | 10:07 | 9:50 | 1583 |  |  |  | 560 | 6 | 122 | 86.2 | 20 | 10:01 | 10:13 | 0:11 | 0:03 |  | 10.8 |  | 1583 | 1571 | 1566 | 3198 | 10.8 | 0 | 0 | 0 | 0 | 0 | 0 |  |  |  |  | 0 | 0 | 22201281 | CG04AC | 1571 | 10:13 | 3.9 | 280.8 | 122 | Gr1 |  | LF2 | 244.2056 | 1 | 4
22101283 | A | 3 | JDTL0550DN | SH1;LF1;LF5;LF5;CCM1 | 2022-03-15 10:16 | 2022-03-15 12:24 | 89.7 | 135.4 | 10:06 | 10:08 | 0:02 | 40 | 5.5 | 100.3 | 318.4 | 211.8 | 212.7 | 10:17 | 12:20 | 10:49 | 1577 | 11:40 | 11:43 | 1526 | 1018 | 1 | 33 | 1.5 | 18 | 12:21 | 11:01 | -01:-20:-20 | 1:23 |  | 48.8 |  | 1577 | 1593 | 1550 | 16002 | 48.8 | 1 | 0 | 0 | 0 | 1 | 0 |  |  | 1526 | 11:43 | 0 | 0 | 22101282 | JDTL0550DN | 1593 | 12:21 | 3.7 | 399.6 | 33 | Gr1 |  | LF1 | 297.0052 | 0 | 4
22201285 | A | 3 | JDHCG04ACN | SH2;LF2;LF5;LF1;CCM2 | 2022-03-15 11:04 | 2022-03-15 12:40 | 65.8 | 114.7 | 10:42 | 10:45 | 0:03 | 49.8 | 6.5 | 106.6 | 288.7 | 175.4 | 175.6 | 11:09 | 12:34 | 11:11 | 1581 | 11:36 |  |  | 0 | 3 | 81 | 42.1 | 27 | 12:33 | 11:51 | 00:-41:-54 | 0:01 |  | 21.6 |  | 1581 | 1571 | 1565 | 6632 | 21.6 | 0 | 0 | 0 | 0 | 0 | 0 |  |  | 1581 | 11:11 | 0 | 0 | 22101280 |  | 1571 | 12:38 | 9 | 989.7 | 81 | Gr1 |  | LF2 | 279.6443443 | 0 | 4
22401344 | A | 2 | JDHWT41ALN | SH4;LF4;LF3;CCM1 | 2022-03-15 11:11 | 2022-03-15 12:14 | 55.8 | 118 | 10:13 | 10:16 | 0:03 | 42.3 | 4 | 97.8 | 303.9 | 201.3 | 202.1 | 11:24 | 12:02 | 11:32 | 1536 |  |  |  | 0 | 24 |  | 72.4 | 18 | 11:32 | 12:04 | 0:32 | 0:10 |  | 34.1 |  | 1536 | 1569 | 1563 | 10075 | 34.1 | 49 | 0 | 29 | 0 | 78 | 0 |  |  | 1569 | 11:57 | 0.022 | 1260 | 22101279 |  | 1569 | 11:57 | 2.4 | 82.5 |  | Gr1 |  | LF4 | 141.3163 | 0 | 4
22101284 | A | 1 | JDHCG04B1N | SH1;LF1;CCM2 | 2022-03-15 11:16 | 2022-03-15 11:47 | 30.9 | 34.1 | 11:10 | 11:13 | 0:02 | 30.4 | 5.2 | 101 | 319.8 | 213.5 | 213.6 | 11:16 | 11:42 | 11:17 | 1589 |  |  |  | 365 | 12 | 82 | 1227.5 | 18 | 11:40 | 11:44 | 0:04 | 0:02 |  | 19.1 |  | 1589 | 1582 | 1565 | 5860 | 19.1 | 0 | 0 | 0 | 0 | 0 | 0 |  |  |  |  | 0 | 0 | 22301298 | ST29AC | 1582 | 11:45 | 3.7 | 402.9 | 82 | Gr1 |  | LF1 | 354.3948 | 0 | 4
22401345 | A | 1 | JDHWT41ALN | SH4;LF4;CCM1 | 2022-03-15 12:17 | 2022-03-15 13:03 | 45.4 | 95.1 | 11:25 | 11:28 | 0:03 | 34.4 | 4.7 | 102 | 308.4 | 201.3 | 201.8 | 12:11 | 13:00 | 12:17 | 1534 |  |  |  | 176.4 | 14 | 62 | 107.4 | 18 | 12:56 | 13:02 | 0:06 | 0:01 |  | 31.3 |  | 1534 | 1561 | 1564 | 9319 | 31.3 | 38 | 0 | 34 | 0 | 72 | 0 |  |  | 1602 | 11:22 | 0.032 | 833 | 22301314 | CG04B1 | 1561 | 12:58 | 3.1 | 227 | 62 | Gr1 | processing start at 1529 temp. | LF4 | 331.721 | 0 | 4
22101285 | A | 1 | JDHCG04B1N | SH1;LF1;CCM2 | 2022-03-15 12:44 | 2022-03-15 13:24 | 39.5 | 60.5 | 12:21 | 12:23 | 0:03 | 3.3 | 3.6 | 109.4 | 302.2 | 203 | 203.2 | 12:44 | 13:15 | 12:46 | 1548 |  |  |  | 230 | 5 | 123 | 84.5 | 46 | 13:09 | 13:18 | 0:09 | 0:05 |  | 19.3 |  | 1548 | 1569 | 1565 | 6208 | 19.3 | 0 | 0 | 0 | 0 | 0 | 0 |  |  |  |  | 0 | 0 | 22301315 | CG04B1 | 1569 | 13:19 | 6.3 | 274.9 | 123 | Gr1 |  | LF1 | 344.1407807 | 0 | 4
22201286 | B | 2 | JDHCG04ACN | SH2;LF2;LF1;CCM2 | 2022-03-15 12:58 | 2022-03-15 14:24 | 70 | 91.3 | 12:48 | 12:53 | 0:04 | 43.3 | 3 | 109.4 | 291.6 | 178.9 | 179.2 | 13:34 | 14:16 | 13:33 | 1540 | 13:34 | 13:33 | 1540 | 341 | 5 | 123 | 113.9 | 18 | 14:14 | 14:18 | 0:04 | 0:06 |  | 21.4 |  | 1540 | 1568 | 1566 | 6966 | 21.4 | 0 | 0 | 0 | 0 | 0 | 0 |  |  |  |  | 0 | 0 | 22301315 | CG04B1 | 1568 | 14:19 | 4.1 | 339.6 | 123 | Gr3 |  | LF1 | 235.1387 | 0 | 4
22401346 | A | 2 | JDHWT41ALN | SH4;LF4;LF3;CCM1 | 2022-03-15 13:08 | 2022-03-15 13:56 | 46.5 | 75.4 | 12:38 | 12:40 | 0:02 | 43 | 4 | 104.2 | 307.5 | 198.9 | 199.3 | 13:08 | 13:56 | 13:11 | 1543 | 13:43 | 13:45 | 1572 | 227.8 | 6 | 123 | 75.9 | 15 | 13:49 | 13:54 | 0:05 | 0:02 |  | 27.4 | 0.7 | 1543 | 1565 | 1564 | 8196 | 27.4 | 31 | 0 | 33 | 0 | 64 | 0 |  |  | 1578 | 13:30 | 0.03 | 904 | 22201284 | CG04B1 | 1565 | 13:54 | 3.5 | 370.3 | 123 | Gr1 |  | LF4 | 341.0193 | 1 | 4
22401347 | B | 3 | JDHCG04ACN | SH4;LF4;LF2;LF1;CCM2 | 2022-03-15 13:58 | 2022-03-15 15:20 | 67.4 | 85.4 | 13:52 | 13:54 | 0:02 | 24.4 | 2.9 | 104.1 | 300.1 | 193.1 | 193.2 | 14:32 | 15:16 | 14:47 | 1593 | 14:32 | 14:47 | 1593 | 0 | 19 | 59 | 105.2 | 18 | 15:05 | 15:18 | 0:13 | 0:02 |  | 20.3 |  | 1593 | 1567 | 1565 | 6681 | 20.3 | 6 | 0 | 6 | 0 | 11 | 0 |  |  | 1581 | 14:55 | 0.024 | 1110 | 22401343 | ST29AC | 1567 | 15:19 | 3.5 | 272.9 | 59 | Gr3 |  | LF4 | 142.9101 | 0 | 4
22201287 | B | 2 | JDHTR46TCZ | SH2;LF2;LF5;CCM1 | 2022-03-15 14:27 | 2022-03-15 15:43 | 57.3 | 106.4 | 13:56 | 13:57 | 0:01 | 59 | 3.8 | 98 | 303.6 | 198 | 198.8 | 14:24 | 15:29 | 14:48 | 1553 | 14:50 | 14:48 | 1553 | 595 | 8 | 111 | 316.4 | 18 | 15:26 | 15:31 | 0:05 | 0:12 |  | 30.1 |  | 1553 | 1570 | 1561 | 10204 | 30.1 | 2 | 0 | 1 | 0 | 2 | 0 |  |  |  |  | 0 | 0 | 22401341 | CG04B1 | 1570 | 15:39 | 3.7 | 341.6 | 111 | Gr3 |  | LF5 | 231.9325 | 0 | 4
22101286 | B | 1 | JDHTR46TCZ | SH1;LF5;CCM1 | 2022-03-15 14:05 | 2022-03-15 14:46 | 40.9 | 68.9 | 13:35 | 13:37 | 0:02 | 42 | 3.5 | 99.4 | 310.7 | 207 | 207.8 | 14:05 | 14:42 | 14:12 | 1562 |  |  |  | 190 | 12 | 87 | 43.9 | 20 | 14:41 | 14:45 | 0:04 | 0:01 |  | 16.6 |  | 1562 | 1571 | 1562 | 5690 | 16.6 | 9 | 0 | 9 | 0 | 18 | 0 |  |  |  |  | 0 | 0 | 22101284 | CG04B1 | 1571 | 14:44 | 3.3 | 239.6 | 87 | Gr3 | fresh lime added | LF5 | 280.6334 | 0 | 4
22101287 | B | 2 | JDHCG04ACN | SH1;LF1;LF1;CCM2 | 2022-03-15 14:47 | 2022-03-15 16:10 | 69.3 | 86.8 | 14:41 | 14:44 | 0:03 | 39.7 | 4.1 | 106 | 321.9 | 211.7 | 211.8 | 15:34 | 16:06 | 15:42 | 1545 | 15:34 | 15:42 | 1545 | 568 | 3 | 82 | 56.8 | 18 | 16:02 | 16:08 | 0:06 | 0:02 |  | 22.5 |  | 1545 | 1570 | 1566 | 7129 | 22.5 | 0 | 0 | 0 | 0 | 0 | 0 |  |  |  |  | 0 | 0 | 22201285 | CG04AC | 1570 | 16:09 | 3.9 | 429 | 82 | Gr3 |  | LF1 | 461.0431 | 1 | 4
22201288 | B | 2 | JDHTR46TCZ | SH2;LF2;LF5;CCM1 | 2022-03-15 15:32 | 2022-03-15 16:32 | 46.9 | 63.1 | 15:26 | 15:29 | 0:03 | 45 | 3.1 | 103.7 | 296.4 | 188.7 | 189.5 | 15:46 | 16:25 | 15:50 | 1558 | 15:46 | 15:50 | 1558 | 126 | 17 | 46 | 128.9 | 15 | 16:24 | 16:27 | 0:04 | 0:05 |  | 16.7 |  | 1558 | 1569 | 1562 | 5800 | 16.7 | 10 | 0 | 10 | 0 | 20 | 0 |  |  |  |  | 0 | 0 | 22101282 |  | 1569 | 16:22 | 3.7 | 371.2 | 46 | Gr3 |  | LF5 | 245.6894 | 0 | 4
22401348 | B | 4 | JDHTR46TCZ | SH4;LF4;LF5;LF5;LF5;CCM1 | 2022-03-15 15:53 | 2022-03-15 17:50 | 89.4 | 122.9 | 15:45 | 15:47 | 0:02 | 0 | 3.7 | 97.2 | 295.8 | 194.5 | 194.9 | 16:33 | 17:20 | 16:37 | 1534 | 16:33 | 16:37 | 1534 | 317.1 | 24 | 0 | 147.8 | 18 | 17:24 | 17:30 | 0:06 | 0:17 |  | 28.1 |  | 1534 | 1572 | 1560 | 9740 | 28.1 | 7 | 0 | 7 | 0 | 14 | 0 |  |  | 1572 | 17:35 | 0.027 | 988 | 22401344 | WT41AL | 1572 | 17:35 | 3.5 | 283.5 | 0 | Gr3 |  | LF5 | 242.7075 | 0 | 4
22401349 | B | 1 | JDHTR46TCZ | SH4;LF4;CCM1 | 2022-03-15 17:09 | 2022-03-15 18:37 | 87.9 | 96.2 | 16:58 | 17:00 | 0:02 | 66.3 | 4.9 | 102.1 | 310.2 | 202.7 | 203.2 | 17:09 | 18:29 | 17:14 | 1583 |  |  |  | 98.5 | 14 | 63 | 166.2 | 15 | 18:28 | 18:29 | 0:01 | 0:04 |  | 41.4 |  | 1583 | 1575 | 1562 | 12038 | 41.4 | 61 | 0 | 67 | 0 | 128 | 1 |  |  | 1626 | 16:56 | 0.021 | 1300 | 22401345 | WT41AL | 1575 | 18:32 | 2.6 | 190.4 | 63 | Gr3 |  | LF4 | 135.1283 | 0 | 4
22201289 | B | 1 | JDHCG04ACN | SH2;LF2;CCM2 | 2022-03-15 17:14 | 2022-03-15 17:53 | 39.1 | 47 | 17:02 | 17:06 | 0:03 | 44.7 | 2.8 | 105 | 288.2 | 180.4 | 180.5 | 17:09 | 17:44 | 17:12 | 1579 |  |  |  | 221 | 6 | 124 | 114.4 | 18 | 17:42 | 17:47 | 0:05 | 0:06 |  | 19.6 |  | 1579 | 1577 | 1566 | 6046 | 19.6 | 0 | 0 | 0 | 0 | 0 | 0 |  |  |  |  | 0 | 0 | 22401346 | WT41AL | 1577 | 17:48 | 3.1 | 172.3 | 124 | Gr3 |  | LF2 | 190.5931 | 1 | 4
22201290 | B | 2 | JDTL0550DN | SH2;LF2;LF5;CCM3 | 2022-03-15 18:32 | 2022-03-15 21:19 | 121 | 169.8 | 18:25 | 18:29 | 0:03 | 97.9 | 4.4 | 97 | 299 | 195.9 | 197.7 | 18:33 | 21:15 | 18:32 | 1595 | 20:23 | 20:36 | 1528 | 863 | 8 | 113 | 84.6 | 18 | 18:40 | 21:17 | 2:38 | 0:01 |  | 39.9 |  | 1595 | 1568 | 1562 | 13012 | 39.9 | 20 | 0 | 20 | 0 | 40 | 0 |  |  | 1564 | 18:41 | 0 | 0 | 22201287 | TR46TC | 1568 | 21:17 | 2.8 | 165 | 113 | Gr3 |  | LF2 | 249.0012 | 0 | 4
22401350 | B | 2 | JDHTR46TCZ | SH4;LF4;LF4;CCM1 | 2022-03-15 18:37 | 2022-03-15 20:06 | 81.3 | 107.7 | 18:16 | 18:18 | 0:02 | 43.1 | 4 | 100.3 | 304.7 | 199.2 | 200.4 | 19:15 | 19:54 | 19:33 | 1545 |  |  |  | 302.9 | 19 | 60 |  | 18 | 19:54 | 19:55 | 0:01 | 0:11 |  | 38.6 |  | 1545 | 1570 | 1546 | 11319 | 38.6 | 76 | 0 | 76 | 0 | 152 | 1 |  |  | 1570 | 19:55 | 0.026 | 1020 | 22401350 | TR46TC | 1570 | 19:55 | 3.2 | 250.1 | 60 | Gr3 |  | LF4 | 238.4966 | 1 | 4
22101290 | B | 2 | JDHCG04ACN | SH1;LF1;LF3;CCM2 | 2022-03-15 18:50 | 2022-03-15 19:12 | 18.4 | 33.6 | 18:36 | 18:38 | 0:02 | 14 | 3.4 | 100.4 | 313.5 | 209.6 | 209.7 | 18:57 | 19:08 | 18:57 | 1570 | 18:57 | 18:57 | 1570 | 666 | 3 | 83 | 79.5 | 19 | 19:07 | 19:08 | 0:01 | 0:01 |  | 10.7 |  | 1570 | 1583 | 1565 | 2832 | 10.7 | 0 | 0 | 0 | 0 | 0 | 0 |  |  |  |  | 0 | 0 | 22101287 | CG04AC | 1583 | 19:05 | 3.7 | 363 | 83 | Gr3 |  | LF3 | 334.6701433 | 1 | 4
22301319 | B | 2 | JDHCG04ACN | SH3;LF3;LF3;CCM2 | 2022-03-15 19:35 | 2022-03-15 20:32 | 49.8 | 63.5 | 19:25 | 19:29 | 0:03 | 22.9 | 3.9 | 107.3 | 291.7 | 180.4 | 180.5 | 20:01 | 20:19 | 20:08 | 1553 |  |  |  | 0 | 4 | 69 |  | 19 | 20:18 | 20:23 | 0:04 | 0:09 |  | 17.8 |  | 1553 | 1574 | 1551 | 5094 | 17.8 | 38 | 0 | 44 | 0 | 83 | 0 |  |  | 1574 | 20:23 | 0.022 | 1260 | 22301319 | CG04AC | 1574 | 20:23 | 3.8 | 262.7 | 69 | Gr3 |  | LF3 | 256.9165344 | 1 | 4
22401351 | B | 2 | JDHTR35ALN | SH4;LF4;LF4;CCM1 | 2022-03-15 20:03 | 2022-03-15 21:06 | 42.7 | 81 | 19:42 | 19:45 | 0:03 | 32 | 4.1 | 103.9 | 300.3 | 189.8 | 192.3 | 20:28 | 21:01 | 20:29 | 1556 | 20:28 | 20:29 | 1556 | 136.3 | 17 | 47 | 105.3 | 19 | 20:59 | 21:01 | 0:02 | 0:02 |  | 20.3 |  | 1556 | 1568 | 1563 | 5861 | 20.3 | 32 | 0 | 22 | 0 | 54 | 0 |  |  | 1646 | 19:39 | 0.024 | 1160 | 22201288 | TR46TC | 1568 | 21:04 | 4.3 | 408.9 | 47 | Gr3 |  | LF4 | 282.2533144 | 0 | 4
22101291 | B | 1 | JDHCG04ACN | SH1;LF1;CCM2 | 2022-03-15 20:08 | 2022-03-15 21:17 | 69.6 | 75 | 20:00 | 20:02 | 0:03 | 59.8 | 3.2 | 96.1 | 314.6 | 215.3 | 215.3 | 20:08 | 21:13 | 20:12 | 1591 |  |  |  | 834 | 6 | 125 | 39.1 | 18 | 21:08 | 21:15 | 0:07 | 0:02 |  | 25.8 |  | 1591 | 1573 | 1565 | 7499 | 25.8 | 0 | 0 | 0 | 0 | 0 | 0 |  |  |  |  | 0 | 0 | 22201289 | CG04AC | 1573 | 21:15 | 3.8 | 419.8 | 125 | Gr3 | SINGLE PURGING......... | LF1 | 309.3101762 | 0 | 4
22201292 | C | 3 | JDHCG04ACN | SH2;LF2;LF1;LF1;CCM2 | 2022-03-15 21:22 | 2022-03-15 22:14 | 39.8 | 75.6 | 20:55 | 20:58 | 0:03 | 38 | 3.1 | 107.9 | 295.9 | 184.9 | 185 | 21:21 | 22:00 | 21:23 | 1554 | 21:50 | 21:55 | 1581 | 0 | 7 | 67 | 15449.5 | 18 | 21:34 | 22:03 | 0:29 | 0:11 |  | 24.8 |  | 1554 | 1581 | 1565 | 7671 | 24.8 | 0 | 0 | 0 | 0 | 0 | 0 |  |  | 1579 | 21:55 | 0 | 0 | 22201105 | SG37AL | 1581 | 21:55 | 3.2 | 188.1 | 67 | Gr2 |  | LF2 | 222.1121658 | 1 | 4
22101292 | C | 2 | JDHCG04ACN | SH1;LF1;LF1;CCM2 | 2022-03-15 21:47 | 2022-03-15 23:10 | 56.1 | 105.3 | 21:23 | 21:25 | 0:02 | 52.6 | 4.3 | 102.9 | 312.2 | 205 | 205 | 22:16 | 23:04 | 22:21 | 1530 | 22:16 | 22:21 | 1530 | 1572 | 15 | 24 | 23.1 | 20 | 23:02 | 23:07 | 0:05 | 0:03 |  | 31.1 |  | 1530 | 1576 | 1559 | 9610 | 31.1 | 0 | 0 | 0 | 0 | 0 | 0 |  |  |  |  | 0 | 0 | 22101289 |  | 1576 | 23:07 | 3.8 | 347.8 | 24 | Gr2 |  | LF1 | 398.5102 | 0 | 4
22401353 | C | 1 | JDHTR35ALN | SH4;LF4;CCM1 | 2022-03-15 22:06 | 2022-03-15 22:56 | 49.7 | 57.4 | 21:58 | 21:58 | 0:00 | 36.3 | 3.3 | 100.9 | 295.3 | 191.1 | 191.1 | 22:06 | 22:49 | 22:10 | 1622 |  |  |  | 217.7 | 19 | 61 | 38 | 15 | 22:43 | 22:49 | 0:06 | 0:04 |  | 13.2 |  | 1622 | 1568 | 1562 | 3358 | 13.2 | 46 | 0 | 50 | 0 | 96 | 1 |  |  | 1623 | 21:55 | 0.026 | 1050 | 22401350 | TR46TC | 1568 | 22:52 | 2.7 | 183.2 | 61 | Gr2 |  | LF4 | 161.3456 | 1 | 4
22301321 | C | 2 | JDTL0550DN | SH3;LF3;LF5;CCM3 | 2022-03-15 22:16 | 2022-03-16 01:22 | 79.9 | 221.7 | 21:38 | 21:41 | 0:03 | 56.8 | 2.7 | 106.6 | 294.2 | 183.4 | 184.9 | 22:16 | 1:21 | 0:38 | 1528 | 0:26 | 0:38 | 1528 | 0 | 10 | 22 | 633 | 18 | 22:25 | 1:15 | 2:51 | 0:01 |  | 47.5 |  | 1528 | 1559 | 1560 | 15624 | 47.5 | 22 | 0 | 22 | 0 | 43 | 0 |  |  | 1636 | 21:35 | 0.019 | 1420 | 22301313 |  | 1559 | 1:19 | 2.1 | 0 | 22 | Gr2 |  | LF3 | 252.26 | 0 | 4
22301322 | C | 1 | JDHTR35ALN | SH3;LF3;CCM1 | 2022-03-15 23:03 | 2022-03-15 23:57 | 54 | 55.8 | 22:58 | 23:01 | 0:03 | 36.3 | 3.9 | 110.6 | 291.5 | 176.5 | 177 | 23:20 | 23:52 | 23:06 | 1585 |  |  |  | 0 | 4 | 70 | 93.2 | 18 | 23:53 | 23:56 | 0:03 | 0:01 |  | 25.1 |  | 1585 | 1569 | 1564 | 6592 | 25.1 | 34 | 0 | 40 | 0 | 75 | 0 | 0.2 | 0 | 1601 | 22:54 | 0.024 | 1090 | 22301319 | CG04AC | 1569 | 23:56 | 4.3 | 373.2 | 70 | Gr2 |  | LF3 | 268.9236 | 0 | 4
22101293 | C | 1 | JDHCG04ACN | SH1;LF1;CCM2 | 2022-03-15 23:12 | 2022-03-16 00:04 | 52.4 | 75.8 | 22:45 | 22:48 | 0:03 | 32.8 | 2.1 | 99.4 | 314.3 | 212.9 | 212.8 | 23:13 | 23:53 | 23:14 | 1565 |  |  |  | 2359 | 17 | 48 | 29.9 | 17 | 23:25 | 23:58 | 0:33 | 0:06 |  | 15.7 |  | 1565 | 1566 | 1562 | 5150 | 15.7 | 0 | 0 | 0 | 0 | 0 | 0 |  |  |  |  | 0 | 0 | 22401351 | TR35AL | 1566 | 23:58 | 2.4 | 132 | 48 | Gr2 |  | LF1 | 153.949248 | 1 | 4
22201294 | C | 2 | JDHCG04ACN | SH2;LF2;LF1;CCM2 | 2022-03-15 23:22 | 2022-03-16 00:57 | 91.8 | 99 | 23:14 | 23:18 | 0:03 | 57.9 | 4.8 | 104 | 283.7 | 174.7 | 174.9 | 23:34 | 0:53 | 23:22 | 1591 | 0:37 | 0:42 | 1586 | 1265 | 18 | 63 | 7759.1 | 20 | 0:50 | 0:56 | 0:06 | 0:01 |  | 25.4 |  | 1591 | 1565 | 1566 | 8215 | 25.4 | 0 | 0 | 0 | 0 | 0 | 0 |  |  | 1599 | 0:26 | 0 | 0 | 22301232 | ST29AC | 1565 | 0:56 | 6.4 | 686.4 | 63 | Gr2 |  | LF2 | 399.0254 | 0 | 4
22401354 | C | 2 | JDHST46ILZ | SH4;LF4;LF4;CCM1 | 2022-03-16 00:02 | 2022-03-16 01:24 | 71.1 | 117 | 23:25 | 23:27 | 0:03 | 55.9 | 4.2 | 100 | 288 | 183.5 | 183.8 | 0:02 | 1:16 | 0:04 | 1548 | 1:12 | 1:11 | 1574 | 260.1 | 6 | 126 | 60.9 | 18 | 1:13 | 1:22 | 0:08 | 0:02 |  | 34.4 |  | 1548 | 1580 | 1566 | 10135 | 34.4 | 73 | 0 | 79 | 0 | 152 | 1 |  |  | 1591 | 0:48 | 0.025 | 1080 | 22101291 | CG04AC | 1580 | 1:22 | 3.7 | 282.2 | 126 | Gr2 |  | LF4 | 230.7759 | 0 | 4
22401355 | C | 2 | JDHST46GLA | SH4;LF4;LF4;CCM1 | 2022-03-16 00:57 | 2022-03-16 02:25 | 71.6 | 90.4 | 0:53 | 0:55 | 0:02 | 51.1 | 3.5 | 102 | 288.8 | 183 | 183.3 | 1:04 | 2:17 | 1:07 | 1596 | 1:27 | 1:56 | 1579 | 110.2 | 8 | 114 | 119.2 | 18 | 2:05 | 2:18 | 0:12 | 0:05 |  | 27.1 |  | 1596 | 1572 | 1561 | 8053 | 27.1 | 38 | 0 | 32 | 0 | 70 | 0 |  |  | 1596 | 1:07 | 0.022 | 1240 | 22201290 |  | 1572 | 2:23 | 2.9 | 139.3 | 114 | Gr2 |  | LF4 | 94.35474 | 0 | 4
22201295 | C | 1 | JDHCG04ACN | SH2;LF2;CCM2 | 2022-03-16 01:13 | 2022-03-16 01:55 | 42.2 | 44.1 | 1:08 | 1:11 | 0:04 | 41.4 | 3.5 | 105.6 | 268 | 159.1 | 159 | 1:15 | 1:52 | 1:17 | 1559 |  |  |  | 2831 | 1 | 37 |  | 20 | 1:48 | 1:55 | 0:07 | 0:01 |  | 21.6 |  | 1559 | 1571 | 1553 | 6898 | 21.6 | 0 | 0 | 0 | 0 | 0 | 0 |  |  |  |  | 0 | 0 | 22201293 | JDTL0550DN | 1571 | 1:55 | 3.1 | 59.7 | 37 | Gr2 | c opening high / eletrode breakage in EAF | LF2 | 15.29733 | 0 | 4
22101295 | C | 1 | JDHCG04ACN | SH1;LF1;CCM2 | 2022-03-16 01:58 | 2022-03-16 02:53 | 54.6 | 76.2 | 1:29 | 1:37 | 0:08 | 45.6 | 4.8 | 93.3 | 311.1 | 213 | 212.9 | 2:03 | 2:34 | 1:59 | 1529 |  |  |  | 1029 | 19 | 62 | 88.5 | 18 | 2:37 | 2:46 | 0:09 | 0:07 |  | 27.8 |  | 1529 | 1567 | 1566 | 9263 | 27.8 | 0 | 0 | 0 | 0 | 0 | 0 |  |  |  |  | 0 | 0 | 22401353 | TR35AL | 1567 | 2:46 | 3.7 | 397 | 62 | Gr2 |  | LF1 | 272.6764 | 0 | 4
22401356 | C | 1 | JDHST46GLA | SH4;LF4;CCM1 | 2022-03-16 02:26 | 2022-03-16 03:30 | 64.6 | 81.9 | 2:06 | 2:08 | 0:02 | 49.2 | 2.8 | 113 | 291.7 | 175.6 | 175.9 | 2:27 | 3:23 | 2:31 | 1589 |  |  |  | 156.7 | 4 | 71 | 57.2 | 18 | 3:11 | 3:26 | 0:15 | 0:04 |  | 17.8 |  | 1589 | 1567 | 1562 | 4903 | 17.8 | 24 | 0 | 22 | 0 | 47 | 0 |  |  | 1633 | 2:04 | 0.025 | 1090 | 22301322 | TR35AL | 1567 | 3:27 | 3.4 | 198 | 71 | Gr2 |  | LF4 | 152.8639 | 0 | 4
22201296 | A | 3 | JDTL0550DN | SH2;LF2;LF5;LF5;CCM3 | 2022-03-16 03:04 | 2022-03-16 06:06 | 50.7 | 196.6 | 2:42 | 2:50 | 0:08 | 48.2 | 2.1 | 104.3 | 274.3 | 166.9 | 167.8 | 2:54 | 6:02 | 2:59 | 1539 | 4:36 | 4:44 | 1550 | 31 | 3 | 85 | 113.1 | 2 | 3:04 | 6:04 | 3:00 | 0:02 |  | 40.7 |  | 1539 | 1563 | 1563 | 13259 | 40.7 | 20 | 0 | 20 | 0 | 41 | 0 |  |  | 1539 | 4:44 | 0 | 0 | 22401352 |  | 1563 | 6:05 | 0.3 |  | 85 | Gr4 |  | LF2 | 0 | 1 | 4
22301325 | C | 3 | JDHCR04AKZ | SH3;LF3;LF1;LF2;CCM2 | 2022-03-16 02:53 | 2022-03-16 03:40 | 34.7 | 49.6 | 2:47 | 2:51 | 0:03 | 24.4 | 4 | 102.8 | 292.8 | 185.9 | 186.1 | 3:09 | 3:27 | 2:56 | 1587 | 3:09 | 3:18 | 1580 | 0 | 17 | 49 | 95.4 | 20 | 3:24 | 3:31 | 0:08 | 0:09 |  | 11.2 |  | 1587 | 1569 | 1566 | 3628 | 11.2 | 8 | 0 | 8 | 0 | 16 | 0 |  |  | 1569 | 3:32 | 0.029 | 936 | 22101293 | CG04AC | 1569 | 3:32 | 4.1 | 313.5 | 49 | Gr2 |  | LF3 | 221.1043 | 0 | 4
22401357 | C | 1 | JDHCG04B1N | SH4;LF4;CCM1 | 2022-03-16 03:31 | 2022-03-16 04:26 | 55.3 | 75.9 | 3:08 | 3:10 | 0:02 | 41.2 | 2.8 | 112.8 | 295.8 | 180.2 | 180.1 | 3:32 | 4:06 | 3:34 | 1539 |  |  |  | 0 | 18 | 64 | 60.9 | 18 | 3:32 | 4:24 | 0:52 | 0:02 |  | 23.5 |  | 1539 | 1571 | 1566 | 7222 | 23.5 | 21 | 0 | 22 | 0 | 43 | 0 |  |  | 1617 | 3:05 | 0.024 | 1140 | 22201294 | CG04AC | 1571 | 4:21 | 2.2 | 0 | 64 | Gr2 |  | LF4 | 14.84836 | 1 | 4
22101296 | C | 1 | JDHCR04AKZ | SH1;LF1;CCM2 | 2022-03-16 03:34 | 2022-03-16 04:23 | 49.1 | 49.9 | 3:28 | 3:34 | 0:05 | 47 | 4.9 | 97.3 | 313.1 | 210.9 | 210.9 | 3:38 | 4:19 | 3:42 | 1554 |  |  |  | 1445 | 12 | 90 | 95.3 | 18 | 3:55 | 4:21 | 0:26 | 0:02 |  | 24.8 |  | 1554 | 1568 | 1566 | 8144 | 24.8 | 0 | 0 | 0 | 0 | 0 | 0 |  |  |  |  | 0 | 0 | 22201293 |  | 1568 | 4:16 | 3.4 | 329.7 | 90 | Gr2 |  | LF1 | 346.13 | 1 | 4
22301326 | C | 2 | JDHCG04B1N | SH3;LF3;LF1;CCM1 | 2022-03-16 03:59 | 2022-03-16 05:36 | 61.9 | 104 | 3:48 | 3:52 | 0:03 | 44.3 | 4.3 | 106.2 | 292.1 | 181.3 | 181.6 | 4:52 | 5:24 | 4:51 | 1530 | 4:52 | 4:51 | 1530 | 0 | 1 | 38 |  | 18 | 5:14 | 5:34 | 0:20 | 0:02 |  | 29.6 |  | 1530 | 1553 | 1552 | 9271 | 29.6 | 7 | 0 | 7 | 0 | 14 | 0 |  |  | 1613 | 3:45 | 0.028 | 962 | 22101294 | JDTL0550DN | 1553 | 5:36 | 4 | 330 | 38 | Gr2 |  | LF1 | 237.1505 | 0 | 4
22401358 | C | 1 | JDHCR04AKZ | SH4;LF4;CCM2 | 2022-03-16 04:26 | 2022-03-16 05:11 | 45 | 47.1 | 4:22 | 4:24 | 0:02 | 43.7 | 3 | 99.1 | 295.8 | 193.5 | 193.7 | 4:28 | 5:04 | 4:34 | 1632 |  |  |  | 0 | 24 | 0 | 34.3 | 18 | 5:02 | 5:06 | 0:05 | 0:05 |  | 6.3 |  | 1632 | 1567 | 1566 | 1948 | 6.3 | 23 | 0 | 27 | 0 | 50 | 0 |  |  | 1651 | 4:18 | 0.02 | 1380 | 22301323 |  | 1567 | 5:06 | 2.4 | 69.3 | 0 | Gr2 |  | LF4 | 71.6857 | 1 | 4
22201297 | A | 3 | JDTL0550DN | SH2;LF2;LF1;LF5;CCM3 | 2022-03-16 05:37 | 2022-03-16 09:09 | 91 | 255.1 | 4:45 | 4:54 | 0:08 | 28.3 | 4.4 | 110 | 276 | 160.1 | 161.6 | 6:00 | 9:05 | 6:00 | 1530 | 6:00 | 6:00 | 1530 | 703 | 10 | 23 | 122 | 18 | 6:22 | 9:00 | 2:39 | 0:01 |  | 59.4 |  | 1530 | 1568 | 1561 | 19818 | 59.4 | 8 | 0 | 9 | 0 | 17 | 0 |  |  | 1560 | 6:22 | 0 | 0 | 22301321 |  | 1568 | 9:07 | 3.5 | 168.6 | 23 | Gr4 | chilling ladle..... | LF1 | 39.9612792 | 0 | 4
22301327 | A | 1 | JDHCR04AKZ | SH3;LF3;CCM2 | 2022-03-16 05:28 | 2022-03-16 06:09 | 40.5 | 41.3 | 5:22 | 5:27 | 0:05 | 38.4 | 3.6 | 93.3 | 286.3 | 183.1 | 183.4 | 5:31 | 6:02 | 5:33 | 1589 |  |  |  | 0 | 19 | 62 | 92.7 | 18 | 5:57 | 6:07 | 0:10 | 0:02 |  | 12.3 |  | 1589 | 1557 | 1567 | 3777 | 12.3 | 36 | 0 | 51 | 0 | 87 | 0 |  |  | 1635 | 5:15 | 0.02 | 1360 | 22101295 | CG04AC | 1557 | 6:09 | 4.2 | 373.9 | 62 | Gr4 |  | LF3 | 392.1293 | 1 | 4
22401359 | A | 1 | JDHCG04B1N | SH4;LF4;CCM1 | 2022-03-16 06:16 | 2022-03-16 06:42 | 26.5 | 51.3 | 5:48 | 5:51 | 0:02 | 26.3 | 3.1 | 106.7 | 300.2 | 190.3 | 190.4 | 6:16 | 6:39 | 6:17 | 1545 |  |  |  | 0 | 17 | 49 | 62.5 | 20 | 6:25 | 6:39 | 0:14 | 0:01 |  | 16.6 |  | 1545 | 1571 | 1566 | 4792 | 16.6 | 26 | 0 | 27 | 0 | 53 | 0 | 0.1 | 0 | 1642 | 5:46 | 0.024 | 1130 | 22301325 | CR04AK | 1571 | 6:41 | 2.7 | 73.3 | 49 | Gr4 |  | LF4 | 66.62898 | 1 | 4
22101298 | A | 2 | JDHCR04AKZ | SH1;LF1;LF1;CCM2 | 2022-03-16 06:31 | 2022-03-16 07:16 | 38.3 | 77 | 5:59 | 5:59 | 0:00 | 38.2 | 3.2 | 124.9 | 302 | 188.8 | 206.4 | 6:32 | 7:06 | 6:35 | 1540 |  |  |  | 684 | 6 | 126 | 181.7 | 18 | 7:05 | 7:08 | 0:03 | 0:07 |  | 21.6 |  | 1540 | 1577 | 1567 | 7046 | 21.6 | 0 | 0 | 0 | 0 | 0 | 0 |  |  | 1577 | 7:09 | 0 | 0 | 22401354 | ST46IL | 1577 | 7:09 | 3 | 166.3 | 126 | Gr1 |  | LF1 | 162.7526 | 1 | 4
22301328 | A | 1 | JDHCG04B1N | SH3;LF3;CCM1 | 2022-03-16 06:51 | 2022-03-16 07:31 | 39.6 | 43.2 | 6:45 | 6:48 | 0:03 | 38.6 | 2.2 | 107.8 | 291.1 | 180.8 | 181.1 | 6:51 | 7:25 | 6:57 | 1606 |  |  |  | 163.5 | 18 | 65 | 55.5 | 20 | 7:22 | 7:27 | 0:05 | 0:04 |  | 10.3 |  | 1606 | 1573 | 1567 | 3128 | 10.3 | 26 | 0 | 26 | 0 | 52 | 0 |  |  | 1587 | 6:40 | 0.034 | 757 | 22401357 | CG04B1 | 1573 | 7:28 | 2.9 | 82.5 | 65 | Gr4 |  | LF3 | 84.6174166 | 1 | 4
22401360 | A | 1 | JDHCG04B1N | SH4;LF4;CCM1 | 2022-03-16 07:31 | 2022-03-16 08:18 | 46.7 | 70.3 | 7:05 | 7:08 | 0:03 | 31.8 | 2.4 | 101.2 | 297.7 | 193.9 | 194.2 | 7:32 | 8:07 | 7:36 | 1545 |  |  |  | 0 | 12 | 92 | 83.9 | 15 | 7:52 | 8:09 | 0:17 | 0:09 |  | 21 |  | 1545 | 1570 | 1566 | 6385 | 21 | 25 | 0 | 26 | 0 | 51 | 0 |  |  | 1612 | 7:02 | 0.029 | 920 | 22101296 | CR04AK | 1570 | 8:10 | 2.1 | 73.3 | 92 | Gr4 |  | LF4 | 86.38601 | 1 | 4
22201299 | A | 1 | JDHCG04B1N | SH2;LF2;CCM2 | 2022-03-16 07:14 | 2022-03-16 07:59 | 44.4 | 49.1 | 7:06 | 7:09 | 0:03 | 43.4 | 2.5 | 100.6 | 280.6 | 177.4 | 177.4 | 7:14 | 7:47 | 7:16 | 1611 |  |  |  | 0 | 8 | 115 | 195.2 | 18 | 7:44 | 7:49 | 0:05 | 0:10 |  | 14.2 |  | 1611 | 1575 | 1566 | 4494 | 14.2 | 0 | 0 | 0 | 0 | 0 | 0 |  |  |  |  | 0 | 0 | 22401355 | ST46GL | 1575 | 7:55 | 3 | 140.6 | 115 | Gr1 |  | LF2 | 154.558 | 1 | 4
22401361 | A | 1 | JDHCG04B1N | SH4;LF4;CCM1 | 2022-03-16 08:27 | 2022-03-16 09:04 | 37.9 | 40.1 | 8:21 | 8:24 | 0:03 | 37.2 | 2.7 | 93.3 | 296.1 | 190.3 | 190.5 | 8:28 | 9:00 | 8:31 | 1597 |  |  |  | 0 | 19 | 62 | 71.5 | 16 | 8:59 | 9:03 | 0:05 | 0:01 |  | 13 |  | 1597 | 1566 | 1566 | 3749 | 13 | 38 | 0 | 41 | 0 | 80 | 0 |  |  | 1635 | 8:18 | 0.032 | 818 | 22301327 | CR04AK | 1566 | 9:04 | 2.9 | 196 | 62 | Gr4 |  | LF4 | 215.3468 | 1 | 4
22101300 | A | 1 | JDHCG04B1N | SH1;LF1;CCM2 | 2022-03-16 09:04 | 2022-03-16 09:41 | 37.5 | 46.2 | 8:53 | 8:55 | 0:02 | 35.8 | 4.7 | 99 | 299.4 | 195.6 | 195.7 | 9:06 | 9:37 | 9:07 | 1584 |  |  |  | 895 | 3 | 85 | 73.8 | 18 | 9:36 | 9:39 | 0:03 | 0:02 |  | 15.4 |  | 1584 | 1576 | 1566 | 4644 | 15.4 | 0 | 0 | 0 | 0 | 0 | 0 |  |  |  |  | 0 | 0 | 22201296 |  | 1576 | 9:39 | 3.7 | 333.6 | 85 | Gr1 |  | LF1 | 189.5389004 | 0 | 4
22301330 | A | 1 | JDHCG04B1N | SH3;LF3;CCM1 | 2022-03-16 09:27 | 2022-03-16 09:56 | 28.7 | 31.8 | 9:21 | 9:24 | 0:03 | 26.9 | 2.1 | 103.4 | 289 | 183.3 | 183.5 | 9:41 | 9:51 | 9:29 | 1619 |  |  |  | 0 | 17 | 50 | 113.7 | 17 | 9:38 | 9:53 | 0:15 | 0:03 |  | 3.8 |  | 1619 | 1574 | 1567 | 1082 | 3.8 | 26 | 0 | 31 | 0 | 57 | 0 |  |  | 1636 | 9:17 | 0.02 | 1400 | 22401359 | CG04B1 | 1574 | 9:53 | 2.9 | 165 | 50 | Gr4 |  | LF3 | 191.2669 | 1 | 4
22201301 | A | 2 | JDTL0550DN | SH2;LF2;LF5;CCM3 | 2022-03-16 09:42 | 2022-03-16 11:42 | 56.4 | 125 | 9:33 | 9:37 | 0:04 | 51.4 | 2.5 | 107.2 | 290.7 | 180.5 | 181 | 9:45 | 11:37 | 9:52 | 1584 | 11:04 | 11:18 | 1540 | 0 | 7 | 69 | 50.4 | 5 | 9:44 |  | 0:00 | 0:00 |  | 29.7 |  | 1584 | 1564 | 1561 | 10031 | 29.7 | 8 | 0 | 8 | 0 | 16 | 0 |  |  | 1584 | 9:52 | 0 | 0 | 22101297 |  | 1564 | 11:39 | 0.6 |  | 69 | Gr4 |  | LF2 | 31.7049685 | 1 | 4
22401362 | A | 1 | JDHCG04B1N | SH4;LF4;CCM2 | 2022-03-16 09:57 | 2022-03-16 10:37 | 40.5 | 60.3 | 9:35 | 9:37 | 0:02 | 35.8 | 3.3 | 109.8 | 297.3 | 184 | 184.1 | 10:02 | 10:34 | 9:57 | 1551 |  |  |  | 0 | 18 | 66 | 57.8 | 17 | 10:30 | 10:36 | 0:06 | 0:01 |  | 21.1 |  | 1551 | 1563 | 1565 | 5936 | 21.1 | 57 | 0 | 57 | 0 | 114 | 1 |  |  | 1632 | 9:32 | 0.026 | 1040 | 22301328 | CG04B1 | 1563 | 10:37 | 2.7 | 128.7 | 66 | Gr4 |  | LF4 | 102.824 | 1 | 4
22101301 | A | 2 | JDHCG04B1N | SH1;LF1;LF1;CCM1 | 2022-03-16 10:10 | 2022-03-16 10:58 | 39.3 | 51.7 | 10:04 | 10:06 | 0:02 | 38.8 | 4.1 | 95.3 | 296.2 | 196.4 | 196.8 | 10:10 | 10:49 | 10:12 | 1596 |  |  |  | 1089 | 8 | 116 | 59.7 | 18 | 10:45 | 10:48 | 0:03 | 0:10 |  | 15.2 |  | 1596 | 1565 | 1566 | 4514 | 15.2 | 0 | 0 | 0 | 0 | 0 | 0 |  |  | 1565 | 10:49 | 0 | 0 | 22201299 | CG04B1 | 1565 | 10:49 | 4.4 | 467.9 | 116 | Gr1 |  | LF1 | 348.1655 | 0 | 4
22201302 | A | 1 | JDHCG04B1N | SH2;LF2;CCM1 | 2022-03-16 10:50 | 2022-03-16 11:28 | 38.2 | 43.5 | 10:42 | 10:45 | 0:03 | 34.9 | 2.6 | 110.8 | 292.6 | 179.2 | 179.1 | 10:54 | 11:24 | 10:57 | 1574 |  |  |  | 463 | 4 | 73 | 64 | 18 | 11:21 | 11:27 | 0:05 | 0:02 |  | 14.8 |  | 1574 | 1568 | 1566 | 4635 | 14.8 | 0 | 0 | 0 | 0 | 0 | 0 |  |  |  |  | 0 | 0 | 22201298 |  | 1568 | 11:20 | 2.4 | 34 | 73 | Gr1 |  | LF2 | 37.53881 | 1 | 4
22401363 | A | 1 | JDHCG04B1N | SH4;LF4;CCM2 | 2022-03-16 10:56 | 2022-03-16 11:27 | 30.8 | 39.6 | 10:45 | 10:47 | 0:02 | 27.2 | 3 | 99.3 | 297.4 | 195.2 | 195.1 | 10:58 | 11:19 | 11:00 | 1609 |  |  |  | 101.3 | 24 | 0 |  | 18 | 11:18 | 11:20 | 0:02 | 0:05 |  | 4.3 |  | 1609 | 1572 | 1554 | 1247 | 4.3 | 25 | 0 | 24 | 0 | 49 | 0 |  |  | 1652 | 10:43 | 0.03 | 949 | 22101299 | CG04B1 | 1572 | 11:22 | 2.2 | 33 | 0 | Gr4 |  | LF4 | 46.79731 | 1 | 4
22301332 | A | 2 | JDHCG04B1N | SH3;LF3;LF1;CCM1 | 2022-03-16 11:34 | 2022-03-16 12:30 | 52 | 56.7 | 11:30 | 11:33 | 0:03 | 34.3 | 2.4 | 97.1 | 285.8 | 186.2 | 186.3 | 11:48 | 12:27 | 12:03 | 1560 | 12:20 | 12:22 | 1557 | 0 | 19 | 63 | 76.9 | 17 | 11:59 | 12:30 | 0:30 | 0:00 |  | 19.7 |  | 1560 | 1557 | 1565 | 5477 | 19.7 | 29 | 0 | 30 | 0 | 59 | 0 |  |  | 1560 | 12:03 | 0.03 | 868 | 22401361 | CG04B1 | 1557 | 12:22 | 2.4 | 73.3 | 63 | Gr1 |  | LF3 | 94.88052 | 1 | 4
22201303 | B | 2 | JDTL0550DN | SH2;LF2;LF5;CCM3 | 2022-03-16 11:52 | 2022-03-16 14:26 | 80.7 | 157.6 | 11:45 | 11:48 | 0:03 | 78.1 | 3.3 | 106 | 291.8 | 180.7 | 182.5 | 11:52 | 14:16 | 11:55 | 1587 | 13:27 | 13:34 | 1541 | 0 | 1 | 40 |  | 36 | 11:55 | 14:18 | 2:23 | 0:08 |  | 39.3 |  | 1587 | 1569 | 1551 | 13226 | 39.3 | 7 | 0 | 7 | 0 | 15 | 0 |  |  | 1587 | 11:55 | 0 | 0 | 22301331 | JDTL0550DN | 1569 | 14:25 | 4.3 | 0 | 40 | Gr3 |  | LF2 | 238.6476873 | 0 | 4
22401364 | A | 1 | JDHCG04B1N | SH4;LF4;CCM2 | 2022-03-16 11:58 | 2022-03-16 12:52 | 54.1 | 57.9 | 11:51 | 11:54 | 0:02 | 28.7 | 3.2 | 103.7 | 295.7 | 188.7 | 188.7 | 12:18 | 12:47 | 12:22 | 1586 |  |  |  | 104 | 17 | 51 | 47.5 | 18 | 12:45 | 12:49 | 0:04 | 0:02 |  | 15.8 |  | 1586 | 1580 | 1566 | 4619 | 15.8 | 21 | 0 | 15 | 0 | 36 | 0 |  |  | 1639 | 11:49 | 0.027 | 1010 | 22301330 | CG04B1 | 1580 | 12:50 | 3.3 | 222.8 | 51 | Gr4 |  | LF4 | 261.5396 | 1 | 4
22101303 | A | 1 | JDHCG04B1N | SH1;LF1;CCM1 | 2022-03-16 12:36 | 2022-03-16 13:32 | 55.5 | 75 | 12:16 | 12:17 | 0:01 | 39.3 | 3.9 | 101.4 | 303.1 | 197.8 | 197.8 | 12:37 | 13:27 | 12:42 | 1564 |  |  |  | 1103 | 16 | 66 | 10821.9 | 18 | 13:24 | 13:30 | 0:05 | 0:02 |  | 24.5 |  | 1564 | 1575 | 1566 | 7987 | 24.5 | 0 | 0 | 0 | 0 | 0 | 0 |  |  |  |  | 0 | 0 | 22401229 | SG37AL | 1575 | 13:30 | 2.9 | 168.3 | 66 | Gr1 | NEW LADLE.... | LF1 | 165.769 | 1 | 4
22401365 | B | 1 | JDHCG04B1N | SH4;LF4;CCM2 | 2022-03-16 12:54 | 2022-03-16 14:01 | 67.2 | 70.4 | 12:48 | 12:50 | 0:02 | 44.3 | 1.9 | 107.8 | 295.7 | 186 | 186 | 12:57 | 13:50 | 13:03 | 1604 |  |  |  | 225.3 | 3 | 86 | 114.2 | 17 | 13:32 | 13:50 | 0:18 | 0:09 |  | 21 |  | 1604 | 1567 | 1566 | 6134 | 21 | 33 | 0 | 35 | 0 | 68 | 0 |  |  | 1622 | 12:45 | 0.033 | 812 | 22101300 | CG04B1 | 1567 | 14:00 | 2.9 | 165 | 86 | Gr3 |  | LF4 | 185.2248 | 1 | 4
22201304 | B | 2 | JDTL0550DN | SH2;LF2;LF5;CCM3 | 2022-03-16 13:06 | 2022-03-16 15:19 | 62.2 | 145.4 | 12:51 | 12:54 | 0:03 | 9.4 | 2.7 | 100.6 | 291.4 | 186.5 | 188.2 | 13:03 | 15:06 | 13:10 | 1611 | 14:31 | 14:45 | 1548 | 0 | 15 | 26 | 27.6 | 12 | 14:48 | 15:14 | 0:26 | 0:05 |  | 32 |  | 1611 | 1565 | 1556 | 10060 | 32 | 14 | 0 | 14 | 0 | 28 | 0 |  |  | 1611 | 13:10 | 0 | 0 | 22201300 |  | 1565 | 15:19 | 1.8 | 73.9 | 26 | Gr3 |  | LF2 | 71.2545797 | 1 | 4
22101304 | B | 2 | JDHCG04B1N | SH1;LF1;LF1;CCM1 | 2022-03-16 13:33 | 2022-03-16 14:31 | 56.2 | 70.7 | 13:18 | 13:20 | 0:02 | 38 | 4.4 | 97.7 | 304.7 | 202.3 | 202.5 | 13:51 | 14:24 | 13:46 | 1569 |  |  |  | 957 | 24 |  | 60.7 | 18 | 14:18 | 14:26 | 0:08 | 0:05 |  | 19.2 |  | 1569 | 1567 | 1566 | 6090 | 19.2 | 0 | 0 | 0 | 0 | 0 | 0 |  |  | 1567 | 14:28 | 0 | 0 | 22401363 | CG04B1 | 1567 | 14:28 | 3.4 | 297 |  | Gr3 |  | LF1 | 287.9215 | 1 | 4
22301334 | B | 1 | JDHCG04B1N | SH3;LF3;CCM2 | 2022-03-16 13:59 | 2022-03-16 14:52 | 52.9 | 73.6 | 13:34 | 13:38 | 0:04 | 23.6 | 3.1 | 100.1 | 298.7 | 195.2 | 195.6 | 13:59 | 14:47 | 14:05 | 1561 |  |  |  | 0 | 8 | 117 | 102.2 | 17 | 14:41 | 14:49 | 0:08 | 0:03 |  | 28.4 |  | 1561 | 1566 | 1564 | 7742 | 28.4 | 7 | 0 | 8 | 0 | 15 | 0 |  |  | 1626 | 13:31 | 0.022 | 1210 | 22101301 | CG04B1 | 1566 | 14:48 | 3.3 | 263.3 | 117 | Gr3 |  | LF3 | 293.142 | 1 | 4
22401366 | B | 1 | JDHST29ACN | SH4;LF4;CCM2 | 2022-03-16 14:03 | 2022-03-16 16:04 | 120.1 | 129.2 | 13:52 | 13:54 | 0:03 | 69.5 | 3.7 | 107.3 | 298.2 | 186.9 | 187.2 | 14:14 | 16:00 | 14:24 | 1566 |  |  |  | 0 | 20 | 1 | 6722.6 | 18 | 15:48 | 15:58 | 0:10 | 0:03 |  | 54.3 |  | 1566 | 1588 | 1565 | 15599 | 54.3 | 71 | 0 | 74 | 0 | 145 | 1 |  |  | 1619 | 13:50 | 0.024 | 1100 | 22401274 | CG04B1 | 1588 | 16:00 | 3.1 | 183.2 | 1 | Gr3 |  | LF4 | 225.4655 | 0 | 4
22101305 | B | 1 | JDHCG04B1N | SH1;LF1;CCM1 | 2022-03-16 14:32 | 2022-03-16 15:18 | 45.9 | 83.4 | 13:52 | 13:54 | 0:02 | 9.3 | 2.6 | 98.6 | 297.4 | 196.1 | 196.2 | 14:31 | 15:14 | 14:35 | 1533 |  |  |  | 473 | 4 | 74 | 57.1 | 18 | 15:10 | 15:17 | 0:07 | 0:00 |  | 24.2 |  | 1533 | 1565 | 1566 | 7427 | 24.2 | 0 | 0 | 0 | 0 | 0 | 0 |  |  |  |  | 0 | 0 | 22201302 | CG04B1 | 1565 | 15:18 | 3.4 | 276.5 | 74 | Gr3 |  | LF1 | 223.9254 | 0 | 4
22101306 | B | 1 | JDHCG04B1N | SH1;LF1;CCM1 | 2022-03-16 15:18 | 2022-03-16 16:15 | 57.3 | 59.9 | 15:13 | 15:15 | 0:02 | 50.9 | 3.5 | 109.8 | 328.7 | 217.6 | 217.9 | 15:18 | 16:12 | 15:27 | 1589 |  |  |  | 645 | 18 | 66 | 52.1 | 18 | 16:08 | 16:15 | 0:06 | 0:01 |  | 20.4 |  | 1589 | 1566 | 1566 | 6328 | 20.4 | 0 | 0 | 0 | 0 | 0 | 0 |  |  |  |  | 0 | 0 | 22401362 | CG04B1 | 1566 | 16:15 | 3.9 | 445.5 | 66 | Gr3 |  | LF1 | 451.3685 | 1 | 4
22201306 | B | 2 | JDHCG04B1N | SH2;LF2;LF1;CCM1 | 2022-03-16 16:22 | 2022-03-16 17:12 | 48.8 | 107.7 | 15:21 | 15:24 | 0:03 | 45.8 | 3.4 | 109.5 | 276.4 | 163.3 | 163.5 | 16:20 | 17:07 | 16:24 | 1529 | 17:06 | 17:04 | 1570 | 0 | 10 | 23 | 18.2 | 18 | 17:06 | 17:10 | 0:04 | 0:02 |  | 28.8 |  | 1529 | 1560 | 1557 | 9224 | 28.8 | 0 | 0 | 0 | 0 | 0 | 0 |  |  | 1574 | 16:56 | 0 | 0 | 22101302 |  | 1560 | 17:11 | 4 | 264 | 23 | Gr3 |  | LF2 | 187.6048 | 0 | 4
22401367 | B | 2 | JDHCG04ACN | SH4;LF4;LF3;CCM2 | 2022-03-16 16:04 | 2022-03-16 17:06 | 60.3 | 99.6 | 15:24 | 15:26 | 0:02 | 54.6 | 2.8 | 103.7 | 298.5 | 191.5 | 191.9 | 16:05 | 17:00 | 16:12 | 1548 | 16:56 | 16:55 | 1567 | 49.7 | 17 | 52 | 64.7 | 18 | 16:47 | 17:03 | 0:16 | 0:03 |  | 34 |  | 1548 | 1572 | 1565 | 9742 | 34 | 39 | 0 | 39 | 0 | 78 | 0 |  |  | 1551 | 16:41 | 0.027 | 1000 | 22401364 | CG04B1 | 1572 | 17:04 | 3.8 | 325.7 | 52 | Gr3 |  | LF4 | 341.3458 | 1 | 4
22101307 | B | 2 | JDHCG04B1N | SH1;LF1;LF1;CCM1 | 2022-03-16 17:00 | 2022-03-16 18:08 | 48.7 | 90.5 | 16:35 | 16:38 | 0:02 | 39.8 | 3.7 | 91.1 | 115.1 | 20.1 | 20.3 | 17:27 | 18:02 | 17:39 | 1538 | 17:27 | 17:39 | 1538 | 609 | 24 | 0 | 60.6 | 18 | 17:48 | 18:05 | 0:17 | 0:03 |  | 29.6 |  | 1538 | 1567 | 1567 | 9299 | 29.6 | 0 | 0 | 0 | 0 | 0 | 0 |  |  |  |  | 0 | 0 | 22101304 | CG04B1 | 1567 | 18:05 | 33.3 | 279.5 | 0 | Gr3 |  | LF1 | 280.8332306 | 1 | 4
22401368 | B | 1 | JDHCG04B1N | SH4;LF4;CCM2 | 2022-03-16 17:26 | 2022-03-16 18:05 | 38.6 | 49.5 | 17:13 | 17:16 | 0:02 | 31.8 | 3.4 | 105.3 | 295.1 | 186.1 | 186.4 | 17:26 | 17:58 | 17:29 | 1614 |  |  |  | 106.7 | 4 | 75 | 45.3 | 19 | 17:56 | 17:58 | 0:02 | 0:04 |  | 10.9 |  | 1614 | 1577 | 1566 | 3038 | 10.9 | 24 | 0 | 28 | 0 | 52 | 0 |  |  | 1668 | 17:10 | 0.026 | 1070 | 22101305 | CG04B1 | 1577 | 17:54 | 3.3 | 190.4 | 75 | Gr3 |  | LF4 | 199.1606371 | 1 | 4
22301338 | B | 1 | JDHCG04B1N | SH3;LF3;CCM2 | 2022-03-16 18:10 | 2022-03-16 19:08 | 58.3 | 59.8 | 18:06 | 18:09 | 0:03 | 40.5 | 2.7 | 107.3 | 301.6 | 189.2 | 189.4 | 18:12 | 19:06 | 18:15 | 1604 |  |  |  | 0 | 20 | 1 | 51.5 | 19 | 18:54 | 19:08 | 0:13 | 0:01 |  | 19.7 |  | 1604 | 1565 | 1566 | 4874 | 19.7 | 32 | 0 | 35 | 0 | 67 | 0 |  |  | 1644 | 18:03 | 0.024 | 1150 | 22401366 | ST29AC | 1565 | 19:08 | 2.8 | 120.8 | 1 | Gr3 |  | LF3 | 132.361059 | 1 | 4
22101308 | B | 1 | JDHCG04B1N | SH1;LF1;CCM1 | 2022-03-16 18:10 | 2022-03-16 18:44 | 33.8 | 54.3 | 17:47 | 17:49 | 0:02 | 0 | 3.4 | 102.5 | 313.8 | 207.9 | 207.9 | 18:10 | 18:34 | 18:15 | 1581 |  |  |  | 496 | 15 | 27 | 48.5 | 18 | 18:35 | 18:40 | 0:05 | 0:03 |  | 15.5 |  | 1581 | 1584 | 1566 | 4629 | 15.5 | 0 | 0 | 0 | 0 | 0 | 0 |  |  |  |  | 0 | 0 | 22201304 |  | 1584 | 18:41 | 2.6 | 137 | 27 | Gr3 |  | LF1 | 181.503 | 0 | 4
22201308 | B | 2 | JDHCG04ACN | SH2;LF2;LF1;CCM1 | 2022-03-16 18:39 | 2022-03-16 19:52 | 58.4 | 80.5 | 18:29 | 18:31 | 0:03 | 41.8 | 3.8 | 100.1 | 291.6 | 187.7 | 187.7 | 19:11 | 19:47 | 19:17 | 1532 | 19:11 | 19:17 | 1532 | 0 | 8 | 117 | 395.2 | 18 | 19:28 | 19:50 | 0:21 | 0:02 |  | 29.3 |  | 1532 | 1568 | 1566 | 7948 | 29.3 | 0 | 0 | 0 | 0 | 0 | 0 |  |  |  |  | 0 | 0 | 22101301 | CG04B1 | 1568 | 19:51 | 3 | 171.6 | 117 | Gr3 |  | LF1 | 210.7633 | 1 | 4
22401369 | B | 1 | JDHCG04B1N | SH4;LF4;CCM2 | 2022-03-16 18:49 | 2022-03-16 20:03 | 74.5 | 90.4 | 18:30 | 18:33 | 0:02 | 45.7 | 3.3 | 106.6 | 306.4 | 195.9 | 196.4 | 19:17 | 19:54 | 19:23 | 1540 |  |  |  | 102.5 | 18 | 69 | 66.4 | 19 | 19:49 | 19:56 | 0:07 | 0:02 |  | 28.6 |  | 1540 | 1577 | 1565 | 8379 | 28.6 | 38 | 0 | 24 | 0 | 62 | 0 |  |  | 1634 | 18:28 | 0.027 | 1020 | 22101306 | CG04B1 | 1577 | 20:00 | 3.6 | 282.2 | 69 | Gr3 |  | LF4 | 279.2140776 | 1 | 4
22201309 | B | 1 | JDHCG04ACN | SH2;LF2;CCM1 | 2022-03-16 20:00 | 2022-03-16 20:32 | 32.3 | 37.3 | 19:52 | 19:55 | 0:03 | 34.2 | 2.9 | 111.2 | 297.4 | 183.2 | 183.4 | 19:59 | 20:29 | 20:01 | 1595 |  |  |  | 0 | 10 | 24 | 92.8 | 18 | 20:26 | 20:31 | 0:05 | 0:01 |  | 11 |  | 1595 | 1571 | 1566 | 3346 | 11 | 0 | 0 | 0 | 0 | 0 | 0 |  |  |  |  | 0 | 0 | 22201306 | CG04B1 | 1571 | 20:32 | 3.2 | 188.1 | 24 | Gr3 |  | LF2 | 229.0727 | 0 | 4
22401370 | B | 1 | JDHCG04B1N | SH4;LF4;CCM2 | 2022-03-16 20:06 | 2022-03-16 20:43 | 37.5 | 53.9 | 19:47 | 19:50 | 0:02 | 0 | 2.8 | 102.3 | 300.5 | 195.1 | 195.4 | 20:06 | 20:38 | 20:28 | 1571 |  |  |  | 0 | 17 | 53 | 82.3 | 18 | 20:36 | 20:38 | 0:03 | 0:01 |  | 18.3 |  | 1571 | 1571 | 1566 | 5500 | 18.3 | 0 | 0 | 0 | 0 | 0 | 0 |  |  | 1616 | 19:46 | 0.02 | 1340 | 22401367 | CG04AC | 1571 | 20:42 | 3.3 | 253.4 | 53 | Gr3 |  | LF4 | 294.0535516 | 0 | 4
22101310 | B | 1 | JDHCG04ACN | SH1;LF1;CCM1 | 2022-03-16 20:39 | 2022-03-16 21:27 | 48.7 | 63.7 | 20:22 | 20:24 | 0:02 | 42.3 | 3.3 | 106.1 | 302.7 | 193.4 | 193.3 | 20:40 | 21:20 | 20:43 | 1593 |  |  |  | 1249 | 16 | 68 | 23.4 | 18 | 21:15 | 21:23 | 0:07 | 0:05 |  | 13.2 |  | 1593 | 1563 | 1560 | 4002 | 13.2 | 0 | 0 | 0 | 0 | 0 | 0 |  |  |  |  | 0 | 0 | 22301336 |  | 1563 | 21:27 | 3 | 181.5 | 68 | Gr3 |  | LF1 | 182.404 | 1 | 4
22301340 | B | 1 | JDHCG04ACN | SH3;LF3;CCM2 | 2022-03-16 20:49 | 2022-03-16 21:45 | 56.2 | 70.2 | 20:32 | 20:35 | 0:03 | 44.6 | 2.8 | 105.3 | 290.2 | 180.1 | 180.2 | 20:49 | 21:38 | 20:52 | 1598 |  |  |  | 0 | 4 | 75 | 87.7 | 18 | 21:22 | 21:40 | 0:19 | 0:05 |  | 15.1 |  | 1598 | 1568 | 1566 | 4309 | 15.1 | 49 | 0 | 47 | 0 | 96 | 1 |  |  | 1657 | 20:30 | 0.025 | 1140 | 22401368 | CG04B1 | 1568 | 21:43 | 3.4 | 221.4 | 75 | Gr3 |  | LF3 | 237.6606 | 1 | 4
22301337 | C | 3 | JDTL0550DN | SH3;LF3;LF5;LF5;CCM3 | 2022-03-16 17:07 | 2022-03-16 22:31 | 122 | 332.7 | 16:55 | 16:58 | 0:03 | 102 | 3.7 | 106 | 303.1 | 192.2 | 193.5 | 17:09 | 22:29 | 17:14 | 1524 | 19:25 | 19:41 | 1537 | 0 | 1 | 40 |  | 18 | 17:08 | 22:10 | 5:02 | 0:00 |  | 78.6 |  | 1524 | 1564 | 1549 | 25906 | 78.6 | 51 | 0 | 43 | 0 | 94 | 0 |  |  | 1567 | 20:14 | 0.024 | 1080 | 22101309 | JDTL0550DN | 1564 | 22:25 | 2 | 0 | 40 | Gr2 |  | LF3 | 162.7805 | 0 | 4
22401371 | C | 1 | JDHCG04ACN | SH4;LF4;CCM2 | 2022-03-16 21:46 | 2022-03-16 22:39 | 52.8 | 97.8 | 20:58 | 21:01 | 0:03 | 49.6 | 2.7 | 104.4 | 291.8 | 184.6 | 184.6 | 21:46 | 22:27 | 21:52 | 1538 |  |  |  | 218.5 | 15 | 28 | 48 | 18 | 22:03 | 22:27 | 0:24 | 0:09 |  | 25.6 |  | 1538 | 1569 | 1566 | 7585 | 25.6 | 35 | 0 | 29 | 0 | 64 | 0 |  |  | 1598 | 20:55 | 0.036 | 739 | 22101308 | CG04B1 | 1569 | 22:34 | 3 | 150.2 | 28 | Gr2 |  | LF4 | 166.4706516 | 1 | 4
22201310 | C | 1 | JDHCG04ACN | SH2;LF2;CCM1 | 2022-03-16 21:36 | 2022-03-16 22:25 | 48.1 | 74.7 | 21:07 | 21:10 | 0:03 | 48.8 | 2.9 | 111.5 | 308 | 193.6 | 193.5 | 21:34 | 22:06 | 21:38 | 1569 |  |  |  | 0 | 20 | 2 | 51.1 | 18 | 22:04 | 22:08 | 0:04 | 0:16 |  | 18.2 |  | 1569 | 1568 | 1566 | 5475 | 18.2 | 0 | 0 | 0 | 0 | 0 | 0 |  |  |  |  | 0 | 0 | 22301338 | CG04B1 | 1568 | 22:19 | 3 | 191.4 | 2 | Gr2 |  | LF2 | 264.9667 | 0 | 4
22301341 | C | 1 | JDHCG04ACN | SH3;LF3;CCM2 | 2022-03-16 21:48 | 2022-03-16 23:31 | 103.1 | 113.6 | 21:34 | 21:37 | 0:03 | 46.2 | 3.1 | 100.7 | 296.1 | 192.2 | 192.3 | 22:39 | 23:25 | 22:46 | 1537 |  |  |  | 0 | 24 | 0 | 151.2 | 19 | 23:01 | 23:25 | 0:24 | 0:03 |  | 33.8 |  | 1537 | 1568 | 1566 | 9352 | 33.8 | 15 | 0 | 15 | 0 | 30 | 0 |  |  | 1655 | 21:32 | 0.023 | 1190 | 22101307 | CG04B1 | 1568 | 23:28 | 3 | 165 | 0 | Gr2 |  | LF3 | 227.4928098 | 0 | 4
22101311 | C | 1 | JDHCG04ACN | SH1;LF1;CCM1 | 2022-03-16 22:24 | 2022-03-16 23:27 | 62.8 | 97.4 | 21:44 | 21:50 | 0:05 | 54.8 | 4.3 | 100.8 | 302.7 | 197.7 | 197.5 | 22:30 | 23:15 | 22:32 | 1602 |  |  |  | 652 | 3 | 88 | 57.8 | 18 | 23:10 | 23:22 | 0:12 | 0:05 |  | 31.7 |  | 1602 | 1564 | 1566 | 9443 | 31.7 | 0 | 0 | 0 | 0 | 0 | 0 |  |  |  |  | 0 | 0 | 22201307 |  | 1564 | 23:23 | 3.9 | 364.6 | 88 | Gr2 |  | LF1 | 272.518 | 0 | 4
22201311 | C | 2 | JDHCG04ACN | SH2;LF2;LF1;CCM1 | 2022-03-16 23:28 | 2022-03-17 00:13 | 39.5 | 84.3 | 22:46 | 22:49 | 0:03 | 37.8 | 3.6 | 100.1 | 289.4 | 185.7 | 185.7 | 23:27 | 0:03 | 23:30 | 1550 | 23:42 | 23:55 | 1571 | 0 | 8 | 118 | 106.5 | 18 | 0:06 | 0:10 | 0:04 | 0:03 |  | 23.3 |  | 1550 | 1574 | 1566 | 6417 | 23.3 | 0 | 0 | 0 | 0 | 0 | 0 |  |  | 1550 | 23:30 | 0 | 0 | 22201308 | CG04AC | 1574 | 0:10 | 3 | 153.1 | 118 | Gr2 |  | LF2 | 152.554866 | 1 | 4
22301342 | C | 1 | JDHCG04ACN | SH3;LF3;CCM2 | 2022-03-16 23:32 | 2022-03-17 00:34 | 61.7 | 91.8 | 22:59 | 23:02 | 0:03 | 42.4 | 2.9 | 103.9 | 294.9 | 187.8 | 188 | 23:32 | 0:26 | 23:36 | 1570 |  |  |  | 0 | 17 | 54 |  | 18 | 23:48 | 0:30 | 0:42 | 0:04 |  | 23.4 |  | 1570 | 1571 | 1554 | 6994 | 23.4 | 24 | 0 | 25 | 0 | 48 | 0 |  |  | 1619 | 22:57 | 0.022 | 1240 | 22001371 | CG04AC | 1571 | 0:30 | 3.7 | 297 | 54 | Gr2 |  | LF3 | 342.3877 | 0 | 4
22201312 | C | 1 | JDHCG04ACN | SH2;LF2;CCM1 | 2022-03-17 00:14 | 2022-03-17 01:26 | 103.2 | 80.8 | 0:02 | 0:05 | 0:03 | 5.7 | 2.8 | 104.9 | 296 | 188.5 | 188.4 | 0:15 | 1:11 | 0:16 | 1594 |  |  |  | 316 | 7 | 72 | 54.9 | 36 | 0:51 | 1:14 | 0:23 | 0:12 |  | 19 |  | 1557 | 1594 | 1567 | 5079 | 19 | 0 | 0 | 0 | 0 | 0 | 0 |  |  |  |  | 0 | 0 | 22101309 |  | 1571 | 1:14 | 5.4 | 219.8 | 72 | Gr2 |  | LF2 | 274.6127 | 0 | 4
22201312 | C | 1 | JDHCG04ACN | SH2;LF2;CCM1 | 2022-03-17 00:14 | 2022-03-17 01:26 | 103.2 | 80.8 | 0:02 | 0:05 | 0:03 | 5.7 | 2.8 | 104.9 | 296 | 188.5 | 188.4 | 0:47 | 1:11 | 0:49 | 1557 |  |  |  | 316 | 7 | 72 | 54.9 | 36 | 0:51 | 1:14 | 0:23 | 0:12 |  | 19 |  | 1557 | 1594 | 1567 | 5079 | 19 | 0 | 0 | 0 | 0 | 0 | 0 |  |  |  |  | 0 | 0 | 22101309 |  | 1571 | 1:14 | 5.4 | 219.8 | 72 | Gr2 |  | LF2 | 274.6127 | 0 | 4
22101313 | C | 2 | JDHCG04ACN | SH1;LF1;LF1;CCM1 | 2022-03-17 00:46 | 2022-03-17 02:10 | 50.7 | 97.2 | 0:28 | 0:33 | 0:05 | 42.9 | 3.3 | 98.6 | 315.4 | 213.5 | 213.4 | 0:46 | 2:04 | 1:27 | 1547 | 1:23 | 1:27 | 1547 | 964 | 1 | 40 |  | 18 | 2:03 | 2:08 | 0:05 | 0:02 |  | 22.5 |  | 1547 | 1564 | 1552 | 6826 | 22.5 | 0 | 0 | 0 | 0 | 0 | 0 |  |  |  |  | 0 | 0 | 22401372 | JDTL0550DN | 1564 | 2:09 | 3.1 | 264.7 | 40 | Gr2 |  | LF1 | 292.6839 | 1 | 4
22401374 | C | 1 | JDHCG04ACN | SH4;LF4;CCM2 | 2022-03-17 00:44 | 2022-03-17 01:24 | 40 | 43.5 | 0:39 | 0:41 | 0:02 | 39.9 | 3.8 | 103.4 | 295.9 | 188.9 | 188.8 | 0:45 | 1:14 | 0:47 | 1604 |  |  |  | 0 | 15 | 29 | 46.7 | 19 | 1:09 | 1:16 | 0:08 | 0:08 |  | 10 |  | 1604 | 1568 | 1567 | 2913 | 10 | 41 | 0 | 39 | 0 | 80 | 0 | 0 | 0 | 1632 | 0:36 | 0.025 | 1080 | 22401371 | CG04AC | 1568 | 1:25 | 2.9 | 132 | 29 | Gr2 |  | LF4 | 155.6678151 | 1 | 4
22301344 | C | 1 | JDHCG04ACN | SH3;LF3;CCM1 | 2022-03-17 01:36 | 2022-03-17 03:00 | 84.1 | 91.3 | 1:25 | 1:28 | 0:03 | 31.1 | 2.2 | 225.1 |  | 192 | 192 | 2:30 | 2:52 | 2:29 | 1593 |  |  |  | 0 | 3 | 89 | 49.2 | 18 | 2:40 | 2:57 | 0:16 | 0:03 |  | 20.1 |  | 1593 | 1565 | 1566 | 5459 | 20.1 | 20 | 0 | 19 | 0 | 39 | 0 |  |  | 1634 | 1:19 | 0.02 | 1360 | 22101311 | CG04AC | 1567 | 2:59 | 2.7 | 132 | 89 | Gr2 |  | LF3 | 167.219027 | 1 | 4
22101314 | C | 2 | JDHCG04ACN | SH1;LF1;LF1;CCM1 | 2022-03-17 02:12 | 2022-03-17 02:55 | 38.1 | 43.6 | 2:06 | 2:11 | 0:06 | 31.6 | 5.5 | 93.8 | 306 | 206.6 | 206.7 | 2:24 | 2:43 | 2:15 | 1632 |  |  |  | 278 | 24 | 0 | 115.2 | 18 | 2:41 | 2:46 | 0:04 | 0:10 |  | 4.4 |  | 1632 | 1581 | 1566 | 1348 | 4.4 | 0 | 0 | 0 | 0 | 0 | 0 |  |  | 1581 |  | 0 | 0 | 22301341 | CG04AC | 1581 | 2:40 | 4.1 | 457.7 | 0 | Gr2 | SLAG CARRY OVER / AL ADDED 600 MTR IN BYPASS DUE TO WIRE FEEDER TRIPPED/ SHORT PROCESS | LF1 | 377.4716 | 0 | 4
22401375 | C | 1 | JDHCG04ACN | SH4;LF4;CCM1 | 2022-03-17 03:00 | 2022-03-17 04:00 | 59.6 | 84.4 | 2:32 | 2:36 | 0:04 | 41.5 | 2.7 | 96.9 | 290.3 | 190.7 | 190.7 | 3:07 | 3:51 | 3:10 | 1559 |  |  |  | 0 | 8 | 119 | 65.3 | 18 | 3:41 | 3:54 | 0:12 | 0:06 |  | 24.3 |  | 1559 | 1577 | 1567 | 7117 | 24.3 | 49 | 0 | 46 | 0 | 95 | 1 |  |  | 1653 | 2:23 | 0.026 | 1070 | 22201311 | CG04AC | 1577 | 3:55 | 3 | 183.2 | 119 | Gr2 |  | LF4 | 224.8614 | 0 | 4
22201315 | C | 1 | JDHCG04ACN | SH2;LF2;CCM2 | 2022-03-17 03:10 | 2022-03-17 03:38 | 27.9 | 33.4 | 3:02 | 3:05 | 0:03 | 30.8 | 3.3 | 105.4 | 292.9 | 184.1 | 184.1 | 3:08 | 3:16 | 3:10 | 1618 |  |  |  | 580 | 17 | 55 | 73.5 | 18 | 3:22 | 3:37 | 0:15 | 0:01 |  | 5.8 |  | 1618 | 1576 | 1567 | 1838 | 5.8 | 0 | 0 | 0 | 0 | 0 | 0 |  |  |  |  | 0 | 0 | 22301342 | CG04AC | 1576 | 3:38 | 3.5 | 247.5 | 55 | Gr2 |  | LF2 | 239.3133 | 1 | 4
22101315 | C | 1 | JDHCG04ACN | SH1;LF1;CCM2 | 2022-03-17 03:38 | 2022-03-17 04:30 | 52.3 | 58.9 | 3:26 | 3:31 | 0:05 | 44.3 | 4.4 | 105.3 | 291.2 | 181.7 | 181.6 | 3:41 | 4:22 | 3:45 | 1582 |  |  |  | 1157 | 7 | 73 | 70.1 | 20 | 4:20 | 4:25 | 0:04 | 0:05 |  | 17.2 |  | 1582 | 1570 | 1566 | 5314 | 17.2 | 0 | 0 | 0 | 0 | 0 | 0 |  |  |  |  | 0 | 0 | 22201312 | CG04AC | 1570 | 4:30 | 3.3 | 155.4 | 73 | Gr2 |  | LF1 | 121.47947 | 1 | 4
22301346 | A | 2 | JDTL0550DN | SH3;LF3;LF5;CCM3 | 2022-03-17 03:48 | 2022-03-17 06:24 | 74 | 156.7 | 3:44 | 3:48 | 0:03 | 64 | 2.2 | 108.6 | 305 | 193.5 | 194.2 | 4:00 | 6:21 | 3:51 | 1560 | 5:35 | 5:46 | 1536 | 0 | 16 | 70 | 299.3 | 10 | 3:49 | 6:23 | 2:34 | 0:01 |  | 47.4 |  | 1560 | 1564 | 1563 | 15607 | 47.4 | 28 | 0 | 28 | 0 | 55 | 0 |  |  | 1553 | 4:13 | 0.032 | 875 | 22101310 | CG04AC | 1564 | 6:23 | 1.1 |  | 70 | Gr4 |  | LF3 | 32.9080225 | 1 | 4
22401376 | C | 2 | JDHCG04ACN | SH4;LF4;LF3;CCM1 | 2022-03-17 04:02 | 2022-03-17 04:59 | 45 | 81 | 3:34 | 3:38 | 0:04 | 29.7 | 3.1 | 106.2 | 295.3 | 186.1 | 186.2 | 4:19 | 4:48 | 4:32 | 1566 | 4:19 | 4:32 | 1566 | 0 | 15 | 30 | 40.5 | 18 | 4:26 | 4:48 | 0:22 | 0:09 |  | 18.6 |  | 1566 | 1565 | 1565 | 5419 | 18.6 | 1 | 0 | 1 | 0 | 1 | 0 |  |  | 1634 | 3:29 | 0.034 | 810 | 22401374 | CG04AC | 1565 | 4:52 | 2.7 | 115.5 | 30 | Gr2 |  | LF4 | 110.0234 | 1 | 4
22201316 | C | 2 | JDHCG04B1N | SH2;LF2;LF1;CCM2 | 2022-03-17 04:21 | 2022-03-17 05:16 | 52.5 | 57.1 | 4:17 | 4:19 | 0:02 | 41.3 | 3.5 | 106.8 | 298.6 | 188.4 | 188.5 | 4:29 | 5:08 | 4:31 | 1600 | 5:02 | 5:01 | 1565 | 0 | 10 | 26 | 388.1 | 18 | 5:06 | 5:11 | 0:05 | 0:06 |  | 11.9 |  | 1600 | 1568 | 1566 | 3607 | 11.9 | 0 | 0 | 0 | 0 | 0 | 0 |  |  | 1589 | 4:43 | 0 | 0 | 22201309 | CG04AC | 1568 | 5:16 | 2.7 | 122.1 | 26 | Gr2 |  | LF2 | 111.0789 | 1 | 4
22401377 | C | 1 | JDHCG04ACN | SH4;LF4;CCM1 | 2022-03-17 04:56 | 2022-03-17 05:37 | 41.4 | 54.1 | 4:39 | 4:43 | 0:04 | 30.6 | 2.8 | 101 | 293.1 | 189.2 | 189.3 | 4:56 | 5:31 | 4:58 | 1584 |  |  |  | 142.7 | 24 | 0 | 58.2 | 18 | 5:23 | 5:34 | 0:11 | 0:04 |  | 12.8 |  | 1584 | 1565 | 1567 | 3682 | 12.8 | 26 | 0 | 21 | 0 | 47 | 0 |  |  | 1640 | 4:30 | 0.084 | 330 | 22101314 | CG04AC | 1565 | 5:35 | 2.4 | 51.2 | 0 | Gr2 |  | LF4 | 84.4507982 | 1 | 4
22301347 | A | 1 | JDHCG04ACN | SH3;LF3;CCM1 | 2022-03-17 05:16 | 2022-03-17 06:48 | 91.7 | 97.2 | 5:08 | 5:11 | 0:03 | 61.5 | 3.3 | 107.3 | 299.8 | 189.2 | 189.3 | 5:16 | 6:38 | 5:22 | 1593 |  |  |  | 0 | 1 | 42 |  | 18 | 6:37 | 6:41 | 0:03 | 0:03 |  | 28.1 |  | 1593 | 1566 | 1553 | 8253 | 28.1 | 25 | 0 | 25 | 0 | 50 | 0 |  |  | 1623 | 5:06 | 0.022 | 1220 | 22201314 | JDTL0550DN | 1566 | 6:48 | 3 | 164.7 | 42 | Gr4 |  | LF3 | 164.617544 | 1 | 4
22201317 | A | 1 | JDHCG04B1N | SH2;LF2;CCM2 | 2022-03-17 05:36 | 2022-03-17 06:19 | 42.9 | 46 | 5:30 | 5:33 | 0:03 | 42.4 | 2.6 | 112.2 | 305.4 | 190.5 | 190.6 | 5:36 | 6:07 | 5:39 | 1624 |  |  |  | 0 | 3 | 90 | 74.6 | 17 | 6:04 | 6:09 | 0:05 | 0:10 |  | 7.8 |  | 1624 | 1571 | 1566 | 2344 | 7.8 | 0 | 0 | 0 | 0 | 0 | 0 |  |  |  |  | 0 | 0 | 22301344 | CG04AC | 1571 | 6:17 | 2.8 | 151.5 | 90 | Gr4 |  | LF2 | 102.3208016 | 0 | 4
22101317 | A | 1 | JDHCG04B1N | SH1;LF1;CCM2 | 2022-03-17 06:21 | 2022-03-17 07:08 | 46.3 | 75.5 | 5:50 | 5:52 | 0:02 | 35.8 | 3.9 | 98.5 | 199.8 | 97.3 | 97.4 | 6:21 | 7:05 | 6:25 | 1552 |  |  |  | 681 | 17 | 56 | 60.9 | 18 | 6:55 | 7:07 | 0:12 | 0:01 |  | 22.9 |  | 1552 | 1558 | 1566 | 5662 | 22.9 | 0 | 0 | 0 | 0 | 0 | 0 |  |  |  |  | 0 | 0 | 22201315 | CG04AC | 1558 | 7:07 | 5.8 | 172.9 | 56 | Gr4 |  | LF1 | 154.5334 | 1 | 4
22301348 | A | 2 | JDHCG04ACN | SH3;LF3;LF4;CCM1 | 2022-03-17 06:49 | 2022-03-17 07:44 | 53.6 | 105.8 | 5:57 | 5:58 | 0:01 | 47.4 | 4.1 | 110.8 | 312.9 | 198 | 198 | 6:52 | 7:37 | 6:54 | 1532 | 7:16 | 7:24 | 1552 | 219.9 | 7 | 74 | 16.9 | 18 | 7:05 | 7:39 | 0:35 | 0:01 |  | 31.1 |  | 1532 | 1576 | 1558 | 8872 | 31.1 | 31 | 0 | 26 | 0 | 57 | 0 |  |  | 1532 | 6:54 | 0.022 | 1220 | 22101315 | CG04AC | 1576 | 7:41 | 3.1 | 227 | 74 | Gr4 |  | LF3 | 227.8236 | 1 | 4
22401379 | A | 3 | JDHCG04ACN | SH4;LF4;LF4;LF3;CCM1 | 2022-03-17 07:12 | 2022-03-17 08:47 | 56.7 | 106.3 | 6:57 | 7:01 | 0:03 | 47.2 | 3.2 | 106.2 | 296.4 | 185 | 186.9 | 7:48 | 8:44 | 7:54 | 1531 | 7:48 | 7:54 | 1531 | 215.8 | 15 | 31 | 51.6 | 18 | 8:37 | 8:46 | 0:08 | 0:01 |  | 34.2 |  | 1531 | 1567 | 1567 | 9840 | 34.2 | 23 | 0 | 24 | 0 | 47 | 0 |  |  | 1531 | 7:54 | 0.036 | 716 | 22401376 | CG04AC | 1567 | 8:46 | 3.5 | 256.1 | 31 | Gr4 |  | LF4 | 225.3347 | 1 | 4
22101318 | A | 1 | JDHCG04B1N | SH1;LF1;CCM2 | 2022-03-17 07:19 | 2022-03-17 08:10 | 51 | 52.4 | 7:13 | 7:17 | 0:04 | 44.7 | 2.9 | 93.5 | 298.9 | 202.2 | 202.5 | 7:36 | 8:05 | 7:28 | 1601 |  |  |  | 2992 | 8 | 120 | 120.1 | 18 | 8:03 | 8:07 | 0:04 | 0:02 |  | 18.1 |  | 1601 | 1568 | 1567 | 5000 | 18.1 | 0 | 0 | 0 | 0 | 0 | 0 |  |  |  |  | 0 | 0 | 22401375 | CG04AC | 1568 | 8:08 | 3 | 206.9 | 120 | Gr4 | E1 CHANGE. | LF1 | 201.7958056 | 1 | 4
22201319 | A | 2 | JDHCG04B1N | SH2;LF2;LF2;CCM2 | 2022-03-17 08:10 | 2022-03-17 08:52 | 33.9 | 43.4 | 8:05 | 8:09 | 0:03 | 30.6 | 3.4 | 110.2 | 307.6 | 193.8 | 194 | 8:14 | 8:23 | 8:16 | 1598 |  |  |  | 806 | 18 | 72 | 68.8 | 19 | 8:27 | 8:42 | 0:16 | 0:10 |  | 8 |  | 1598 | 1566 | 1566 | 2455 | 8 | 0 | 0 | 0 | 0 | 0 | 0 |  |  | 1566 | 8:43 | 0 | 0 | 22301345 |  | 1566 | 8:43 | 3.2 | 200.3 | 72 | Gr4 |  | LF2 | 259.1147873 | 0 | 4
22401380 | A | 1 | JDHCG04ACN | SH4;LF4;CCM1 | 2022-03-17 08:50 | 2022-03-17 09:32 | 42.3 | 78.1 | 8:11 | 8:14 | 0:03 | 30.7 | 2.6 | 112.2 | 288.2 | 180.9 | 181 | 8:54 | 9:28 | 9:13 | 1572 |  |  |  | 215.9 | 3 | 90 | 93.5 | 18 | 9:02 | 9:31 | 0:28 | 0:01 |  | 22.4 |  | 1572 | 1566 | 1566 | 6144 | 22.4 | 21 | 0 | 22 | 0 | 43 | 0 |  |  | 1634 | 8:07 | 0.035 | 776 | 22401376 | CG04AC | 1566 | 9:32 | 3 | 146.5 | 90 | Gr4 |  | LF4 | 204.3469 | 0 | 4
22101319 | A | 1 | JDHCG04B1N | SH1;LF1;CCM2 | 2022-03-17 08:50 | 2022-03-17 09:38 | 47.3 | 57.3 | 8:36 | 8:40 | 0:05 | 46.1 | 3.8 | 101.9 | 321.1 | 215.3 | 215.5 | 8:52 | 9:25 | 8:55 | 1588 |  |  |  | 2409 | 16 | 71 | 39.7 | 18 | 9:23 | 9:29 | 0:06 | 0:09 |  | 13.8 |  | 1588 | 1571 | 1565 | 4064 | 13.8 | 0 | 0 | 0 | 0 | 0 | 0 |  |  |  |  | 0 | 0 | 22301346 |  | 1571 | 9:35 | 2.9 | 225.1 | 71 | Gr4 |  | LF1 | 279.1176 | 0 | 4
22401381 | A | 1 | JDHSH41AKN | SH4;LF4;CCM1 | 2022-03-17 09:33 | 2022-03-17 11:07 | 94 | 97.7 | 9:26 | 9:29 | 0:03 | 79.8 | 3.5 | 98.5 | 300.5 | 189.3 | 191.5 | 9:33 | 11:01 | 9:42 | 1568 |  |  |  | 230.4 | 17 | 56 | 77.9 | 21 | 10:51 | 11:05 | 0:14 | 0:02 |  | 41.8 |  | 1568 | 1581 | 1562 | 11455 | 41.8 | 34 | 0 | 26 | 0 | 60 | 0 |  |  | 1603 | 9:17 | 0.036 | 745 | 22101317 | CG04B1 | 1581 | 11:06 | 3.8 | 267.6 | 56 | Gr4 |  | LF4 | 230.1552 | 1 | 4
22201320 | A | 1 | JDTL0550DN | SH2;LF2;CCM2 | 2022-03-17 09:42 | 2022-03-17 10:24 | 43 | 46.2 | 9:35 | 9:38 | 0:03 | 42.1 | 3.6 | 110.8 | 305.6 | 194.3 | 194.3 | 9:44 | 10:15 | [5 empty] | 2055 | 7 | 74 | 48.6 | 18 | 10:12 | 10:20 | 0:09 | 0:04 |  | 11.6 |  | 1603 | 1574 | 1567 | 3447 | 11.6 | 0 | 0 | 0 | 0 | 0 | 0 |  |  |  |  | 0 | 0 | 22301348 | CG04AC | 1574 | 10:21 | 3.2 | 231.3 | 74 | Gr4 |  | LF2 | 165.8431 | 0 | 4
22201320 | A | 1 | JDTL0550DN | SH2;LF2;CCM2 | 2022-03-17 09:42 | 2022-03-17 10:24 | 43 | 46.2 | 9:35 | 9:38 | 0:03 | 42.1 | 3.6 | 110.8 | 305.6 | 194.3 | 194.3 | 9:44 | 10:15 | 9:47 | 1603 |  |  |  | 2055 | 7 | 74 | 48.6 | 18 | 10:12 | 10:20 | 0:09 | 0:04 |  | 11.6 |  | 1603 | 1574 | 1567 | 3447 | 11.6 | 0 | 0 | 0 | 0 | 0 | 0 |  |  |  |  | 0 | 0 | 22301348 | CG04AC | 1574 | 10:21 | 3.2 | 231.3 | 74 | Gr4 |  | LF2 | 165.8431 | 0 | 4
22301351 | A | 1 | JDHCG04ACN | SH3;LF1;CCM2 | 2022-03-17 10:25 | 2022-03-17 11:29 | 64.1 | 94.2 | 9:52 | 9:55 | 0:03 | 48.2 | 3.4 | 93.5 | 284 | 187.2 | 187.1 | 10:34 | 11:24 | 10:37 | 1530 |  |  |  | 0 | 8 | 121 | 49.4 | 5 | 10:57 | 11:26 | 0:29 | 0:03 |  | 29 |  | 1530 | 1566 | 1565 | 8859 | 29 | 0 | 0 | 0 | 0 | 0 | 0 |  |  | 1602 | 9:48 | 0.03 | 892 | 22101318 | CG04B1 | 1566 | 11:26 | 1.6 | 181.5 | 121 | Gr4 |  | LF1 | 195.3609018 | 1 | 4
22201321 | A | 2 | JDHCG04B1N | SH2;LF2;LF1;CCM2 | 2022-03-17 11:31 | 2022-03-17 12:10 | 31.7 | 73.3 | 10:54 | 10:56 | 0:03 | 21.7 | 3.1 | 108 | 298 | 186.9 | 186.9 | 11:31 | 12:04 | 11:35 | 1566 | 12:03 | 12:00 | 1570 | 0 | 4 | 77 | 56.5 | 19 | 11:50 | 12:07 | 0:17 | 0:03 |  | 15.1 |  | 1566 | 1569 | 1566 | 4698 | 15.1 | 0 | 0 | 0 | 0 | 0 | 0 |  |  | 1592 | 11:48 | 0 | 0 | 22401378 |  | 1569 | 12:07 | 3.1 | 165 | 77 | Gr4 |  | LF2 | 221.7271854 | 0 | 4
22301352 | A | 2 | JDHCG04B1N | SH3;LF3;LF1;CCM2 | 2022-03-17 11:32 | 2022-03-17 13:04 | 63 | 119.9 | 11:00 | 11:04 | 0:03 | 53 | 3.8 | 106.5 | 299.7 | 189.2 | 189.4 | 12:12 | 12:58 | 12:15 | 1545 | 12:12 | 12:15 | 1545 | 0 | 23 | 0 | 6586.5 | 18 | 12:30 | 13:00 | 0:30 | 0:03 |  | 27.9 |  | 1545 | 1567 | 1566 | 8783 | 27.9 | 15 | 0 | 15 | 0 | 30 | 0 |  |  | 1673 | 10:55 | 0.017 | 1700 | 22401293 | CG04AC | 1567 | 13:04 | 3.8 | 329.7 | 0 | Gr4 |  | LF1 | 374.5288 | 0 | 4
22401382 | A | 1 | JDHSH41AKN | SH4;LF4;CCM1 | 2022-03-17 11:07 | 2022-03-17 12:08 | 60.7 | 95 | 10:31 | 10:33 | 0:02 | 41.6 | 3.2 | 109 | 290.1 | 177.9 | 177.9 | 11:13 | 12:01 | 11:18 | 1554 |  |  |  | 96.7 | 18 | 73 | 35.8 | 22 | 11:51 | 12:04 | 0:13 | 0:04 |  | 23 |  | 1554 | 1567 | 1559 | 6797 | 23 | 24 | 0 | 18 | 0 | 42 | 0 |  |  | 1629 | 10:27 | 0.024 | 1140 | 22201319 | CG04B1 | 1567 | 12:05 | 4.7 | 358.4 | 73 | Gr4 |  | LF4 | 284.5247054 | 0 | 4
22301353 | B | 1 | JDHSH41AKN | SH3;LF3;CCM1 | 2022-03-17 12:30 | 2022-03-17 14:07 | 96.9 | 123.8 | 12:00 | 12:03 | 0:03 | 46.8 | 3.1 | 112.2 | 303.7 | 193.1 | 194 | 12:30 | 14:02 | 12:33 | 1569 |  |  |  | 297.2 | 3 | 90 | 108.7 | 18 | 13:53 | 14:05 | 0:12 | 0:02 |  | 32.6 |  | 1569 | 1572 | 1563 | 9680 | 32.6 | 26 | 0 | 25 | 0 | 51 | 0 |  |  | 1609 | 11:54 | 0.028 | 947 | 22401380 | CG04AC | 1572 | 13:53 | 5.4 | 650.8 | 90 | Gr3 |  | LF3 | 308.6751 | 0 | 4
22401383 | A | 1 | JDHSH41AKN | SH4;LF4;CCM1 | 2022-03-17 12:12 | 2022-03-17 13:02 | 50.7 | 78.6 | 11:41 | 11:44 | 0:03 | 26.6 | 3.4 | 106.6 | 301.6 | 191.1 | 191.6 | 12:10 | 12:58 | 12:14 | 1566 |  |  |  | 317.1 | 16 | 72 | 52.1 | 18 | 12:55 | 13:00 | 0:06 | 0:02 |  | 19.6 |  | 1566 | 1566 | 1561 | 5663 | 19.6 | 25 | 0 | 16 | 0 | 41 | 0 |  |  | 1622 | 11:38 | 0.039 | 698 | 22101319 | CG04B1 | 1566 | 13:02 | 3.3 | 242.9 | 72 | Gr4 |  | LF4 | 213.1308 | 1 | 4
22401384 | B | 1 | JDHCG04B1N | SH4;LF1;CCM2 | 2022-03-17 13:32 | 2022-03-17 14:11 | 39.8 | 84.6 | 12:44 | 12:47 | 0:02 | 36.6 | 2.2 | 113 | 307.5 | 192.2 | 192.3 | 13:37 | 14:06 | 13:36 | 1530 |  |  |  | 201.1 | 7 | 75 |  | 18 | 13:52 | 14:09 | 0:17 | 0:02 |  | 21 |  | 1530 | 1573 | 1552 | 6414 | 21 | 0 | 0 | 0 | 0 | 0 | 0 |  |  | 1612 | 12:42 | 0.033 | 818 | 22201320 | CG04B1 | 1573 | 14:10 | 3.1 | 198 | 75 | Gr3 |  | LF1 | 270.0776 | 0 | 4
22201323 | B | 2 | JDHCG04B1N | SH2;LF2;LF1;CCM2 | 2022-03-17 13:44 | 2022-03-17 15:05 | 40.9 | 93.1 | 13:29 | 13:31 | 0:03 | 0 | 3 | 105.8 | 299.8 | 190.8 | 190.9 | 14:27 | 15:00 | 14:32 | 1531 | 14:27 | 14:32 | 1531 | 37 | 17 | 57 | 64.2 | 19 | 14:51 | 15:03 | 0:13 | 0:01 |  | 27.4 |  | 1531 | 1562 | 1566 | 8701 | 27.4 | 0 | 0 | 0 | 0 | 0 | 0 |  |  |  |  | 0 | 0 | 22401381 | SH41AK | 1562 | 15:04 | 3.1 | 165 | 57 | Gr3 |  | LF1 | 182.8297846 | 1 | 4
22301354 | B | 1 | JDHSH41AKN | SH3;LF4;CCM1 | 2022-03-17 14:14 | 2022-03-17 15:03 | 48.4 | 116.6 | 13:03 | 13:06 | 0:03 | 0 | 3.3 | 104.7 | 292.4 | 183.8 | 184.4 | 14:14 | 14:56 | 14:19 | 1531 |  |  |  | 0 | 10 | 26 | 70 | 18 | 14:52 | 14:59 | 0:07 | 0:04 |  | 30.3 |  | 1531 | 1567 | 1561 | 8757 | 30.3 | 26 | 0 | 16 | 0 | 42 | 0 |  |  | 1638 | 12:58 | 0.024 | 1150 | 22301349 |  | 1567 | 14:59 | 3.5 | 249.2 | 26 | Gr3 |  | LF4 | 243.5818 | 1 | 4
22401385 | B | 1 | JDHSH41AKN | SH4;LF4;CCM1 | 2022-03-17 15:04 | 2022-03-17 16:02 | 57.6 | 79 | 14:40 | 14:43 | 0:02 | 18.6 | 3 | 98.5 | 291.8 | 189.9 | 190.3 | 15:04 | 15:54 | 15:09 | 1538 |  |  |  | 0 | 8 | 122 | 122.8 | 20 | 15:55 | 15:56 | 0:01 | 0:03 |  | 32.3 |  | 1538 | 1579 | 1561 | 9684 | 32.3 | 26 | 0 | 19 | 0 | 45 | 0 |  |  | 1636 | 14:39 | 0.022 | 1250 | 22301351 | CG04AC | 1579 | 15:59 | 3.2 | 175.6 | 122 | Gr3 |  | LF4 | 187.9474 | 1 | 4
22201324 | B | 3 | JDTL0550DN | SH2;LF2;LF5;LF5;CCM3 | 2022-03-17 15:16 | 2022-03-17 20:08 | 94.6 | 295.3 | 15:09 | 15:12 | 0:03 | 39.7 | 4 | 103 | 298.1 | 190 | 191.1 | 15:16 | 20:05 | 15:18 | 1605 |  |  |  | 327 | 4 | 78 |  | 18 | 15:50 | 15:54 | 0:04 | 0:15 |  | 44.4 | 1.2 | 1605 | 1562 | 1552 | 15066 | 44.4 | 5 | 0 | 7 | 0 | 12 | 0 |  |  | 1567 | 15:55 | 0 | 0 | 22401386 | SH41AK | 1562 | 20:07 | 2.7 | 117.2 | 78 | Gr3 |  | LF2 | 113.3477 | 1 | 4
22401386 | B | 1 | JDHSH41AKN | SH4;LF4;CCM1 | 2022-03-17 16:05 | 2022-03-17 17:00 | 55.2 | 64.7 | 15:53 | 15:55 | 0:02 | 12.2 | 3 | 103 | 293.5 | 187.2 | 187.5 | 16:04 | 16:50 | 16:08 | 1580 |  |  |  | 277.5 | 4 | 78 |  | 20 | 16:46 | 16:53 | 0:07 | 0:07 |  | 19.6 |  | 1580 | 1575 | 1548 | 6062 | 19.6 | 9 | 0 | 8 | 0 | 17 | 0 |  |  | 1629 | 15:48 | 0.032 | 850 | 22001322 | CG04B1 | 1575 | 16:53 | 3.5 | 216.2 | 78 | Gr3 |  | LF4 | 195.0875 | 1 | 4
22201325 | B | 1 | JDHCG04ACZ | SH2;LF2;CCM2 | 2022-03-17 16:46 | 2022-03-17 17:57 | 71.5 | 91.8 | 16:22 | 16:26 | 0:03 | 52.5 | 3.5 | 104.8 | 299 | 194.6 | 194.6 | 16:46 | 17:53 | 16:48 | 1575 |  |  |  | 0 | 15 | 33 | 58.8 | 18 | 17:50 | 17:56 | 0:06 | 0:02 |  | 28.7 |  | 1575 | 1576 | 1566 | 8500 | 28.7 | 0 | 0 | 0 | 0 | 0 | 0 |  |  |  |  | 0 | 0 | 22101321 |  | 1576 | 17:57 | 3.2 | 232.6 | 33 | Gr3 |  | LF2 | 283.7996 | 0 | 4
22401387 | B | 1 | JDHSH41AKN | SH4;LF4;CCM1 | 2022-03-17 17:06 | 2022-03-17 17:51 | 45.4 | 49.3 | 16:59 | 17:02 | 0:02 | 41.8 | 3.2 | 106.2 | 297.4 | 187.3 | 187.9 | 17:06 | 17:42 | 17:10 | 1612 |  |  |  | 0 | 3 | 91 | 103.3 | 19 | 17:40 | 17:42 | 0:02 | 0:06 |  | 10.3 |  | 1612 | 1578 | 1562 | 3138 | 10.3 | 56 | 0 | 56 | 0 | 113 | 1 |  |  | 1658 | 16:57 | 0.024 | 1170 | 22301353 | SH41AK | 1578 | 17:45 | 4.6 | 443.2 | 91 | Gr3 |  | LF4 | 301.9550348 | 0 | 4
22301358 | B | 1 | JDHSH41AKN | SH3;LF3;CCM1 | 2022-03-17 17:44 | 2022-03-17 18:55 | 70.9 | 88.6 | 17:24 | 17:27 | 0:03 | 46.8 | 2.6 | 106.4 | 302.7 | 193.1 | 193.7 | 18:01 | 18:48 | 18:09 | 1563 |  |  |  | 0 | 10 | 28 | 73.3 | 20 | 18:37 | 18:51 | 0:14 | 0:04 |  | 26.5 |  | 1563 | 1565 | 1560 | 7221 | 26.5 | 25 | 0 | 16 | 0 | 41 | 0 |  |  | 1644 | 17:21 | 0.022 | 1290 | 22301354 | SH41AK | 1565 | 18:52 | 4.2 | 366.3 | 28 | Gr3 |  | LF3 | 276.3117 | 0 | 4
22401388 | B | 1 | JDHCG04ACZ | SH4;LF4;CCM1 | 2022-03-17 18:56 | 2022-03-17 19:44 | 48.3 | 90 | 18:12 | 18:14 | 0:03 | 43 | 2.8 | 98.1 | 300.6 | 199.6 | 199.6 | 18:57 | 19:41 | 18:59 | 1527 |  |  |  | 229.6 | 12 | 98 | 101.5 | 19 | 19:39 | 19:44 | 0:05 | 0:01 |  | 25.6 |  | 1527 | 1564 | 1565 | 7287 | 25.6 | 32 | 0 | 29 | 0 | 61 | 0 |  |  | 1595 | 18:07 | 0.037 | 701 | 22201322 |  | 1564 | 19:44 | 3 | 172.3 | 98 | Gr3 |  | LF4 | 172.2682515 | 1 | 4
22201326 | B | 1 | JDHCG04ACZ | SH2;LF2;CCM2 | 2022-03-17 18:23 | 2022-03-17 19:06 | 42.6 | 45.1 | 18:17 | 18:21 | 0:03 | 41.4 | 2.8 | 112 | 313 | 198.1 | 198.2 | 18:25 | 18:55 | 18:32 | 1574 |  |  |  | 0 | 18 | 75 | 52 | 18 | 18:41 | 18:58 | 0:17 | 0:08 |  | 15.4 |  | 1574 | 1571 | 1566 | 4882 | 15.4 | 0 | 0 | 0 | 0 | 0 | 0 |  |  |  |  | 0 | 0 | 22301355 |  | 1571 | 19:04 | 2.7 | 132 | 75 | Gr3 | billet heat ladle............ | LF2 | 183.8756 | 0 | 4
22101323 | B | 1 | JDHCG04ACZ | SH1;LF1;CCM2 | 2022-03-17 19:12 | 2022-03-17 20:06 | 54.5 | 73.5 | 18:50 | 18:53 | 0:03 | 43.4 | 3.4 | 94.7 | 303 | 205 | 204.9 | 19:12 | 20:02 | 19:17 | 1562 |  |  |  | 2143 | 8 | 123 | 94.4 | 18 | 19:59 | 20:04 | 0:05 | 0:02 |  | 19 |  | 1562 | 1567 | 1566 | 5745 | 19 | 0 | 0 | 0 | 0 | 0 | 0 |  |  |  |  | 0 | 0 | 22401385 | SH41AK | 1567 | 19:58 | 2.6 | 137 | 123 | Gr3 |  | LF1 | 123.6747476 | 1 | 4
22301359 | B | 1 | JDHCG04ACZ | SH3;LF3;CCM1 | 2022-03-17 19:55 | 2022-03-17 20:50 | 54.2 | 131.6 | 18:35 | 18:38 | 0:03 | 56.2 | 3.7 | 104.9 | 303.1 | 194.4 | 194.5 | 19:52 | 20:42 | 19:56 | 1530 |  |  |  | 0 | 17 | 58 |  | 19 | 20:42 | 20:46 | 0:03 | 0:04 |  | 47.5 |  | 1530 | 1570 | 1552 | 13820 | 47.5 | 22 | 0 | 22 | 0 | 45 | 0 |  |  | 1597 | 18:32 | 0.021 | 1260 | 22001324 | CG04AC | 1570 | 20:47 | 3.5 | 271.3 | 58 | Gr3 |  | LF3 | 414.6639244 | 0 | 4
22201327 | B | 2 | JDHCG04ACZ | SH2;LF2;LF2;CCM2 | 2022-03-17 20:08 | 2022-03-17 21:01 | 42 | 68.2 | 19:50 | 19:53 | 0:03 | 41.6 | 2.6 | 106.5 | 307.6 | 198.4 | 198.6 | 20:10 | 20:34 | 20:13 | 1547 |  |  |  | 249 | 1 | 45 |  | 19 | 20:45 | 20:49 | 0:03 | 0:12 |  | 21.9 |  | 1547 | 1568 | 1551 | 6825 | 21.9 | 0 | 0 | 0 | 0 | 0 | 0 |  |  | 1568 | 20:50 | 0 | 0 | 22201324 | JDTL0550DN | 1568 | 20:50 | 3.4 | 264 | 45 | Gr3 |  | LF2 | 390.9465156 | 0 | 4
22101324 | B | 2 | JDHCG04ACZ | SH1;LF1;LF2;CCM2 | 2022-03-17 20:54 | 2022-03-17 21:43 | 47.5 | 83.4 | 20:17 | 20:20 | 0:03 | 44.2 | 2.7 | 106.2 | 312.7 | 203.8 | 203.8 | 20:55 | 21:43 | 21:00 | 1528 | 21:24 | 21:24 | 1576 | 226 | 16 | 74 | 35.9 | 18 | 21:32 | 21:35 | 0:03 | 0:09 |  | 22.6 | 0 | 1528 | 1565 | 1563 | 7242 | 22.6 | 0 | 0 | 0 | 0 | 0 | 0 |  |  | 1587 | 21:17 | 0 | 0 | 22301356 |  | 1565 | 21:43 | 2.6 | 123.8 | 74 | Gr3 |  | LF1 | 161.9847 | 1 | 4
22401390 | B | 1 | JDHCG04ACZ | SH4;LF4;CCM1 | 2022-03-17 20:54 | 2022-03-17 21:33 | 38.7 | 49.6 | 20:41 | 20:43 | 0:02 | 37.4 | 3 | 107.3 | 288.3 | 178 | 178 | 20:54 | 21:25 | 20:57 | 1583 |  |  |  | 301.1 | 3 | 92 | 93.9 | 19 | 21:12 | 21:27 | 0:15 | 0:06 |  | 13.7 |  | 1583 | 1575 | 1566 | 3936 | 13.7 | 27 | 0 | 28 | 0 | 55 | 0 | 0.1 | 0 | 1607 | 20:37 | 0.041 | 650 | 22401387 | SH41AK | 1575 | 21:28 | 3.1 | 132 | 92 | Gr3 |  | LF4 | 148.1627889 | 1 | 4
22201328 | C | 2 | JDHCG04ACN | SH2;LF2;LF1;CCM2 | 2022-03-17 21:11 | 2022-03-17 22:47 | 50.2 | 98.9 | 21:04 | 21:08 | 0:03 | 0 | 2.6 | 105.3 | 306.1 | 197.9 | 198.1 | 21:56 | 22:34 | 22:13 | 1579 | 21:56 | 22:13 | 1579 | 0 | 23 | 0 | 20.4 | 18 | 22:40 | 22:44 | 0:03 | 0:03 |  | 16.7 |  | 1579 | 1578 | 1561 | 5304 | 16.7 | 0 | 0 | 0 | 0 | 0 | 0 |  |  |  |  | 0 | 0 | 22301357 |  | 1578 | 22:30 | 4.1 | 421.1 | 0 | Gr2 |  | LF1 | 435.2867 | 1 | 4
22301361 | C | 1 | JDHCG04ACZ | SH3;LF3;CCM1 | 2022-03-17 21:33 | 2022-03-17 22:37 | 63.4 | 75.9 | 21:18 | 21:21 | 0:03 | 40.3 | 3.3 | 118.4 | 323.6 | 201.6 | 201.9 | 21:33 | 22:29 | 21:37 | 1608 |  |  |  | 0 | 18 | 76 | 53 | 18 | 22:28 | 22:32 | 0:04 | 0:05 |  | 20.2 |  | 1608 | 1576 | 1567 | 5272 | 20.2 | 34 | 0 | 36 | 0 | 70 | 0 |  |  | 1635 | 21:16 | 0.02 | 1360 | 22201326 | CG04AC | 1576 | 22:32 | 3.4 | 280.5 | 76 | Gr1 |  | LF3 | 230.5838 | 0 | 4
22401391 | C | 2 | JDTL0550DN | SH4;LF4;LF5;CCM3 | 2022-03-17 22:32 | 2022-03-18 01:09 | 77.3 | 197.3 | 21:50 | 21:52 | 0:02 | 61.2 | 1.8 | 108.6 | 305.1 | 193.4 | 194.7 | 22:40 | 1:06 | 22:50 | 1597 | 0:22 | 0:32 | 1535 | 110.9 | 4 | 79 | 11.7 | 10 | 22:51 | 1:08 | 2:17 | 0:01 |  | 40.9 |  | 1597 | 1560 | 1551 | 12769 | 40.9 | 23 | 0 | 23 | 0 | 46 | 0 |  |  | 1597 | 22:50 | 0.029 | 922 | 22201324 |  | 1560 | 1:05 | 1.1 | 0 | 79 | Gr1 |  | LF4 | 146.2841598 | 0 | 4
22201329 | C | 2 | JDHCG04ACZ | SH2;LF2;LF1;CCM2 | 2022-03-17 22:48 | 2022-03-17 23:51 | 61.5 | 114.2 | 21:56 | 21:56 | 0:00 | 42.8 | 3.6 | 94.7 | 290.1 | 191.8 | 191.8 | 22:50 | 23:33 | 22:52 | 1541 | 23:22 | 23:21 | 1569 | 0 | 8 | 123 | 39.2 | 18 | 23:05 | 23:37 | 0:31 | 0:02 |  | 25.8 |  | 1541 | 1576 | 1563 | 7943 | 25.8 | 0 | 0 | 0 | 0 | 0 | 0 |  |  | 1541 |  | 0 | 0 | 22101323 | CG04AC | 1576 | 23:37 | 3.2 | 214.5 | 123 | Gr2 |  | LF2 | 216.7991 | 1 | 4
22301362 | C | 1 | JDHCG04ACZ | SH3;LF3;CCM1 | 2022-03-17 22:52 | 2022-03-17 23:39 | 47 | 48.5 | 22:48 | 22:51 | 0:02 | 41.6 | 3 | 99.2 | 290.1 | 187.8 | 187.9 | 22:56 | 23:33 | 22:59 | 1570 |  |  |  | 0 | 12 | 99 | 110.5 | 18 | 23:31 | 23:36 | 0:05 | 0:04 |  | 21.5 |  | 1570 | 1569 | 1566 | 6304 | 21.5 | 31 | 0 | 31 | 0 | 62 | 0 |  |  | 1612 | 22:45 | 0.023 | 1170 | 22401388 | CG04AC | 1569 | 23:36 | 3.7 | 298.6 | 99 | Gr1 |  | LF3 | 272.4173 | 1 | 4
22401392 | C | 1 | JDHCG04BCN | SH4;LF4;CCM1 | 2022-03-17 23:19 | 2022-03-18 00:26 | 66.5 | 71.9 | 23:12 | 23:14 | 0:02 | 39.3 | 2.6 | 104.7 | 295.2 | 187.9 | 187.9 | 23:42 | 0:14 | 23:44 | 1567 |  |  |  | 60.5 | 1 | 46 |  | 20 | 0:11 | 0:17 | 0:06 | 0:08 |  | 16.1 |  | 1567 | 1566 | 1554 | 4575 | 16.1 | 40 | 0 | 44 | 0 | 83 | 0 |  |  | 1639 | 23:06 | 0.028 | 986 | 22401389 | JDTL0550DN | 1566 | 0:19 | 3.1 | 150.2 | 46 | Gr1 | heat tapped without addition due to SG4 problem. | LF4 | 146.1777 | 1 | 4
22201330 | C | 2 | JDHCG04ACZ | SH2;LF2;LF1;CCM2 | 2022-03-17 23:42 | 2022-03-18 00:36 | 50.5 | 59.9 | 23:33 | 23:36 | 0:03 | 35.4 | 3 | 103.6 | 292.1 | 185.4 | 185.5 | 23:45 | 0:29 | 23:42 | 1599 | 0:26 | 0:25 | 1571 | 1359 | 17 | 59 | 99.6 | 18 | 0:13 | 0:31 | 0:18 | 0:05 |  | 17.4 |  | 1599 | 1575 | 1566 | 5303 | 17.4 | 0 | 0 | 0 | 0 | 0 | 0 |  |  | 1589 | 0:13 | 0 | 0 | 22301359 | CG04AC | 1575 | 0:32 | 3 | 165 | 59 | Gr2 |  | LF2 | 118.3918 | 0 | 4
22301363 | C | 1 | JDHCG04BCN | SH3;LF3;CCM1 | 2022-03-18 00:22 | 2022-03-18 01:57 | 94.8 | 117 | 23:58 | 0:00 | 0:03 | 51.5 | 2.9 | 105.7 | 291.1 | 182.4 | 182.5 | 0:22 | 1:44 | 0:27 | 1571 |  |  |  | 0 | 16 | 75 | 52.6 | 18 | 0:41 | 1:48 | 1:07 | 0:09 |  | 34.6 |  | 1571 | 1565 | 1566 | 10194 | 34.6 | 33 | 0 | 34 | 0 | 67 | 0 |  |  | 1643 | 23:55 | 0.024 | 1140 | 22101324 | CG04AC | 1565 | 1:55 | 3.3 | 198 | 75 | Gr1 |  | LF3 | 211.371 | 1 | 4
22101327 | C | 3 | JDTL0550DN | SH1;LF1;LF1;LF5;CCM3 | 2022-03-18 00:22 | 2022-03-18 02:57 | 48.9 | 155.4 | 0:19 | 0:22 | 0:03 | 49.3 | 2.1 | 102.3 | 293.6 | 188.4 | 189.2 | 2:09 | 2:52 | 0:49 | 1545 |  | 0:49 | 1545 | 1429 | 3 | 93 | 92.7 | 10 | 2:50 | 2:56 | 0:06 | 0:02 |  | 27.7 |  | 1545 | 1558 | 1562 | 8720 | 27.7 | 15 | 0 | 15 | 0 | 29 | 0 |  |  |  |  | 0 | 0 | 22401390 | CG04AC | 1558 | 2:56 | 1.2 |  | 93 | Gr1 |  | LF1 | 93.4666147 | 0 | 4
22401393 | C | 1 | JDHCG04BCN | SH4;LF4;CCM1 | 2022-03-18 00:45 | 2022-03-18 01:19 | 33.8 | 35.1 | 0:41 | 0:44 | 0:03 | 29.9 | 3.5 | 109.1 | 303.9 | 191.3 | 191.2 | 0:48 | 1:12 | 0:50 | 1622 |  |  |  | 67 | 23 | 0 | 40.5 | 18 | 1:01 | 1:15 | 0:14 | 0:04 |  | 3.2 |  | 1622 | 1572 | 1566 | 930 | 3.2 | 30 | 0 | 28 | 0 | 58 | 0 |  |  | 1637 | 0:39 | 0.03 | 908 | 22201328 | CG04AC | 1572 | 1:10 | 2.7 | 117.2 | 0 | Gr1 |  | LF4 | 184.951744 | 0 | 4
22201331 | C | 1 | JDHCG04ACZ | SH2;LF2;CCM2 | 2022-03-18 00:57 | 2022-03-18 01:31 | 34.4 | 39.1 | 0:47 | 0:52 | 0:05 | 32.5 | 2.2 | 106 | 286.3 | 178 | 178.1 | 0:56 | 1:22 | 0:59 | 1583 |  |  |  | 0 | 20 | 7 | 73.8 | 18 | 1:22 | 1:25 | 0:04 | 0:06 |  | 14 |  | 1583 | 1570 | 1566 | 4420 | 14 | 0 | 0 | 0 | 0 | 0 | 0 |  |  |  |  | 0 | 0 | 22401389 |  | 1570 | 1:31 | 3.2 | 182.5 | 7 | Gr2 |  | LF2 | 219.5038 | 1 | 4
22101328 | C | 1 | JDHCG04BCN | SH1;LF1;CCM2 | 2022-03-18 01:33 | 2022-03-18 02:21 | 48 | 52.1 | 1:25 | 1:28 | 0:03 | 47.4 | 4.1 | 96.8 | 300.2 | 199.3 | 199.3 | 1:33 | 2:15 | 1:34 | 1613 |  |  |  | 1087 | 15 | 35 | 36.7 | 18 | 2:12 | 2:18 | 0:05 | 0:03 |  | 12.7 |  | 1613 | 1562 | 1563 | 2849 | 12.7 | 0 | 0 | 0 | 0 | 0 | 0 |  |  |  |  | 0 | 0 | 22301360 |  | 1562 | 2:19 | 2.5 | 108.9 | 35 | Gr2 |  | LF1 | 84.02415 | 1 | 4
22401394 | C | 1 | JDHCG04BCN | SH4;LF4;CCM1 | 2022-03-18 02:03 | 2022-03-18 02:50 | 46.7 | 60 | 1:46 | 1:50 | 0:04 | 41.8 | 4.5 | 100.9 | 300.8 | 195.4 | 195.4 | 2:03 | 2:39 | 2:11 | 1594 |  |  |  | 0 | 12 | 100 | 66.5 | 18 | 2:37 | 2:43 | 0:05 | 0:07 |  | 18.4 |  | 1594 | 1568 | 1567 | 5309 | 18.4 | 44 | 0 | 44 | 0 | 88 | 0 |  |  | 1629 | 1:44 | 0.025 | 1070 | 22301362 | CG04AC | 1568 | 2:43 | 2.9 | 165 | 100 | Gr1 |  | LF4 | 107.4052 | 0 | 4
22201332 | C | 1 | JDHCG04BCN | SH2;LF2;CCM2 | 2022-03-18 02:18 | 2022-03-18 03:03 | 44.2 | 54 | 2:05 | 2:09 | 0:04 | 35.4 | 3.1 | 108.3 | 293.4 | 182 | 182 | 2:28 | 2:59 | 2:40 | 1591 |  |  |  | 695 | 10 | 30 | 21.6 | 18 | 2:55 | 3:02 | 0:07 | 0:01 |  | 15.6 |  | 1591 | 1572 | 1560 | 4831 | 15.6 | 0 | 0 | 0 | 0 | 0 | 0 |  |  |  |  | 0 | 0 | 22101325 |  | 1572 | 3:02 | 3.1 | 159.4 | 30 | Gr2 |  | LF2 | 202.9592 | 0 | 4
22101329 | C | 1 | JDHCG04BCN | SH1;LF1;CCM1 | 2022-03-18 03:08 | 2022-03-18 03:46 | 38.4 | 61.6 | 2:42 | 2:45 | 0:03 | 32.8 | 2.9 | 96.4 | 296.5 | 197.2 | 197.3 | 3:08 | 3:32 | 3:11 | 1566 |  |  |  | 1671 | 17 | 60 | 59 | 18 | 3:29 | 3:39 | 0:10 | 0:08 |  | 13.7 |  | 1566 | 1571 | 1567 | 4173 | 13.7 | 0 | 0 | 0 | 0 | 0 | 0 |  |  |  |  | 0 | 0 | 22201330 | CG04AC | 1571 | 3:40 | 3.3 | 249.8 | 60 | Gr2 |  | LF1 | 241.5337 | 1 | 4
22401395 | C | 1 | JDHCG04B1N | SH4;LF4;CCM2 | 2022-03-18 03:05 | 2022-03-18 04:03 | 57.7 | 59.2 | 3:02 | 3:04 | 0:02 | 35.3 | 3.1 | 108.2 | 300.6 | 189.1 | 189.3 | 3:25 | 3:54 | 3:27 | 1567 |  |  |  | 98.6 | 20 | 8 | 28.6 | 15 | 3:50 | 3:55 | 0:05 | 0:06 |  | 19.9 |  | 1567 | 1567 | 1562 | 5145 | 19.9 | 28 | 0 | 29 | 0 | 58 | 0 |  |  | 1638 | 2:58 | 0.036 | 772 | 22201331 | CG04AC | 1567 | 3:58 | 2 | 51.2 | 8 | Gr1 |  | LF4 | 100.2036 | 0 | 4
22201333 | C | 2 | JDHCG04BCN | SH2;LF2;LF1;CCM1 | 2022-03-18 03:44 | 2022-03-18 04:43 | 58.4 | 82.6 | 3:17 | 3:20 | 0:03 | 48.5 | 4.4 | 105.3 | 299.7 | 190 | 190 | 3:43 | 4:34 | 3:46 | 1563 | 4:22 | 4:21 | 1560 | 193 | 4 | 80 | 37.4 | 18 | 3:57 | 4:37 | 0:41 | 0:05 |  | 23.2 |  | 1563 | 1569 | 1564 | 7110 | 23.2 | 0 | 0 | 0 | 0 | 0 | 0 |  |  | 1592 | 4:04 | 0 | 0 | 22401391 |  | 1569 | 4:38 | 3.3 | 231 | 80 | Gr2 |  | LF2 | 217.0095 | 1 | 4
22401396 | C | 1 | JDHCG04B1N | SH4;LF4;CCM2 | 2022-03-18 04:30 | 2022-03-18 04:54 | 23.5 | 26.3 | 4:25 | 4:27 | 0:02 | 23.5 | 3.5 | 103.7 | 300.4 | 193 | 193.1 | 4:31 | 4:50 | 4:33 | 1606 |  |  |  | 93.8 | 7 | 78 | 49.5 | 18 | 4:47 | 4:53 | 0:06 | 0:01 |  | 6.6 |  | 1606 | 1562 | 1567 | 1870 | 6.6 | 28 | 0 | 31 | 0 | 59 | 0 | 0.1 | 0 | 1623 | 4:12 | 0.032 | 835 | 22101326 |  | 1562 | 4:53 | 2.7 | 132 | 78 | Gr1 |  | LF4 | 138.6769 | 1 | 4
22201334 | C | 2 | JDHCG04BCN | SH2;LF2;LF1;CCM1 | 2022-03-18 04:44 | 2022-03-18 05:30 | 41.3 | 56.1 | 4:31 | 4:34 | 0:03 | 40.4 | 2.4 | 102.9 | 291.6 | 186.3 | 186.3 | 4:42 | 5:26 | 4:45 | 1588 | 5:21 | 5:19 | 1558 | 0 | 15 | 36 | 68.2 | 18 | 5:08 | 5:29 | 0:21 | 0:01 |  | 14.8 |  | 1588 | 1557 | 1566 | 4573 | 14.8 | 0 | 0 | 0 | 0 | 0 | 0 |  |  | 1587 | 4:59 | 0 | 0 | 22101328 | CG04BC | 1557 | 5:30 | 2.7 | 109.9 | 36 | Gr2 |  | LF2 | 130.3765882 | 1 | 4
22301367 | C | 1 | JDHCG04B1N | SH3;LF3;CCM2 | 2022-03-18 04:55 | 2022-03-18 05:41 | 46.4 | 49 | 4:49 | 4:52 | 0:03 | 39.4 | 3.1 | 104.2 | 308.6 | 201 | 201.4 | 4:58 | 5:33 | 5:02 | 1595 |  |  |  | 0 | 12 | 101 | 55.1 | 20 | 5:31 | 5:36 | 0:05 | 0:06 |  | 13.6 |  | 1595 | 1575 | 1567 | 4084 | 13.6 | 39 | 0 | 38 | 0 | 77 | 0 |  |  | 1628 | 4:39 | 0.025 | 1090 | 22401394 | CG04BC | 1575 | 5:36 | 3.4 | 241.6 | 101 | Gr1 |  | LF3 | 235.4254 | 1 | 4
22401397 | A | 1 | JDHCG04B1N | SH4;LF4;CCM2 | 2022-03-18 05:39 | 2022-03-18 06:37 | 58.4 | 63.5 | 5:32 | 5:34 | 0:02 | 39.5 | 1.9 | 102.4 | 296.8 | 192.5 | 192.5 | 5:39 | 6:27 | 5:43 | 1609 |  |  |  | 119.2 | 17 | 61 | 42.7 | 18 | 6:24 | 6:30 | 0:06 | 0:07 |  | 14.7 |  | 1609 | 1574 | 1565 | 4310 | 14.7 | 37 | 0 | 36 | 0 | 73 | 0 |  |  | 1629 | 5:28 | 0.034 | 800 | 22101329 | CG04BC | 1574 | 6:30 | 2.6 | 99 | 61 | Gr4 |  | LF4 | 177.103 | 0 | 4
22201335 | A | 1 | JDHCG04BCN | SH2;LF2;CCM1 | 2022-03-18 05:41 | 2022-03-18 06:29 | 47.8 | 51.2 | 5:35 | 5:38 | 0:03 | 41.6 | 3.1 | 105.7 | 298.4 | 189.5 | 189.6 | 5:41 | 6:14 | 5:44 | 1602 |  |  |  | 0 | 3 | 94 | 63.5 | 18 | 6:10 | 6:17 | 0:06 | 0:08 |  | 12.6 |  | 1602 | 1570 | 1567 | 3899 | 12.6 | 0 | 0 | 0 | 0 | 0 | 0 |  |  |  |  | 0 | 0 | 22101327 |  | 1570 | 6:20 | 3.1 | 198.7 | 94 | Gr4 |  | LF2 | 269.7896 | 0 | 4
22301368 | A | 1 | JDHCG04B1N | SH3;LF3;CCM2 | 2022-03-18 06:08 | 2022-03-18 07:18 | 69.9 | 79.9 | 5:57 | 5:58 | 0:00 | 47.2 | 3 | 98.3 | 300.8 | 192.2 | 191.9 | 6:09 | 7:14 | 6:16 | 1593 |  |  |  | 0 | 22 | 68 | 6857.6 | 18 | 6:43 | 7:17 | 0:34 | 0:01 |  | 35.4 |  | 1593 | 1581 | 1566 | 10154 | 35.4 | 13 | 0 | 13 | 0 | 26 | 0 |  |  | 1643 | 5:55 | 0.025 | 1090 | 22401305 | ST29AC | 1581 | 7:17 | 2.8 | 132 | 68 | Gr4 | New ladle. | LF3 | 195.464033 | 0 | 4
22201336 | A | 1 | JDHCG04BCN | SH2;LF2;CCM1 | 2022-03-18 07:06 | 2022-03-18 07:56 | 49.9 | 56.8 | 6:56 | 6:59 | 0:03 | 47 | 3.2 | 110 | 308.3 | 194.9 | 195.1 | 7:13 | 7:48 | 7:17 | 1576 |  |  |  | 82 | 4 | 81 | 72.5 | 4 | 7:47 | 7:52 | 0:05 | 0:04 |  | 11.3 |  | 1576 | 1570 | 1568 | 3441 | 11.3 | 0 | 0 | 0 | 0 | 0 | 0 |  |  |  |  | 0 | 0 | 22201333 | CG04BC | 1570 | 7:53 | 3.4 | 570.2 | 81 | Gr4 | only 4 AL bar in tapping | LF2 | 168.3897316 | 0 | 4
22301369 | A | 2 | JDHCG04B1N | SH3;LF3;LF4;CCM2 | 2022-03-18 07:24 | 2022-03-18 08:13 | 47.5 | 56.2 | 7:14 | 7:17 | 0:03 | 44.6 | 1.9 | 107.8 | 294.8 | 185.1 | 185.1 | 7:18 | 8:01 | 7:28 | 1599 |  |  |  | 91.9 | 7 | 79 | 78.5 | 18 | 7:59 | 8:05 | 0:06 | 0:08 |  | 17.3 |  | 1599 | 1574 | 1567 | 4824 | 17.3 | 27 | 0 | 26 | 0 | 53 | 0 |  |  | 1553 | 8:06 | 0.036 | 699 | 22401396 | CG04B1 | 1574 | 8:06 | 2.7 | 100.3 | 79 | Gr4 |  | LF3 | 106.1837 | 1 | 4
22101333 | A | 1 | JDHCG04B1N | SH1;LF1;CCM2 | 2022-03-18 07:56 | 2022-03-18 09:15 | 78.4 | 108.6 | 7:23 | 7:26 | 0:03 | 64.5 | 3.8 | 98.3 | 296.3 | 194.3 | 194.2 | 7:56 | 9:07 | 7:59 | 1543 |  |  |  | 1976 | 1 | 48 |  | 18 | 9:06 | 9:09 | 0:04 | 0:05 |  | 31.7 |  | 1543 | 1573 | 1552 | 8581 | 31.7 | 0 | 0 | 0 | 0 | 0 | 0 |  |  |  |  | 0 | 0 | 22301366 | JDTL0550DN | 1573 | 9:11 | 3.1 | 199.3 | 48 | Gr4 | E1 CHANGE. | LF1 | 228.4574 | 1 | 4
22401399 | A | 2 | JDHCG04BCN | SH4;LF4;LF4;CCM1 | 2022-03-18 08:08 | 2022-03-18 08:42 | 28.4 | 38.4 | 8:01 | 8:04 | 0:02 | 0 | 2.2 | 99.9 | 294.7 | 192.5 | 192.6 | 8:14 | 8:39 | 8:17 | 1580 | 8:14 | 8:17 | 1580 | 169.6 | 15 | 36 | 86.4 | 18 | 8:09 | 8:42 | 0:33 | 0:01 |  | 12.7 |  | 1580 | 1575 | 1565 | 3637 | 12.7 | 17 | 0 | 15 | 0 | 32 | 0 |  |  | 1623 | 7:59 | 0.039 | 697 | 22201334 | CG04BC | 1575 | 8:42 | 2.1 | 0 | 36 | Gr4 |  | LF4 | -24.63929 | 1 | 4
22301370 | A | 1 | JDHSH29ALN | SH3;LF3;CCM1 | 2022-03-18 08:45 | 2022-03-18 09:32 | 46.1 | 59.8 | 8:29 | 8:32 | 0:03 | 38.6 | 2.3 | 104.7 | 292.9 | 185.7 | 185.8 | 8:45 | 9:27 | 8:49 | 1622 |  |  |  | 0 | 17 | 61 |  | 18 | 9:26 | 9:30 | 0:03 | 0:02 |  | 9.1 |  | 1622 | 1574 | 1553 | 2676 | 9.1 | 36 | 0 | 34 | 0 | 70 | 0 |  |  | 1665 | 8:27 | 0.029 | 981 | 22401397 | CG04B1 | 1574 | 9:30 | 2.7 | 101.3 | 61 | Gr4 |  | LF3 | 83.13222 | 1 | 4
22401400 | A | 1 | JDHSH29ALN | SH4;LF4;CCM1 | 2022-03-18 09:37 | 2022-03-18 10:24 | 46.7 | 74.8 | 9:07 | 9:09 | 0:02 | 43 | 2.3 | 107.1 | 301.3 | 191.8 | 191.9 | 9:42 | 10:18 | 9:45 | 1542 |  |  |  | 48.1 | 18 | 78 |  | 18 | 10:14 | 10:21 | 0:07 | 0:03 |  | 24.3 |  | 1542 | 1568 | 1554 | 6796 | 24.3 | 23 | 0 | 21 | 0 | 44 | 0 |  |  | 1600 | 9:05 | 0.026 | 1010 | 22101332 | CG04BC | 1568 | 10:21 | 2.4 | 68 | 78 | Gr4 |  | LF4 | 150.4313 | 0 | 4
22101334 | A | 2 | JDHCG04ACZ | SH1;LF5;LF1;CCM2 | 2022-03-18 09:17 | 2022-03-18 09:55 | 36 | 60.3 | 8:51 | 8:55 | 0:03 | 0 | 3 | 97.2 | 298.6 | 198.4 | 198.5 | 9:19 | 9:50 | 9:22 | 1565 | 9:19 | 9:22 | 1565 | 1878 | 3 | 94 | 86.3 | 18 | 9:51 | 9:54 | 0:03 | 0:01 |  | 15.2 |  | 1565 | 1560 | 1566 | 4588 | 15.2 | 0 | 0 | 0 | 0 | 0 | 0 |  |  |  |  | 0 | 0 | 22201335 | CG04BC | 1560 | 9:54 | 3.1 | 224.7 | 94 | Gr4 |  | LF1 | 195.3475 | 1 | 4
22301371 | A | 2 | JDHCG04ACN | SH3;LF3;LF1;CCM2 | 2022-03-18 09:41 | 2022-03-18 10:48 | 24.6 | 68.6 | 9:35 | 9:39 | 0:04 | 0 | 2.2 | 107.9 | 296.5 | 186.4 | 186.5 | 10:23 | 10:42 | 10:24 | 1540 | 10:23 | 10:24 | 1540 | 276.3 | 22 | 68 |  | 18 | 10:34 | 10:46 | 0:12 | 0:01 |  | 15.3 |  | 1540 | 1576 | 1553 | 4814 | 15.3 | 1 | 0 | 1 | 0 | 2 | 0 |  |  | 1595 | 9:29 | 0.052 | 502 | 22301368 | CG04B1 | 1576 | 10:47 | 2.5 | 73.3 | 68 | Gr4 |  | LF1 | 101.441 | 1 | 4
22401401 | A | 2 | JDHSH29ALN | SH4;LF4;LF3;CCM1 | 2022-03-18 10:25 | 2022-03-18 11:29 | 59.5 | 69.8 | 10:17 | 10:19 | 0:02 | 49.1 | 2.2 | 105.6 | 298.8 | 191 | 191.1 | 10:25 | 11:20 | 10:40 | 1544 | 11:15 | 11:15 | 1561 | 0 | 4 | 81 | 273 | 18 | 11:16 | 11:22 | 0:06 | 0:07 |  | 27.3 |  | 1544 | 1566 | 1566 | 7516 | 27.3 | 13 | 0 | 12 | 0 | 25 | 0 |  |  | 1565 | 10:57 | 0.027 | 1010 | 22201333 | CG04BC | 1566 | 11:29 | 2.2 | 33 | 81 | Gr4 |  | LF3 | 38.36615 | 1 | 4
22201339 | A | 1 | JDHCG04ACN | SH2;LF2;CCM2 | 2022-03-18 10:52 | 2022-03-18 11:36 | 43.2 | 53.5 | 10:39 | 10:42 | 0:03 | 45.3 | 2.7 | 107.6 | 307.6 | 197.3 | 197.2 | 10:52 | 11:26 | 10:57 | 1572 |  |  |  | 0 | 10 | 31 | 382.4 | 19 | 11:06 | 11:28 | 0:22 | 0:07 |  | 18.6 |  | 1572 | 1573 | 1567 | 5629 | 18.6 | 0 | 0 | 0 | 0 | 0 | 0 |  |  |  |  | 0 | 0 | 22201332 | CG04BC | 1573 | 11:35 | 2.7 | 109.9 | 31 | Gr4 |  | LF2 | 142.9171154 | 1 | 4
22101336 | A | 2 | JDHCG04ACN | SH1;LF1;LF1;CCM2 | 2022-03-18 11:31 | 2022-03-18 12:25 | 43.2 | 59.1 | 11:22 | 11:25 | 0:03 | 7.7 | 3.4 | 96.8 | 295.2 | 195.1 | 195.1 | 11:42 | 12:18 | 11:46 | 1581 | 11:42 | 11:46 | 1581 | 1593 | 1 | 48 |  | 18 | 12:16 | 12:20 | 0:04 | 0:04 |  | 12.2 |  | 1581 | 1566 | 1554 | 3762 | 12.2 | 0 | 0 | 0 | 0 | 0 | 0 |  |  |  |  | 0 | 0 | 22101331 | JDTL0550DN | 1566 | 12:21 | 2.7 | 135 | 48 | Gr4 |  | LF1 | 148.6299 | 1 | 4
22401402 | A | 1 | JDHSH29ALN | SH4;LF4;CCM1 | 2022-03-18 11:39 | 2022-03-18 12:20 | 41.3 | 44.9 | 11:33 | 11:35 | 0:02 | 42 | 3.4 | 103.5 | 302.5 | 195.5 | 195.5 | 11:39 | 12:15 | 11:41 | 1612 |  |  |  | 317.7 | 15 | 37 | 297.8 | 18 | 12:12 | 12:17 | 0:06 | 0:03 |  | 12.7 |  | 1612 | 1573 | 1567 | 3579 | 12.7 | 43 | 0 | 46 | 0 | 88 | 0 |  |  | 1632 | 11:29 | 0.045 | 613 | 22201334 | CG04BC | 1573 | 12:18 | 2.8 | 160.7 | 37 | Gr4 |  | LF4 | 126.4872 | 1 | 4
22301373 | A | 1 | JDHSH29ALN | SH3;LF3;CCM1 | 2022-03-18 12:25 | 2022-03-18 13:27 | 62 | 92.3 | 11:52 | 11:54 | 0:03 | 61.2 | 2.7 | 109.8 | 293.4 | 180.9 | 180.9 | 12:25 | 13:14 | 12:31 | 1543 |  |  |  | 200.8 | 20 | 9 | 403.7 | 20 | 13:13 | 13:16 | 0:03 | 0:11 |  | 28.9 |  | 1543 | 1565 | 1566 | 7944 | 28.9 | 8 | 0 | 8 | 0 | 15 | 0 |  |  | 1633 | 11:49 | 0.036 | 753 | 22401395 | CG04B1 | 1565 | 13:24 | 2.9 | 89.8 | 9 | Gr4 |  | LF3 | 79.79481 | 1 | 4
22101337 | A | 1 | JDHCR04AKZ | SH1;LF1;CCM2 | 2022-03-18 12:42 | 2022-03-18 13:22 | 39.6 | 40.5 | 12:38 | 12:41 | 0:04 | 35 | 2.5 | 98.7 | 299.3 | 198 | 198.1 | 12:46 | 13:16 | 12:51 | 1609 |  |  |  | 1989 | 18 | 78 |  | 18 | 13:04 | 13:18 | 0:14 | 0:03 |  | 5.7 |  | 1609 | 1573 | 1552 | 1739 | 5.7 | 0 | 0 | 0 | 0 | 0 | 0 |  |  |  |  | 0 | 0 | 22101332 | CG04BC | 1573 | 13:19 | 2.8 | 165 | 78 | Gr4 |  | LF1 | 215.9261 | 0 | 4
22201341 | B | 2 | JDHCR04AKZ | SH2;LF2;LF1;CCM2 | 2022-03-18 13:22 | 2022-03-18 14:10 | 40.1 | 60.9 | 13:06 | 13:09 | 0:03 | 22.4 | 3 | 105.2 | 290.4 | 182.2 | 182.2 | 13:23 | 14:10 | 13:25 | 1571 | 13:52 | 13:54 | 1570 | 673 | 16 | 76 | 275.3 | 19 | 13:57 | 14:00 | 0:02 | 0:08 |  | 15.9 | 0.1 | 1571 | 1564 | 1567 | 4944 | 15.9 | 0 | 0 | 0 | 0 | 0 | 0 |  |  | 1578 | 13:43 | 0 | 0 | 22101330 |  | 1564 | 14:10 | 3.4 | 206.6 | 76 | Gr3 |  | LF2 | 193.9013835 | 1 | 4
22301374 | B | 1 | JDHSH29ALN | SH3;LF4;CCM1 | 2022-03-18 13:25 | 2022-03-18 14:29 | 63.5 | 86.7 | 12:59 | 13:02 | 0:03 | 51.8 | 2.8 | 100 | 281.8 | 178.6 | 179 | 13:33 | 14:29 | 13:36 | 1553 |  |  |  | 113.1 | 23 |  | 331.9 | 18 | 14:18 | 14:19 | 0:01 | 0:08 |  | 24.6 | 0.8 | 1553 | 1568 | 1566 | 7184 | 24.6 | 32 | 0 | 19 | 0 | 51 | 0 |  |  | 1626 | 12:57 | 0.033 | 826 | 22301366 |  | 1568 | 14:21 | 3.4 | 217.8 |  | Gr2 |  | LF4 | 147.9972288 | 0 | 4
22201342 | B | 1 | JDHCR04AKZ | SH2;LF2;CCM2 | 2022-03-18 14:39 | 2022-03-18 15:08 | 29.4 | 71.2 | 13:57 | 13:57 | 0:00 | 34.3 | 3.6 | 105.2 | 300.7 | 191.7 | 191.9 | 14:35 | 15:05 | 14:38 | 1541 |  |  |  | 0 | 12 | 101 | 416 | 18 | 15:04 |  | 0:00 | 0:00 |  | 17.9 |  | 1541 | 1566 | 1567 | 5621 | 17.9 | 0 | 0 | 0 | 0 | 0 | 0 |  |  |  |  | 0 | 0 | 22301367 | CG04B1 | 1566 | 15:08 | 3.4 | 247.5 | 101 | Gr3 |  | LF2 | 283.6062 | 1 | 4
22101338 | B | 1 | JDHCR04AKZ | SH1;LF1;CCM2 | 2022-03-18 14:21 | 2022-03-18 15:59 | 97.4 | 124.9 | 13:51 | 13:54 | 0:03 | 38.2 | 3.4 | 102.4 | 286.4 | 180.9 | 180.6 | 14:18 | 15:46 | 14:21 | 1586 |  |  |  | 2384 | 21 | 133 | 4520.5 | 18 | 15:26 | 15:49 | 0:22 | 0:10 |  | 30.1 |  | 1586 | 1583 | 1566 | 9602 | 30.1 | 0 | 0 | 0 | 0 | 0 | 0 |  |  |  |  | 0 | 0 | 22401342 | CG04AC | 1583 | 15:49 | 2.6 | 66 | 133 | Gr3 |  | LF1 | 40.85639 | 1 | 4
22401404 | B | 2 | JDHSH41AMN | SH4;LF4;LF3;CCM1 | 2022-03-18 14:30 | 2022-03-18 15:18 | 47 | 91.4 | 13:44 | 13:46 | 0:02 | 19.4 | 2.7 | 104.5 | 295.3 | 187.4 | 188.1 | 14:30 | 15:11 | 14:31 | 1531 | 14:57 | 14:57 | 1556 | 196.6 | 4 | 81 | 480.1 | 18 | 15:10 | 15:14 | 0:04 | 0:04 |  | 28.7 |  | 1531 | 1573 | 1564 | 8407 | 28.7 | 10 | 0 | 11 | 0 | 20 | 0 |  |  | 1531 | 14:31 | 0.027 | 985 | 22201333 | CG04BC | 1573 | 15:14 | 3.2 | 197.7 | 81 | Gr2 |  | LF4 | 209.0214 | 1 | 4
22401405 | B | 1 | JDHSH41AMN | SH4;LF4;CCM1 | 2022-03-18 15:21 | 2022-03-18 16:07 | 45.7 | 59.9 | 15:05 | 15:07 | 0:02 | 45.6 | 2.5 | 106 | 312.9 | 204.3 | 204.3 | 15:21 | 16:01 | 15:27 | 1592 |  |  |  | 0 | 1 | 48 |  | 18 | 16:00 | 16:04 | 0:04 | 0:03 |  | 16.9 |  | 1592 | 1571 | 1549 | 4984 | 16.9 | 40 | 0 | 29 | 0 | 69 | 0 |  |  | 1655 | 14:58 | 0.021 | 1340 | 22201340 | JDTL0550DN | 1571 | 16:04 | 3.6 | 340.6 | 48 | Gr2 |  | LF4 | 257.6563 | 0 | 4
22301376 | B | 1 | JDHWT41AMN | SH3;LF3;CCM1 | 2022-03-18 16:10 | 2022-03-18 17:01 | 51.4 | 88.5 | 15:30 | 15:32 | 0:02 | 51.2 | 3.5 | 104.2 | 293 | 184.9 | 185.3 | 16:09 | 16:50 | 16:18 | 1562 |  |  |  | 273.7 | 15 | 37 | 72.5 | 18 | 16:29 | 16:52 | 0:23 | 0:09 |  | 25 |  | 1562 | 1571 | 1563 | 7484 | 25 | 44 | 0 | 47 | 0 | 92 | 0 |  |  | 1620 | 15:27 | 0.03 | 912 | 22401402 |  | 1571 | 16:58 | 3.2 | 198 | 37 | Gr2 |  | LF3 | 257.5835 | 0 | 4
22201343 | B | 1 | JDHCR04AKZ | SH2;LF2;CCM2 | 2022-03-18 16:01 | 2022-03-18 16:49 | 47.5 | 69.4 | 15:37 | 15:39 | 0:03 | 46.1 | 2.1 | 111.2 | 296.6 | 183.3 | 183.3 | 16:01 | 16:34 | 16:05 | 1576 |  |  |  | 159 | 20 | 9 | 56 | 18 | 16:33 |  | 0:00 | 0:00 |  | 14.1 |  | 1576 | 1570 | 1566 | 4251 | 14.1 | 0 | 0 | 0 | 0 | 0 | 0 |  |  |  |  | 0 | 0 | 22301373 | SH29AL | 1570 | 16:38 | 2.5 | 66 | 9 | Gr3 |  | LF2 | 83.03485 | 1 | 4
22401406 | B | 1 | JDHWT41AMN | SH4;LF4;CCM1 | 2022-03-18 16:58 | 2022-03-18 17:48 | 49.5 | 85.8 | 16:20 | 16:22 | 0:02 | 39.8 | 5.1 | 107.8 | 295.1 | 180.2 | 182.3 | 17:07 | 17:43 | 17:13 | 1535 |  |  |  | 297 | 18 | 78 |  | 14 | 17:27 | 17:44 | 0:17 | 0:03 |  | 27.9 |  | 1535 | 1568 | 1547 | 8520 | 27.9 | 21 | 0 | 18 | 0 | 39 | 0 |  |  | 1625 | 16:16 | 0.032 | 845 | 22001338 | CR04AK | 1568 | 17:40 | 2.4 | 132 | 78 | Gr2 |  | LF4 | 171.0182 | 1 | 4
22101341 | B | 1 | JDHCR04AKZ | SH1;LF1;CCM2 | 2022-03-18 17:51 | 2022-03-18 18:27 | 35.6 | 48.2 | 17:36 | 17:38 | 0:03 | 32.4 | 2.6 | 103.1 | 283.2 | 177.6 | 177.6 | 17:52 | 17:59 | 17:51 | 1620 |  |  |  | 588 | 4 | 81 | 69 | 19 | 18:16 | 18:20 | 0:03 | 0:07 |  | 7.1 |  | 1620 | 1576 | 1567 | 1193 | 7.1 | 0 | 0 | 0 | 0 | 0 | 0 |  |  |  |  | 0 | 0 | 22401404 | SH41AM | 1576 | 18:22 | 2.8 | 84.2 | 81 | Gr3 |  | LF1 | 51.5717702 | 1 | 4
22401407 | B | 1 | JDHWT41ATN | SH4;LF4;CCM1 | 2022-03-18 17:49 | 2022-03-18 18:45 | 56.3 | 75.6 | 17:28 | 17:30 | 0:02 | 41.6 | 3.2 | 107.1 | 296 | 185.6 | 185.8 | 17:50 | 18:39 | 17:59 | 1566 |  |  |  | 181.4 | 16 | 76 |  | 15 | 18:38 | 18:41 | 0:03 | 0:04 |  | 25.7 |  | 1566 | 1568 | 1546 | 7845 | 25.7 | 29 | 0 | 31 | 0 | 60 | 0 |  |  |  |  | 0 | 0 | 22201341 | CR04AK | 1568 | 18:42 | 2.3 | 102.3 | 76 | Gr2 |  | LF4 | 80.31042 | 1 | 4
22201345 | B | 1 | JDHSH29ALN | SH2;LF2;CCM2 | 2022-03-18 18:29 | 2022-03-18 19:08 | 38.7 | 44 | 18:22 | 18:24 | 0:02 | 37.9 | 2.4 | 112.3 | 301.1 | 186.4 | 186.5 | 18:28 | 19:02 | 18:35 | 1604 |  |  |  | 0 | 21 | 133 |  | 18 | 18:57 |  | 0:00 | 0:00 |  | 12.8 |  | 1604 | 1572 | 1552 | 4079 | 12.8 | 0 | 0 | 0 | 0 | 0 | 0 |  |  |  |  | 0 | 0 | 22101338 | CR04AK | 1572 | 19:07 | 2.8 | 125.4 | 133 | Gr3 |  | LF2 | 141.292472 | 1 | 4
22401408 | B | 1 | JDHWT41ATN | SH4;LF4;CCM1 | 2022-03-18 18:46 | 2022-03-18 19:30 | 43.6 | 60.7 | 18:27 | 18:29 | 0:02 | 0 | 3.4 | 106.1 | 291.2 | 181.6 | 181.7 | 18:46 | 19:20 | 18:51 | 1576 |  |  |  | 139.8 | 22 | 68 | 50.9 | 15 | 19:17 | 19:22 | 0:05 | 0:07 |  | 19.4 |  | 1576 | 1573 | 1561 | 5777 | 19.4 | 27 | 0 | 27 | 0 | 54 | 0 |  |  | 1627 | 18:25 | 0.022 | 1230 | 22401403 |  | 1573 | 19:27 | 2.7 | 168.3 | 68 | Gr2 |  | LF4 | 188.8073 | 1 | 4
22301378 | B | 2 | JDHCG04B1N | SH3;LF3;LF1;CCM2 | 2022-03-18 19:17 | 2022-03-18 20:05 | 41.7 | 52.5 | 19:10 | 19:13 | 0:02 | 33.2 | 2.2 | 104.2 | 292.2 | 185.7 | 185.8 | 19:28 | 20:02 | 19:28 | 1552 | 19:28 | 19:28 | 1552 | 0 | 15 | 37 | 59.2 | 15 | 19:59 | 20:04 | 0:05 | 0:01 |  | 16.9 |  | 1552 | 1564 | 1567 | 5359 | 16.9 | 3 | 0 | 3 | 0 | 6 | 0 |  |  | 1594 | 19:07 | 0.025 | 1050 | 22301376 | WT41AM | 1564 | 20:05 | 3.1 | 247.5 | 37 | Gr3 |  | LF1 | 199.2127968 | 0 | 4
22401409 | C | 2 | JDTL0550DN | SH4;LF4;LF5;CCM3 | 2022-03-18 19:55 | 2022-03-18 22:18 | 74.4 | 156 | 19:40 | 19:42 | 0:02 | 28.3 | 2.6 | 104.1 | 291.4 | 182.8 | 184.7 | 19:55 | 22:14 | 20:06 | 1599 | 21:32 | 21:38 | 1537 | 335.1 | 23 | 81 |  | 10 | 20:08 | 22:16 | 2:07 | 0:02 |  | 46.7 |  | 1599 | 1571 | 1547 | 14094 | 46.7 | 15 | 0 | 18 | 0 | 32 | 0 |  |  | 1601 | 20:22 | 0.031 | 848 | 22101341 | CR04AK | 1571 | 22:16 | 1.2 | 0 | 81 | Gr1 |  | LF4 | 149.9147206 | 0 | 4
22101343 | B | 1 | JDHCG04B1N | SH1;LF1;CCM2 | 2022-03-18 20:09 | 2022-03-18 21:00 | 51.1 | 55.4 | 20:02 | 20:05 | 0:03 | 44 | 4.1 | 108.4 | 295.7 | 182.8 | 183.2 | 20:05 | 20:56 | 20:14 | 1587 |  |  |  | 1289 | 7 | 79 | 25.8 | 18 | 20:53 | 20:59 | 0:06 | 0:01 |  | 17.8 |  | 1587 | 1569 | 1557 | 5444 | 17.8 | 0 | 0 | 0 | 0 | 0 | 0 |  |  |  |  | 0 | 0 | 22101339 |  | 1569 | 20:59 | 3.3 | 214.5 | 79 | Gr3 |  | LF1 | 159.3577 | 0 | 4
22301379 | B | 1 | JDHCG04ACZ | SH3;LF3;CCM2 | 2022-03-18 20:21 | 2022-03-18 21:05 | 43.9 | 57.5 | 20:05 | 20:07 | 0:02 | 40.7 | 3.8 | 104.6 | 295.7 | 182.3 | 182.6 | 20:25 | 21:00 | 20:30 | 1581 |  |  |  | 0 | 18 | 78 | 10.2 | 18 | 20:57 | 21:03 | 0:06 | 0:02 |  | 18.9 |  | 1581 | 1579 | 1560 | 5323 | 18.9 | 4 | 0 | 4 | 0 | 8 | 0 |  |  | 1621 | 20:04 | 0.02 | 1340 | 22401407 | WT41AT | 1579 | 21:04 | 3.9 | 322.4 | 78 | Gr2 |  | LF3 | 348.4821 | 1 | 4
22401410 | C | 1 | JDHCR04ACN | SH4;LF4;CCM1 | 2022-03-18 20:58 | 2022-03-18 22:20 | 81.6 | 89.6 | 20:48 | 20:50 | 0:02 | 47.5 | 4.2 | 109.4 | 297.3 | 186.1 | 186 | 21:14 | 22:11 | 21:18 | 1585 |  |  |  | 246.4 | 16 | 76 | 9 | 18 | 22:00 | 22:16 | 0:16 | 0:02 |  | 21.5 |  | 1585 | 1575 | 1553 | 6365 | 21.5 | 38 | 0 | 36 | 0 | 74 | 0 |  |  | 1636 | 20:46 | 0.033 | 833 | 22401408 | WT41AT | 1575 | 22:19 | 3.5 | 264 | 76 | Gr1 |  | LF4 | 225.0663 | 1 | 4
22101344 | B | 1 | JDHCG04B1N | SH1;LF1;CCM2 | 2022-03-18 21:11 | 2022-03-18 21:55 | 44.2 | 47.7 | 21:05 | 21:08 | 0:03 | 32.4 | 3.4 | 104.7 | 297.5 | 189.2 | 189.4 | 21:11 | 21:50 | 21:17 | 1615 |  |  |  | 1212 | 3 | 94 | 32.2 | 18 | 21:45 | 21:52 | 0:07 | 0:03 |  | 9.4 |  | 1615 | 1562 | 1559 | 2713 | 9.4 | 0 | 0 | 0 | 0 | 0 | 0 |  |  |  |  | 0 | 0 | 22201344 |  | 1562 | 21:54 | 3.4 | 247.5 | 94 | Gr3 |  | LF1 | 239.1292 | 1 | 4
22301380 | C | 2 | JDTL0550DN | SH3;LF3;LF5;CCM3 | 2022-03-18 21:39 | 2022-03-19 00:18 | 84.1 | 173.9 | 21:21 | 21:24 | 0:03 | 71 | 3.2 | 107.8 | 304.9 | 192 | 193.9 | 21:41 | 0:15 | 21:49 | 1537 | 23:24 | 23:31 | 1599 | 0 | 21 | 133 |  | 18 | 21:50 | 0:16 | 2:27 | 0:01 |  | 50.2 |  | 1537 | 1569 | 1548 | 15727 | 50.2 | 26 | 0 | 25 | 0 | 51 | 0 |  |  | 1537 | 21:17 | 0.028 | 961 | 22201345 | SH29AL | 1569 | 0:17 | 2 | 0 | 133 | Gr1 |  | LF3 | 168.4678 | 0 | 4
22201348 | C | 1 | JDHCG04ACZ | SH2;LF2;CCM2 | 2022-03-18 22:04 | 2022-03-18 22:44 | 40.5 | 52.9 | 21:49 | 21:51 | 0:02 | 37 | 3.4 | 103.6 | 284.9 | 177.7 | 177.9 | 22:04 | 22:35 | 22:08 | 1589 |  |  |  | 0 | 12 | 101 | 20.2 | 18 | 22:34 | 22:38 | 0:04 | 0:06 |  | 14.9 |  | 1589 | 1573 | 1554 | 4456 | 14.9 | 0 | 0 | 0 | 0 | 0 | 0 |  |  |  |  | 0 | 0 | 22301377 |  | 1573 | 22:40 | 3.1 | 146.8 | 101 | Gr1 |  | LF2 | 159.6117 | 1 | 4
22101345 | C | 1 | JDHCG04ACZ | SH1;LF1;CCM2 | 2022-03-18 22:44 | 2022-03-18 23:36 | 52.2 | 99.2 | 21:57 | 21:57 | 0:00 | 44.5 | 2.4 | 107.2 | 300.2 | 197 | 196.8 | 21:57 | 23:25 | 22:47 | 1559 |  |  |  | 1267 | 22 | 68 |  | 18 | 23:23 | 23:27 | 0:04 | 0:09 |  | 20.1 |  | 1559 | 1574 | 1554 | 5984 | 20.1 | 0 | 0 | 0 | 0 | 0 | 0 |  |  |  |  | 0 | 0 | 22201345 | SH29AL | 1574 | 23:29 | 2.7 | 133.6 | 68 | Gr1 |  | LF1 | 151.147 | 1 | 4
22401411 | C | 1 | JDHCR04ACN | SH4;LF4;CCM1 | 2022-03-18 22:24 | 2022-03-18 23:12 | 47.7 | 77.8 | 21:52 | 21:54 | 0:02 | 35.7 | 2.8 | 104.2 | 290.1 | 185.1 | 185.2 | 22:25 | 22:56 | 22:28 | 1551 |  |  |  | 104.1 | 15 | 37 |  | 18 | 22:39 | 22:56 | 0:17 | 0:14 |  | 20.7 |  | 1551 | 1576 | 1551 | 5783 | 20.7 | 32 | 0 | 36 | 0 | 68 | 0 |  |  | 1636 | 21:50 | 0.024 | 1150 | 22101342 | CG04B1 | 1576 | 22:59 | 2.9 | 132 | 37 | Gr1 |  | LF4 | 145.9267 | 1 | 4
22301381 | C | 1 | JDHCR04ACZ | SH3;LF3;CCM1 | 2022-03-18 23:02 | 2022-03-18 23:59 | 56.8 | 76.5 | 22:40 | 22:43 | 0:03 | 42.9 | 3.2 | 107.5 | 299.7 | 189 | 189 | 23:02 | 23:52 | 23:06 | 1594 |  |  |  | 0 | 7 | 79 |  | 18 | 23:51 | 23:55 | 0:04 | 0:04 |  | 17.7 |  | 1594 | 1569 | 1552 | 4804 | 17.7 | 6 | 0 | 6 | 0 | 12 | 0 |  |  | 1594 | 22:35 | 0.027 | 983 | 22101343 | CG04B1 | 1569 | 23:56 | 3.1 | 197.3 | 79 | Gr1 |  | LF3 | 238.6394 | 0 | 4
22401412 | C | 2 | JDTL0550DN | SH4;LF4;LF5;CCM3 | 2022-03-18 23:32 | 2022-03-19 02:15 | 66.1 | 166.9 | 23:25 | 23:28 | 0:03 | 58.7 | 2.5 | 112.2 | 306.8 | 190.6 | 192.1 | 23:32 | 2:07 | 23:41 | 1616 | 1:29 | 1:42 | 1535 | 0 | 18 | 78 |  | 18 | 23:34 | 2:12 | 2:38 | 0:02 |  | 39.9 |  | 1616 | 1574 | 1547 | 12647 | 39.9 | 7 | 0 | 7 | 0 | 15 | 0 |  |  | 1616 | 23:41 | 0.025 | 1110 | 22401411 | CR04AC | 1574 | 2:08 | 2.1 | 0 | 78 | Gr1 |  | LF4 | 31.29205 | 1 | 4
22101346 | C | 1 | JDHCG04BCN | SH1;LF1;CCM2 | 2022-03-18 23:39 | 2022-03-19 00:18 | 39.4 | 40.8 | 23:34 | 23:37 | 0:03 | 37.6 | 2.7 | 98.4 | 297.8 | 196.5 | 196.7 | 23:41 | 0:14 | 23:44 | 1607 |  |  |  | 1318 | 10 | 31 | 23.3 | 20 | 0:10 | 0:17 | 0:06 | 0:01 |  | 10.8 |  | 1607 | 1572 | 1556 | 3238 | 10.8 | 0 | 0 | 0 | 0 | 0 | 0 |  |  |  |  | 0 | 0 | 22201346 |  | 1572 | 0:11 | 3.2 | 183.5 | 31 | Gr1 |  | LF1 | 161.5495 | 1 | 4
22301382 | C | 1 | JDHCR04ACN | SH3;LF3;CCM1 | 2022-03-19 00:09 | 2022-03-19 00:46 | 37.6 | 50.2 | 23:53 | 23:56 | 0:03 | 38.4 | 2.9 | 110.9 | 304.1 | 190.1 | 190.3 | 0:01 | 0:43 | 0:07 | 1587 |  |  |  | 0 | 5 | 0 |  | 12 | 0:37 | 0:45 | 0:08 | 0:02 |  | 22 |  | 1587 | 1571 | 1553 | 6343 | 22 | 30 | 0 | 31 | 0 | 61 | 0 |  |  | 1623 | 23:50 | 0.025 | 1060 | 22001287 | CG04AC | 1571 | 0:45 | 3.3 | 371.9 | 0 | Gr1 |  | LF3 | 199.389126 | 0 | 4
22201350 | C | 2 | JDHCG04BCN | SH2;LF2;LF1;CCM2 | 2022-03-19 00:26 | 2022-03-19 01:38 | 63.1 | 72.8 | 0:23 | 0:26 | 0:03 | 51.1 | 3.3 | 111.3 | 291.2 | 176.6 | 176.6 | 0:29 | 1:33 | 0:31 | 1626 | 1:29 | 1:31 | 1581 | 0 | 16 | 76 | 267.1 | 18 | 1:32 | 1:36 | 0:05 | 0:02 |  | 16.6 |  | 1626 | 1571 | 1574 | 5054 | 16.6 | 0 | 0 | 0 | 0 | 0 | 0 |  |  | 1564 | 1:06 | 0 | 0 | 22401407 | WT41AT | 1571 | 1:38 | 3.3 | 193 | 76 | Gr1 |  | LF2 | 181.0615 | 1 | 4
22401413 | C | 1 | JDHCG04ACZ | SH4;LF4;CCM1 | 2022-03-19 00:53 | 2022-03-19 01:35 | 41.7 | 44.8 | 0:48 | 0:50 | 0:02 | 40 | 2.7 | 102.2 | 294.1 | 189 | 189.2 | 0:53 | 1:31 | 0:56 | 1571 |  |  |  | 165.4 | 3 | 94 |  | 18 | 1:15 | 1:31 | 0:16 | 0:02 |  | 21.5 |  | 1571 | 1573 | 1552 | 6313 | 21.5 | 20 | 0 | 23 | 0 | 43 | 0 |  |  | 1632 | 0:45 | 0.031 | 883 | 22101344 | CG04B1 | 1573 | 1:29 | 2.4 | 49.5 | 94 | Gr1 |  | LF4 | 77.31724 | 1 | 4
22301383 | C | 1 | JDHCG04ACZ | SH3;LF3;CCM1 | 2022-03-19 01:40 | 2022-03-19 02:38 | 58.1 | 89.6 | 1:06 | 1:09 | 0:03 | 42.4 | 3.1 | 100.6 | 310.3 | 206.6 | 206.6 | 1:42 | 2:20 | 1:47 | 1566 |  |  |  | 0 | 12 | 101 |  | 18 | 1:57 | 2:22 | 0:25 | 0:17 |  | 21 |  | 1566 | 1578 | 1551 | 6153 | 21 | 11 | 0 | 11 | 0 | 22 | 0 |  |  | 1623 | 1:03 | 0.036 | 707 | 22201348 | CG04AC | 1578 | 2:23 | 2.3 | 73.3 | 101 | Gr1 |  | LF3 | 82.35697 | 1 | 4
22201351 | C | 1 | JDHCG04ACN | SH2;LF2;CCM2 | 2022-03-19 01:52 | 2022-03-19 02:27 | 34.6 | 47.8 | 1:37 | 1:39 | 0:02 | 35.5 | 2.4 | 104.4 | 268.9 | 162 | 162.1 | 1:51 | 2:20 | 1:54 | 1560 |  |  |  | 0 | 4 | 81 | 27.9 | 18 | 2:03 |  | 0:00 | 0:00 |  | 20.7 |  | 1560 | 1574 | 1558 | 5571 | 20.7 | 0 | 0 | 0 | 0 | 0 | 0 |  |  |  |  | 0 | 0 | 22201347 |  | 1574 | 2:25 | 3.1 | 99 | 81 | Gr1 |  | LF2 | 126.2728 | 1 | 4
22101348 | C | 1 | JDHCG04ACN | SH1;LF1;CCM2 | 2022-03-19 02:29 | 2022-03-19 03:29 | 60.7 | 72 | 2:15 | 2:17 | 0:03 | 40.6 | 4 | 104.8 | 310.3 | 201.5 | 201.4 | 2:29 | 3:23 | 2:33 | 1609 |  |  |  | 281 | 22 | 68 |  | 18 | 3:20 | 3:25 | 0:05 | 0:04 |  | 13.9 |  | 1609 | 1568 | 1552 | 4344 | 13.9 | 0 | 0 | 0 | 0 | 0 | 0 |  |  |  |  | 0 | 0 | 22101345 | CG04AC | 1568 | 3:26 | 3.2 | 240.6 | 68 | Gr1 |  | LF1 | 261.9386 | 1 | 4
22201352 | C | 2 | JDHCG04ACN | SH2;LF2;LF1;CCM2 | 2022-03-19 02:46 | 2022-03-19 04:15 | 88.3 | 91.6 | 2:41 | 2:44 | 0:02 | 40.5 | 2.4 | 110.6 | 297.4 | 184.4 | 184.4 | 3:01 | 4:12 | 3:04 | 1607 | 4:05 | 4:02 | 1574 | 0 | 10 | 31 |  | 18 | 4:10 | 4:14 | 0:04 | 0:01 |  | 14.8 |  | 1607 | 1568 | 1551 | 4623 | 14.8 | 0 | 0 | 0 | 0 | 0 | 0 |  |  | 1590 | 3:36 | 0 | 0 | 22101346 | CG04BC | 1568 | 4:15 | 2.8 | 120.1 | 31 | Gr1 |  | LF2 | 87.88165 | 1 | 4
22301384 | C | 1 | JDHCG04ACN | SH3;LF3;CCM1 | 2022-03-19 02:50 | 2022-03-19 03:41 | 50.6 | 76.4 | 2:22 | 2:24 | 0:03 | 0 | 2.6 | 106.4 | 304 | 195.1 | 195.1 | 2:51 | 3:22 | 2:54 | 1565 |  |  |  | 110 | 7 | 79 | 67.9 | 19 | 3:20 | 3:25 | 0:05 | 0:15 |  | 19.6 |  | 1565 | 1575 | 1566 | 5507 | 19.6 | 21 | 0 | 21 | 0 | 42 | 0 |  |  | 1641 | 2:13 | 0.069 | 399 | 22301381 | CR04AC | 1575 | 3:27 | 2.9 | 151.1 | 79 | Gr1 |  | LF3 | 170.5629955 | 1 | 4
22401415 | C | 1 | JDHCG04ACN | SH4;LF4;CCM1 | 2022-03-19 03:28 | 2022-03-19 04:28 | 59 | 69.6 | 3:16 | 3:18 | 0:02 | 45 | 3.4 | 111.8 | 299.8 | 184.6 | 184.5 | 3:31 | 4:18 | 3:35 | 1574 |  |  |  | 0 | 5 | 0 | 69.5 | 17 | 4:14 | 4:18 | 0:04 | 0:08 |  | 22.1 |  | 1574 | 1566 | 1552 | 6333 | 22.1 | 40 | 0 | 39 | 0 | 78 | 0 |  |  | 1608 | 3:09 | 0.043 | 615 | 22301382 | CR04AC | 1566 | 4:27 | 3 | 174.9 | 0 | Gr1 |  | LF4 | 133.0019 | 0 | 4
22201353 | C | 2 | JDHCG04ACN | SH2;LF2;LF1;CCM2 | 2022-03-19 04:19 | 2022-03-19 04:59 | 34.6 | 64 | 3:53 | 3:55 | 0:03 | 33.2 | 3.7 | 110.8 | 299.8 | 185.3 | 185.4 | 4:20 | 4:54 | 4:22 | 1554 | 4:32 | 4:44 | 1562 | 353 | 20 | 9 | 337.4 | 18 | 4:53 | 4:57 | 0:04 | 0:02 |  | 18.8 |  | 1554 | 1568 | 1566 | 5842 | 18.8 | 0 | 0 | 0 | 0 | 0 | 0 |  |  | 1554 | 4:22 | 0 | 0 | 22101342 |  | 1568 | 4:58 | 2.8 | 117.2 | 9 | Gr1 |  | LF2 | 115.1224 | 1 | 4
22401416 | C | 1 | JDHCG04ACN | SH4;LF4;CCM1 | 2022-03-19 04:28 | 2022-03-19 05:19 | 50.8 | 56.7 | 4:20 | 4:22 | 0:02 | 35.5 | 3.5 | 102 | 299.3 | 193.8 | 193.8 | 4:28 | 5:16 | 4:38 | 1601 |  |  |  | 176.1 | 3 | 94 | 77.8 | 18 | 5:14 | 4:30 | 00:-44:-20 | 0:01 |  | 16.2 |  | 1601 | 1563 | 1567 | 4598 | 16.2 | 31 | 0 | 34 | 0 | 65 | 0 |  |  | 1628 | 4:17 | 0.034 | 810 | 22401413 | CG04AC | 1563 | 5:18 | 2.9 | 156.8 | 94 | Gr1 |  | LF4 | 155.2167 | 1 | 4
22301386 | C | 1 | JDHCG04ACN | SH3;LF3;CCM2 | 2022-03-19 05:20 | 2022-03-19 05:57 | 37.4 | 72.3 | 4:42 | 4:45 | 0:03 | 28.7 | 2.7 | 99.7 | 286.1 | 183.8 | 183.8 | 5:24 | 5:54 | 5:31 | 1568 |  |  |  | 0 | 12 | 101 | 45.2 | 19 | 5:53 | 5:56 | 0:03 | 0:01 |  | 17.9 |  | 1568 | 1568 | 1560 | 5044 | 17.9 | 17 | 0 | 12 | 0 | 29 | 0 |  |  | 1640 | 4:39 | 0.029 | 956 | 22301383 | CG04AC | 1568 | 5:57 | 2.7 | 86.8 | 101 | Gr1 |  | LF3 | 107.951311 | 1 | 4
22101350 | A | 1 | JDHCG04ACN | SH1;LF1;CCM1 | 2022-03-19 05:04 | 2022-03-19 06:06 | 61.6 | 93.6 | 4:29 | 4:32 | 0:03 | 52.4 | 4.2 | 102.1 | 302.1 | 196 | 195.9 | 5:06 | 6:00 | 5:05 | 1554 |  |  |  | 206 | 4 | 81 |  | 22 | 5:55 | 6:03 | 0:08 | 0:03 |  | 24.6 |  | 1554 | 1567 | 1551 | 7501 | 24.6 | 0 | 0 | 0 | 0 | 0 | 0 |  |  |  |  | 0 | 0 | 22201351 | CG04AC | 1567 | 6:05 | 3.2 | 148.5 | 81 | Gr4 |  | LF1 | 91.8958659 | 0 | 4
22401417 | A | 1 | JDHCG04ACN | SH4;LF4;CCM2 | 2022-03-19 06:01 | 2022-03-19 06:44 | 42.3 | 72.9 | 5:28 | 5:31 | 0:02 | 42.1 | 3.2 | 107.9 | 315.7 | 204.7 | 204.6 | 6:02 | 6:37 | 6:05 | 1572 |  |  |  | 0 | 22 | 68 |  | 18 | 6:37 | 6:43 | 0:06 | 0:01 |  | 17.6 |  | 1572 | 1566 | 1552 | 4974 | 17.6 | 19 | 0 | 15 | 0 | 34 | 0 |  |  | 1654 | 5:26 | 0.02 | 1390 | 22101348 | CG04AC | 1566 | 6:43 | 2.9 | 198 | 68 | Gr3 |  | LF4 | 184.2144 | 1 | 4
22101351 | A | 1 | JDHCG04ACN | SH1;LF1;CCM1 | 2022-03-19 06:15 | 2022-03-19 06:56 | 41.3 | 70.5 | 5:43 | 5:46 | 0:03 | 36.4 | 3.2 | 101.6 | 307.3 | 202.6 | 202.5 | 6:16 | 6:44 | 6:22 | 1554 |  |  |  | 266 | 23 |  | 42.5 | 18 | 6:32 | 6:51 | 0:19 | 0:05 |  | 18.9 |  | 1554 | 1570 | 1566 | 5750 | 18.9 | 0 | 0 | 0 | 0 | 0 | 0 |  |  |  |  | 0 | 0 | 22101347 |  | 1570 | 6:51 | 2.5 | 117.2 |  | Gr4 |  | LF1 | 95.93857 | 1 | 4
22201355 | A | 2 | JDHCG04ACN | SH2;LF2;LF1;CCM1 | 2022-03-19 06:47 | 2022-03-19 07:46 | 47.2 | 64.4 | 6:39 | 6:42 | 0:03 | 35.9 | 3.4 | 100.4 | 301.8 | 198 | 198 | 7:06 | 7:36 | 7:08 | 1576 | 7:06 | 7:08 | 1576 | 0 | 15 | 37 | 46.5 | 18 | 7:35 | 7:39 | 0:04 | 0:08 |  | 13.9 |  | 1576 | 1567 | 1561 | 4352 | 13.9 | 0 | 0 | 0 | 0 | 0 | 0 |  |  |  |  | 0 | 0 | 22401414 |  | 1567 | 7:39 | 3.1 | 223.7 | 37 | Gr4 |  | LF1 | 193.29 | 1 | 4
22401418 | A | 1 | JDHCG04ACN | SH4;LF4;CCM2 | 2022-03-19 06:45 | 2022-03-19 07:35 | 50.6 | 56.1 | 6:37 | 6:39 | 0:02 | 48.2 | 3.6 | 104.6 | 291.5 | 183.2 | 183.3 | 6:48 | 7:24 | 6:52 | 1589 |  |  |  | 82.1 | 10 | 31 |  | 18 | 7:17 | 7:26 | 0:09 | 0:09 |  | 16.2 |  | 1589 | 1574 | 1552 | 4708 | 16.2 | 31 | 0 | 37 | 0 | 68 | 0 |  |  | 1608 | 6:34 | 0.028 | 966 | 22201352 | CG04AC | 1574 | 7:35 | 3.1 | 165 | 31 | Gr3 |  | LF4 | 131.661 | 1 | 4
22301388 | A | 1 | JDHCG04ACN | SH3;LF3;CCM2 | 2022-03-19 07:40 | 2022-03-19 08:28 | 48.5 | 75.6 | 7:10 | 7:13 | 0:03 | 49.1 | 2.9 | 111.8 | 302.8 | 205 | 204.9 | 7:40 | 8:22 | 7:46 | 1546 |  |  |  | 0 | 5 | 0 | 121.8 | 18 | 8:06 | 8:27 | 0:21 | 0:02 |  | 30 |  | 1546 | 1570 | 1566 | 8716 | 30 | 11 | 0 | 11 | 0 | 21 | 0 |  |  | 1624 | 7:06 | 0.027 | 990 | 22401415 | CG04AC | 1570 | 8:27 | 2.8 | 181.5 | 0 | Gr3 |  | LF3 | 254.324 | 0 | 4
22201356 | A | 1 | JDHCG04ACN | SH2;LF2;CCM1 | 2022-03-19 07:51 | 2022-03-19 08:36 | 44.7 | 49 | 7:44 | 7:47 | 0:03 | 44.1 | 3.1 | 106.5 | 304.3 | 194.7 | 194.7 | 7:53 | 8:25 | 7:56 | 1621 |  |  |  | 0 | 3 | 94 | 77.5 | 18 | 8:05 | 8:28 | 0:23 | 0:08 |  | 6.5 |  | 1621 | 1564 | 1568 | 2041 | 6.5 | 0 | 0 | 0 | 0 | 0 | 0 |  |  |  |  | 0 | 0 | 22401416 | CG04AC | 1564 | 8:36 | 2.5 | 99 | 94 | Gr4 |  | LF2 | 95.48393 | 1 | 4
22401419 | A | 1 | JDHCG04ACN | SH4;LF4;CCM1 | 2022-03-19 08:46 | 2022-03-19 09:30 | 43.7 | 90.7 | 7:57 | 7:59 | 0:02 | 58.9 | 2.8 | 97.7 | 280.4 | 179.9 | 179.9 | 8:48 | 9:26 | 8:53 | 1543 |  |  |  | 231.8 | 12 | 101 |  | 20 | 9:23 | 9:29 | 0:07 | 0:01 |  | 28.5 |  | 1543 | 1560 | 1551 | 7798 | 28.5 | 33 | 0 | 27 | 0 | 61 | 0 |  |  | 1617 | 7:54 | 0.042 | 638 | 22301386 | CG04AC | 1560 | 9:29 | 2.7 | 49.5 | 101 | Gr3 |  | LF4 | -2.692872 | 0 | 4
22101353 | A | 1 | JDHCG04ACN | SH1;LF1;CCM2 | 2022-03-19 08:19 | 2022-03-19 09:12 | 52.8 | 55.3 | 8:14 | 8:17 | 0:02 | 29 | 3.2 | 100.5 | 304.9 | 201.2 | 201.2 | 8:42 | 9:06 | 8:41 | 1584 |  |  |  | 482 | 4 | 81 | 59.2 | 18 | 9:05 | 9:08 | 0:03 | 0:04 |  | 7.8 |  | 1584 | 1568 | 1564 | 2435 | 7.8 | 0 | 0 | 0 | 0 | 0 | 0 |  |  |  |  | 0 | 0 | 22101350 | CG04AC | 1568 | 9:09 | 3.2 | 249.2 | 81 | Gr4 |  | LF1 | 268.0394 | 1 | 4
22201357 | A | 2 | JDHCG04ACN | SH2;LF2;LF1;CCM2 | 2022-03-19 09:19 | 2022-03-19 10:01 | 41.5 | 46.5 | 9:12 | 9:15 | 0:02 | 36.8 | 3.1 | 104.3 | 311.1 | 203.8 | 203.8 | 9:18 | 9:55 | 9:20 | 1633 | 9:54 | 9:51 | 1578 | 181 | 23 | 0 | 66.3 | 17 | 9:41 | 9:58 | 0:17 | 0:03 |  | 3.5 |  | 1633 | 1568 | 1567 | 1037 | 3.5 | 0 | 0 | 0 | 0 | 0 | 0 |  |  | 1594 | 9:34 | 0 | 0 | 22101351 | CG04AC | 1568 | 9:59 | 2.4 | 115.2 | 0 | Gr4 |  | LF2 | 90.62877 | 1 | 4
22101354 | A | 3 | JDHCG04ACN | SH1;LF1;LF1;LF2;CCM2 | 2022-03-19 09:41 | 2022-03-19 10:57 | 34.2 | 88.8 | 9:25 | 9:28 | 0:03 | 29 | 3.5 | 104.6 | 302 | 193.9 | 193.9 | 10:11 | 10:40 | 10:13 | 1552 | 10:11 | 10:13 | 1552 | 435 | 16 | 76 | 100 | 18 | 10:38 | 10:42 | 0:04 | 0:15 |  | 15.2 |  | 1552 | 1563 | 1566 | 4562 | 15.2 | 0 | 0 | 0 | 0 | 0 | 0 |  |  | 1563 | 10:44 | 0 | 0 | 22301385 |  | 1563 | 10:44 | 3 | 189.1 | 76 | Gr4 |  | LF1 | 195.8158 | 1 | 4
22401420 | A | 1 | JDHCG04ACN | SH4;LF3;CCM1 | 2022-03-19 09:47 | 2022-03-19 10:23 | 36.4 | 58.9 | 9:23 | 9:24 | 0:02 | 0 | 2.5 | 108.4 | 299.1 | 187.9 | 188.2 | 9:46 | 10:19 | 9:49 | 1560 |  |  |  | 0 | 22 | 68 |  | 12 | 10:17 | 10:21 | 0:04 | 0:02 |  | 16.6 |  | 1560 | 1561 | 1552 | 4429 | 16.6 | 7 | 0 | 8 | 0 | 15 | 0 |  |  | 1622 | 9:18 | 0.042 | 613 | 22401417 | CG04AC | 1561 | 10:21 | 3.2 | 336.6 | 68 | Gr3 |  | LF3 | 179.7698855 | 0 | 4
22201358 | A | 2 | JDHCG04ACN | SH2;LF2;LF3;CCM1 | 2022-03-19 10:35 | 2022-03-19 11:14 | 31.1 | 50.6 | 10:21 | 10:24 | 0:03 | 0 | 3 | 99 | 281 | 179 | 179.1 | 10:42 | 11:10 | 10:44 | 1565 | 10:42 | 10:44 | 1565 | 0 | 15 | 37 | 83.2 | 19 | 11:04 | 11:12 | 0:07 | 0:03 |  | 17.9 |  | 1565 | 1571 | 1567 | 4727 | 17.9 | 7 | 0 | 7 | 0 | 15 | 0 |  |  |  |  | 0 | 0 | 22201355 | CG04AC | 1571 | 11:12 | 2.9 | 102.3 | 37 | Gr3 |  | LF3 | 77.9830725 | 1 | 4
22101355 | A | 1 | JDHCG04ACN | SH1;LF1;CCM2 | 2022-03-19 10:52 | 2022-03-19 11:35 | 43 | 43.9 | 10:48 | 10:51 | 0:03 | 37.1 | 3.7 | 100.8 | 306 | 201.6 | 201.5 | 10:57 | 11:29 | 10:53 | 1567 |  |  |  | 753 | 23 | 0 |  | 18 | 11:27 | 10:52 | 00:-34:-52 | 0:03 |  | 12.9 |  | 1567 | 1573 | 1555 | 3779 | 12.9 | 0 | 0 | 0 | 0 | 0 | 0 |  |  |  |  | 0 | 0 | 22201357 | CG04AC | 1573 | 11:32 | 2.7 | 139.3 | 0 | Gr4 |  | LF1 | 64.70085 | 0 | 4
22301391 | A | 2 | JDHCG04ACN | SH3;LF3;LF4;CCM1 | 2022-03-19 11:18 | 2022-03-19 12:02 | 37.7 | 59.9 | 11:00 | 11:02 | 0:03 | 12.1 | 3.1 | 105.9 | 303.8 | 194.6 | 194.8 | 11:18 | 12:02 | 11:23 | 1569 | 11:51 | 11:54 | 1555 | 0 | 10 | 31 |  | 18 | 11:53 | 12:02 | 0:09 | 0:01 |  | 22 | 0 | 1569 | 1559 | 1552 | 6104 | 22 | 30 | 0 | 31 | 0 | 60 | 0 |  |  | 1574 | 11:37 | 0.028 | 985 | 22401418 | CG04AC | 1559 | 12:02 | 2.2 | 33 | 31 | Gr3 |  | LF3 | 105.8965 | 0 | 4
22201359 | B | 3 | JDTL0550DN | SH2;LF2;LF1;LF5;CCM3 | 2022-03-19 12:02 | 2022-03-19 14:30 | 125.4 | 170.1 | 11:37 | 11:40 | 0:03 | 91.4 | 5 | 108.6 | 291 | 176.1 | 177.5 | 12:39 | 14:23 | 12:38 | 1530 | 12:39 | 12:38 | 1530 | 0 | 21 | 133 | 74 | 18 | 12:32 | 14:28 | 1:56 | 0:02 |  | 43.1 |  | 1530 | 1570 | 1547 | 13209 | 43.1 | 2 | 0 | 1 | 0 | 3 | 0 |  |  | 1530 | 12:38 | 0 | 0 | 22101352 |  | 1570 | 14:28 | 2.2 | 0 | 133 | Gr2 |  | LF1 | 162.4728 | 0 | 4
22101356 | A | 1 | JDHCG04ACN | SH1;LF1;CCM2 | 2022-03-19 12:02 | 2022-03-19 12:31 | 29.1 | 32.6 | 11:55 | 11:59 | 0:03 | 25.7 | 3 | 101.9 | 300.9 | 196.1 | 196.1 | 12:06 | 12:25 | 12:05 | 1586 |  |  |  | 707 | 4 | 81 |  | 18 | 12:14 | 12:28 | 0:15 | 0:03 |  | 11.6 |  | 1586 | 1575 | 1552 | 3011 | 11.6 | 0 | 0 | 0 | 0 | 0 | 0 |  |  |  |  | 0 | 0 | 22101353 | CG04AC | 1575 | 12:29 | 2.6 | 117.2 | 81 | Gr4 |  | LF1 | 172.000912 | 0 | 4
22301392 | A | 1 | JDHCG04ACN | SH3;LF3;CCM1 | 2022-03-19 12:09 | 2022-03-19 12:50 | 41.2 | 42.6 | 12:05 | 12:08 | 0:03 | 40 | 2.5 | 102.1 | 288.2 | 183.4 | 183.6 | 12:12 | 12:50 | 12:15 | 1573 |  |  |  | 0 | 12 | 101 | 70.3 | 18 | 12:44 | 12:50 | 0:06 | 0:01 |  | 18.2 | 0.2 | 1573 | 1565 | 1565 | 5010 | 18.2 | 38 | 0 | 36 | 0 | 74 | 0 |  |  | 1601 | 12:03 | 0.025 | 1040 | 22101335 |  | 1565 | 12:44 | 3.8 | 297.3 | 101 | Gr3 |  | LF3 | 198.8408 | 0 | 4
22201360 | A | 2 | JDHCG04ACN | SH2;LF2;LF1;CCM2 | 2022-03-19 12:55 | 2022-03-19 13:28 | 21.8 | 37.5 | 12:48 | 12:50 | 0:02 | 22.8 | 3.5 | 105.8 | 296.6 | 187.3 | 187.4 | 12:56 | 13:12 | 12:59 | 1602 |  |  |  | 0 | 23 | 0 | 28.2 | 19 | 13:06 | 13:15 | 0:08 | 0:13 |  | 4 |  | 1602 | 1578 | 1562 | 1160 | 4 | 0 | 0 | 0 | 0 | 0 | 0 |  |  | 1578 | 13:16 | 0 | 0 | 22101355 |  | 1578 | 13:16 | 3.5 | 231 | 0 | Gr4 |  | LF2 | 253.6619666 | 1 | 4
22101357 | A | 2 | JDHCG04ACN | SH1;LF1;LF1;CCM1 | 2022-03-19 13:16 | 2022-03-19 13:37 | 19.9 | 32.8 | 13:01 | 13:04 | 0:03 | 5.1 | 2.7 | 102.1 | 299.8 | 194.9 | 194.9 | 13:22 | 13:32 | 13:26 | 1596 | 13:31 | 13:32 | 1586 | 526 | 22 | 68 | 96.8 | 18 | 13:30 | 13:35 | 0:05 | 0:02 |  | 4 |  | 1596 | 1575 | 1567 | 1216 | 4 | 0 | 0 | 0 | 0 | 0 | 0 |  |  | 1596 | 13:26 | 0 | 0 | 22401420 | CG04AC | 1575 | 13:36 | 3 | 183.2 | 68 | Gr4 |  | LF1 | 200.0664 | 1 | 4
22301393 | B | 2 | JDHCG04ACN | SH3;LF3;LF1;CCM2 | 2022-03-19 13:41 | 2022-03-19 14:11 | 28.8 | 48.3 | 13:20 | 13:23 | 0:03 | 20.4 | 2 | 105.2 | 308.8 | 201.5 | 201.6 | 13:51 | 14:08 | 13:54 | 1571 | 13:51 | 13:54 | 1571 | 0 | 16 | 76 |  | 18 | 14:02 | 14:10 | 0:08 | 0:01 |  | 9.7 |  | 1571 | 1568 | 1552 | 2819 | 9.7 | 2 | 0 | 2 | 0 | 5 | 0 |  |  | 1651 | 13:17 | 0.022 | 1260 | 22101354 | CG04AC | 1568 | 14:05 | 2.6 | 132 | 76 | Gr2 |  | LF1 | 173.544173 | 0 | 4
22201361 | B | 1 | JDHCG04ACN | SH2;LF2;CCM1 | 2022-03-19 13:57 | 2022-03-19 14:48 | 51.5 | 57.4 | 13:49 | 13:51 | 0:02 | 25.8 | 3.6 | 104.9 | 298.8 | 190.5 | 190.4 | 14:17 | 14:39 | 14:28 | 1584 |  |  |  | 0 | 15 | 37 | 94.4 | 19 | 14:38 | 14:41 | 0:04 | 0:07 |  | 13.2 |  | 1584 | 1570 | 1567 | 4049 | 13.2 | 0 | 0 | 0 | 0 | 0 | 0 |  |  |  |  | 0 | 0 | 22201358 | CG04AC | 1570 | 14:42 | 3.4 | 223.1 | 37 | Gr2 |  | LF2 | 194.89964 | 1 | 4
22401422 | B | 2 | JDTL0550DN | SH4;LF4;LF5;CCM3 | 2022-03-19 14:31 | 2022-03-19 15:39 | 59.5 | 72 | 14:23 | 14:27 | 0:04 | 44.8 | 2.9 | 103.2 | 303.2 | 195.3 | 197.1 | 14:31 | 15:32 | 14:34 | 1574 | 15:09 | 15:13 | 1558 | 203.1 | 22 | 68 |  | 12 | 15:20 | 15:38 | 0:18 | 0:01 |  | 25.4 |  | 1574 | 1569 | 1550 | 7543 | 25.4 | 8 | 0 | 8 | 0 | 16 | 0 | 0.1 | 0 | 1574 | 14:34 | 0.037 | 733 | 22101357 | CG04AC | 1569 | 15:37 | 1.8 | 99 | 68 | Gr2 |  | LF4 | 51.9212013 | 0 | 4
22301394 | B | 2 | JDHCG04ACN | SH3;LF3;LF3;CCM1 | 2022-03-19 14:46 | 2022-03-19 15:28 | 38.6 | 43 | 14:42 | 14:45 | 0:03 | 36.4 | 2.9 | 110.5 | 303.8 | 190.4 | 190.4 | 14:48 | 15:09 | 14:52 | 1592 |  |  |  | 0 | 4 | 81 |  | 18 | 15:14 | 15:19 | 0:05 | 0:08 |  | 10.2 |  | 1592 | 1563 | 1552 | 2837 | 10.2 | 28 | 0 | 31 | 0 | 59 | 0 |  |  | 1563 | 15:24 | 0.029 | 916 | 22201361 | CG04AC | 1563 | 15:24 | 3.1 | 198 | 81 | Gr2 |  | LF3 | 232.5095 | 1 | 4
22101358 | B | 2 | JDHCG04ACN | SH1;LF1;LF1;CCM2 | 2022-03-19 14:47 | 2022-03-19 15:27 | 32.5 | 89.6 | 13:57 | 13:58 | 0:00 | 30.9 | 3 | 102.8 | 297.7 | 191.9 | 191.9 | 14:48 | 15:15 | 14:48 | 1538 |  |  |  | 1063 | 10 | 31 | 49.2 | 20 | 15:12 | 15:17 | 0:05 | 0:10 |  | 17.1 |  | 1538 | 1566 | 1557 | 5179 | 17.1 | 0 | 0 | 0 | 0 | 0 | 0 |  |  | 1566 | 15:18 | 0 | 0 | 22301391 | CG04AC | 1566 | 15:18 | 2.9 | 112.9 | 31 | Gr2 |  | LF1 | 65.0385432 | 0 | 4
22201362 | B | 2 | JDHWT41AMN | SH2;LF2;LF1;CCM2 | 2022-03-19 15:23 | 2022-03-19 16:12 | 48.2 | 71.7 | 14:59 | 15:01 | 0:02 | 37 | 2.7 | 105.1 | 293 | 183.3 | 185.2 | 15:24 | 16:01 | 15:30 | 1565 | 15:42 | 15:48 | 1572 | 0 | 3 | 94 | 124.8 | 17 | 15:46 | 16:03 | 0:17 | 0:10 |  | 22.2 |  | 1565 | 1573 | 1561 | 6820 | 22.2 | 0 | 0 | 0 | 0 | 0 | 0 |  |  | 1565 | 15:30 | 0 | 0 | 22101344 |  | 1573 | 16:03 | 2.7 | 132 | 94 | Gr2 |  | LF2 | 171.51 | 1 | 4
22401423 | B | 1 | JDHWT41AMN | SH4;LF4;CCM1 | 2022-03-19 15:39 | 2022-03-19 16:14 | 34.9 | 40.7 | 15:29 | 15:33 | 0:03 | 35.3 | 3.4 | 106.5 | 291.2 | 181 | 181.3 | 15:39 | 16:06 | 15:41 | 1585 |  |  |  | 164.3 | 23 | 0 | 55.5 | 15 | 15:55 | 16:09 | 0:14 | 0:05 |  | 13.7 |  | 1585 | 1563 | 1563 | 3767 | 13.7 | 24 | 0 | 28 | 0 | 53 | 0 |  |  | 1621 | 15:26 | 0.029 | 945 | 22201360 | CG04BC | 1563 | 16:13 | 2.5 | 117.2 | 0 | Gr2 |  | LF4 | 200.7919 | 0 | 4
22301395 | B | 2 | JDHCP41ATN | SH3;LF3;LF4;CCM2 | 2022-03-19 16:19 | 2022-03-19 17:09 | 47.4 | 71.2 | 15:55 | 15:58 | 0:03 | 35.3 | 3.2 | 109.8 | 310.4 | 196.9 | 197.4 | 16:19 | 17:04 | 16:23 | 1573 | 16:50 | 17:00 | 1558 | 209 | 22 | 68 | 61.4 | 15 | 17:02 | 17:07 | 0:05 | 0:02 |  | 20.7 |  | 1573 | 1558 | 1557 | 6077 | 20.7 | 28 | 0 | 37 | 0 | 73 | 0 |  |  | 1577 | 16:41 | 0.028 | 982 | 22101357 | CG04AC | 1558 | 17:00 | 2.3 | 133.6 | 68 | Gr2 |  | LF3 | 187.0166 | 0 | 4
22201363 | B | 2 | JDHCP41ALN | SH2;LF2;LF1;CCM1 | 2022-03-19 16:16 | 2022-03-19 17:13 | 56.2 | 61.5 | 16:09 | 16:12 | 0:02 | 25 | 3.7 | 97.2 | 286.8 | 185.6 | 185.9 | 16:16 | 17:04 | 16:19 | 1627 | 17:02 | 17:05 | 1577 | 0 | 12 | 101 | 135.2 | 18 | 17:05 | 17:08 | 0:03 | 0:05 |  | 13.7 |  | 1627 | 1575 | 1564 | 4182 | 13.7 | 0 | 0 | 0 | 0 | 0 | 0 |  |  | 1588 | 16:48 | 0 | 0 | 22301392 | CG04AC | 1575 | 17:09 | 2.6 | 91.7 | 101 | Gr2 |  | LF2 | 273.8933 | 0 | 4
22301396 | B | 1 | JDHWT41ATN | SH3;LF3;CCM2 | 2022-03-19 17:10 | 2022-03-19 17:48 | 38.2 | 40 | 17:05 | 17:08 | 0:03 | 35.3 | 3.6 | 103.1 | 300.7 | 193.5 | 194 | 17:12 | 17:45 | 17:20 | 1565 |  |  |  | 0 | 15 | 37 | 81.5 | 15 | 17:30 | 17:47 | 0:17 | 0:01 |  | 20.2 |  | 1565 | 1560 | 1561 | 5973 | 20.2 | 40 | 0 | 43 | 0 | 83 | 0 |  |  | 1597 | 17:01 | 0.02 | 1330 | 22201361 |  | 1560 | 17:48 | 2.1 | 82.5 | 37 | Gr2 |  | LF3 | 52.53635 | 1 | 4
22201364 | B | 1 | JDHWT41ATN | SH2;LF2;CCM1 | 2022-03-19 17:24 | 2022-03-19 18:02 | 38 | 39.3 | 17:21 | 17:23 | 0:02 | 28.8 | 2.2 | 109.9 | 297.2 | 184.9 | 185.1 | 17:32 | 17:53 | 17:34 | 1584 |  |  |  | 0 | 10 | 31 | 52.5 | 15 | 17:45 | 17:57 | 0:11 | 0:05 |  | 10.4 |  | 1584 | 1572 | 1552 | 3543 | 10.4 | 0 | 0 | 0 | 0 | 0 | 0 |  |  |  |  | 0 | 0 | 22101358 | CG04AC | 1572 | 17:59 | 2.5 | 132 | 31 | Gr2 | tapping addn added after tapping | LF2 | 133.9519 | 1 | 4
22401425 | B | 2 | JDHWT41ATN | SH4;LF4;LF3;CCM2 | 2022-03-19 17:49 | 2022-03-19 18:38 | 47.3 | 54.4 | 17:40 | 17:43 | 0:03 | 38.6 | 3.4 | 109.4 | 295.1 | 182.3 | 182.4 | 17:53 | 18:35 | 17:55 | 1592 | 18:33 | 18:33 | 1570 | 108.4 | 21 | 133 | 86 | 15 | 18:09 | 18:37 | 0:29 | 0:00 |  | 12.4 |  | 1592 | 1563 | 1546 | 3256 | 12.4 | 17 | 0 | 18 | 0 | 35 | 0 |  |  | 1601 | 18:06 | 0.03 | 923 | 22201359 |  | 1563 | 18:38 | 2.4 | 100 | 133 | Gr2 |  | LF4 | 134.3194 | 1 | 4
22101361 | B | 1 | JDHWT41ATN | SH1;LF1;CCM1 | 2022-03-19 18:03 | 2022-03-19 18:45 | 41.8 | 51.8 | 17:50 | 17:53 | 0:03 | 40 | 3.8 | 99.2 | 295.7 | 192.6 | 192.7 | 18:03 | 18:28 | 18:06 | 1588 |  |  |  | 873 | 4 | 81 | 73.6 | 15 | 18:17 | 18:38 | 0:21 | 0:07 |  | 16.2 |  | 1588 | 1578 | 1559 | 5312 | 16.2 | 0 | 0 | 0 | 0 | 0 | 0 |  |  |  |  | 0 | 0 | 22301394 | CG04AC | 1578 | 18:38 | 2.2 | 99 | 81 | Gr2 |  | LF1 | 182.7376 | 0 | 4
22301397 | B | 2 | JDHPP60MEZ | SH3;LF3;LF3;CCM2 | 2022-03-19 18:22 | 2022-03-19 19:35 | 58.2 | 77.2 | 18:16 | 18:18 | 0:02 | 36.3 | 2.9 | 108.9 | 301.2 | 188.2 | 189.5 | 18:43 | 19:28 | 18:44 | 1553 | 18:43 | 18:44 | 1553 | 87.6 | 20 | 9 | 335 | 12 | 19:25 | 19:31 | 0:06 | 0:04 |  | 25.3 |  | 1553 | 1565 | 1558 | 7460 | 25.3 | 21 | 0 | 22 | 0 | 43 | 0 |  |  | 1623 | 18:10 | 0.019 | 1390 | 22301389 |  | 1565 | 19:31 | 2.3 | 165 | 9 | Gr2 |  | LF3 | 184.6807038 | 1 | 4
22101362 | B | 1 | JDHWT41ATN | SH1;LF1;CCM1 | 2022-03-19 19:04 | 2022-03-19 19:42 | 37.9 | 38.9 | 19:00 | 19:03 | 0:03 | 27.9 | 2.9 | 94.7 | 285.8 | 188 | 188.2 | 19:08 | 19:27 | 19:09 | 1599 |  |  |  | 728 | 12 | 101 | 43.4 | 18 | 19:20 | 19:34 | 0:14 | 0:08 |  | 7.3 |  | 1599 | 1562 | 1549 | 2371 | 7.3 | 0 | 0 | 0 | 0 | 0 | 0 |  |  |  |  | 0 | 0 | 22201363 | CP41AL | 1562 | 19:41 | 2.6 | 99 | 101 | Gr2 |  | LF1 | 248.1885 | 0 | 4
22201366 | B | 1 | JDHWT41ATN | SH2;LF2;CCM1 | 2022-03-19 19:45 | 2022-03-19 20:22 | 37.6 | 43 | 19:37 | 19:40 | 0:02 | 30.3 | 2.8 | 105.1 | 294.5 | 186.8 | 186.8 | 19:45 | 20:06 | 19:45 | 1568 |  |  |  | 0 | 3 | 94 | 138.1 | 15 | 20:09 | 20:12 | 0:03 | 0:10 |  | 14.1 |  | 1568 | 1576 | 1562 | 4740 | 14.1 | 0 | 0 | 0 | 0 | 0 | 0 |  |  |  |  | 0 | 0 | 22101361 | WT41AT | 1576 | 20:13 | 1.9 | 26.4 | 94 | Gr2 |  | LF2 | 83.32634 | 0 | 4
22301398 | C | 2 | JDTL0550DN | SH3;LF3;LF5;CCM3 | 2022-03-19 19:41 | 2022-03-19 22:11 | 66.3 | 168.8 | 19:20 | 19:22 | 0:03 | 56.8 | 1.9 | 111.1 | 294 | 180.5 | 181 | 19:41 | 22:03 | 19:49 | 1550 | 21:14 | 21:28 | 1537 | 0 | 22 | 68 | 66 | 2 | 19:50 | 22:04 | 2:14 | 0:07 |  | 39.6 |  | 1550 | 1565 | 1557 | 12813 | 39.6 | 9 | 0 | 9 | 0 | 18 | 0 |  |  | 1550 | 19:49 | 0.035 | 770 | 22301395 | CP41AT | 1565 | 22:09 | 0.2 |  | 68 | Gr1 |  | LF3 | 21.3460473 | 1 | 4
22401427 | B | 1 | JDHPP60MEZ | SH4;LF4;CCM2 | 2022-03-19 20:02 | 2022-03-19 20:35 | 33 | 36.5 | 19:56 | 19:59 | 0:03 | 30.5 | 3.3 | 105.3 | 299 | 188.8 | 190.4 | 20:03 | 20:29 | 20:05 | 1617 |  |  |  | 208.1 | 10 | 31 | 47.4 | 12 | 20:27 | 20:31 | 0:04 | 0:04 |  | 6.1 |  | 1617 | 1565 | 1549 | 1796 | 6.1 | 39 | 0 | 45 | 0 | 83 | 0 | 0 | 0 | 1644 | 19:53 | 0.021 | 1310 | 22201364 | WT41AT | 1565 | 20:32 | 2 | 117.2 | 31 | Gr2 |  | LF4 | 164.1517112 | 0 | 4
22101363 | C | 2 | JDHWT41ATN | SH1;LF1;LF1;CCM1 | 2022-03-19 20:17 | 2022-03-19 22:15 | 86.2 | 131.3 | 20:00 | 20:03 | 0:03 | 42.8 | 5.1 | 100.8 | 300.9 | 195 | 195.2 | 20:17 | 22:15 | 20:22 | 1578 | 21:44 | 21:48 | 1544 | 510 | 16 | 76 | 23.3 | 15 | 22:10 | 21:08 | -01:-01:-19 | 0:01 |  | 34.1 | 0.8 | 1578 | 1572 | 1547 | 10969 | 34.1 | 0 | 0 | 0 | 0 | 0 | 0 |  |  | 1567 | 21:09 | 0 | 0 | 22401424 |  | 1572 | 22:14 | 2.8 | 220.8 | 76 | Gr1 |  | LF1 | 241.1384 | 1 | 4
22301399 | B | 1 | JDHPP60MEZ | SH3;LF3;CCM2 | 2022-03-19 20:34 | 2022-03-19 21:20 | 46.2 | 55.8 | 20:22 | 20:25 | 0:02 | 41.3 | 2.6 | 113.7 | 312.6 | 195 | 196.3 | 20:36 | 21:14 | 20:38 | 1599 |  |  |  | 212.3 | 21 | 133 | 27.2 | 12 | 21:12 | 21:10 | 00:-01:-45 | 0:06 |  | 12.1 |  | 1599 | 1564 | 1544 | 3530 | 12.1 | 37 | 0 | 38 | 0 | 75 | 0 |  |  | 1638 | 20:19 | 0.024 | 1140 | 22401425 | WT41AT | 1564 | 21:16 | 2.4 | 214.5 | 133 | Gr2 |  | LF3 | 154.7576208 | 0 | 4
22401428 | C | 2 | JDHPP60MEZ | SH4;LF4;LF3;CCM2 | 2022-03-19 21:18 | 2022-03-19 22:07 | 48.1 | 58.7 | 21:06 | 21:08 | 0:03 | 38.4 | 4 | 102.3 | 296.7 | 189.1 | 190.3 | 21:19 | 22:01 | 21:21 | 1571 | 21:44 | 21:51 | 1569 | 55 | 15 | 37 | 120.6 | 15 | 21:59 | 22:02 | 0:03 | 0:05 |  | 22.2 |  | 1571 | 1566 | 1558 | 6593 | 22.2 | 24 | 0 | 27 | 0 | 51 | 0 |  |  | 1571 | 21:21 | 0.019 | 1440 | 22301396 | WT41AT | 1566 | 22:03 | 2.7 | 186.8 | 37 | Gr1 |  | LF4 | 195.1889 | 1 | 4
22101364 | B | 1 | JDHWT41ATN | SH1;LF1;LF1 | 2022-03-19 21:15 | 2022-03-19 21:42 | 27.4 | 37.3 | 21:02 | 21:05 | 0:03 | 0.2 | 2.1 | 101 | 295.7 | 192.5 | 192.6 | 21:15 | 21:38 | 21:16 | 1591 |  |  |  | 719 | 5 | 0 | 22.8 | 18 | 21:34 |  | 0:00 | 0:00 |  | 13 |  | 1591 | 1591 | 1547 | 4290 | 13 | 0 | 0 | 0 | 0 | 0 | 0 |  |  |  |  | 0 | 0 | 22101360 |  | 1591 | 21:16 | 2.4 | 66 | 0 | Gr2 |  | LF1 | 294.1534 | 0 | 4
22201368 | C | 1 | JDHWT41ATN | SH2;LF2;CCM1 | 2022-03-19 22:19 | 2022-03-19 23:03 | 44.6 | 65.3 | 21:56 | 21:58 | 0:02 | 39.8 | 3.7 | 103 | 302.9 | 195.9 | 196.2 | 22:22 | 22:58 | 22:25 | 1545 |  |  |  | 0 | 12 | 101 | 73.7 | 18 | 22:55 | 22:59 | 0:05 | 0:04 |  | 23.3 |  | 1545 | 1569 | 1557 | 6969 | 23.3 | 0 | 0 | 0 | 0 | 0 | 0 |  |  |  |  | 0 | 0 | 22101362 | WT41AT | 1569 | 23:00 | 3.7 | 331.3 | 101 | Gr1 |  | LF2 | 229.2122 | 0 | 4
22401429 | C | 1 | JDHPP60MEZ | SH4;LF4;CCM2 | 2022-03-19 22:34 | 2022-03-19 23:07 | 33.3 | 37 | 22:27 | 22:30 | 0:03 | 33.3 | 3.2 | 105.1 | 298.9 | 189.3 | 190.7 | 22:34 | 23:03 | 22:36 | 1616 |  |  |  | 124.3 | 3 | 94 | 66.8 | 10 | 23:01 | 23:03 | 0:02 | 0:03 |  | 7.3 |  | 1616 | 1570 | 1552 | 2045 | 7.3 | 29 | 0 | 32 | 0 | 61 | 0 |  |  | 1608 | 22:18 | 0.02 | 1330 | 22201366 | WT41AT | 1570 | 23:05 | 1.9 | 148.5 | 94 | Gr1 |  | LF4 | 158.772994 | 1 | 4
22301401 | C | 1 | JDHPP60MEZ | SH3;LF3;CCM2 | 2022-03-19 23:11 | 2022-03-19 23:49 | 37.6 | 50.6 | 22:56 | 22:58 | 0:03 | 40.2 | 3 | 111.9 | 310.9 | 194.6 | 196 | 23:11 | 23:49 | 23:15 | 1580 |  |  |  | 171.9 | 21 | 133 | 24.8 | 15 | 23:30 | 23:46 | 0:16 | 0:01 |  | 15.5 | 0.1 | 1580 | 1559 | 1544 | 4453 | 15.5 | 35 | 0 | 35 | 0 | 70 | 0 |  |  | 1626 | 22:52 | 0.02 | 1340 | 22301399 | PP60ME | 1559 | 23:48 | 2.4 | 134 | 133 | Gr1 |  | LF3 | 209.1099 | 0 | 4
22101366 | C | 1 | JDHWT41ATN | SH1;LF1;CCM1 | 2022-03-19 23:04 | 2022-03-19 23:44 | 40.3 | 41.2 | 23:00 | 23:03 | 0:03 | 36.8 | 2.8 | 100.1 | 309 | 205.8 | 206.1 | 23:06 | 23:41 | 23:09 | 1587 |  |  |  | 1375 | 10 | 31 | 81 | 18 | 23:17 | 23:43 | 0:26 | 0:01 |  | 12.3 |  | 1587 | 1560 | 1559 | 3740 | 12.3 | 0 | 0 | 0 | 0 | 0 | 0 |  |  |  |  | 0 | 0 | 22401427 | PP60ME | 1560 | 23:44 | 2.6 | 132 | 31 | Gr1 |  | LF1 | 157.7352 | 1 | 4
22201369 | C | 2 | JDHWT41ATN | SH2;LF2;LF1;CCM1 | 2022-03-19 23:48 | 2022-03-20 00:36 | 46.1 | 77.8 | 23:16 | 23:18 | 0:02 | 56.5 | 3.4 | 111.2 | 302.4 | 187.8 | 187.8 | 23:51 | 0:31 | 23:55 | 1551 | 0:19 | 0:18 | 1563 | 0 | 18 | 78 | 20.6 | 18 | 0:27 | 0:33 | 0:06 | 0:03 |  | 21.1 |  | 1551 | 1567 | 1547 | 6266 | 21.1 | 0 | 0 | 0 | 0 | 0 | 0 |  |  | 1578 | 0:08 | 0 | 0 | 22401426 |  | 1567 | 0:34 | 3.7 | 297 | 78 | Gr1 |  | LF2 | 249.4857 | 0 | 4
22401430 | C | 1 | JDHPP60MEZ | SH4;LF4;CCM2 | 2022-03-19 23:53 | 2022-03-20 00:27 | 34.3 | 45.7 | 23:38 | 23:41 | 0:03 | 35.3 | 3.3 | 105.3 | 291.9 | 182.8 | 183.3 | 23:54 | 0:24 | 23:56 | 1580 |  |  |  | 92 | 5 | 0 | 178.8 | 15 | 0:20 | 0:24 | 0:04 | 0:01 |  | 14.4 |  | 1580 | 1572 | 1545 | 4019 | 14.4 | 26 | 0 | 27 | 0 | 53 | 0 |  |  | 1628 | 23:36 | 0.02 | 1390 | 22101360 |  | 1572 | 0:26 | 2.6 | 148.5 | 0 | Gr1 |  | LF4 | 117.991 | 1 | 4
22301402 | C | 1 | JDHPP60MEZ | SH3;LF3;CCM2 | 2022-03-20 00:29 | 2022-03-20 01:22 | 53.1 | 69.4 | 0:11 | 0:13 | 0:02 | 49.2 | 2.8 | 101.6 | 298 | 192.6 | 193.6 | 0:32 | 1:15 | 0:35 | 1583 |  |  |  | 318.1 | 15 | 37 | 50.6 | 15 | 1:09 | 1:17 | 0:08 | 0:06 |  | 19.9 |  | 1583 | 1568 | 1546 | 5533 | 19.9 | 43 | 0 | 48 | 0 | 91 | 0 |  |  | 1612 | 0:03 | 0.02 | 1310 | 22401428 | PP60ME | 1568 | 1:19 | 3.1 | 266.6 | 37 | Gr1 |  | LF3 | 183.7067 | 0 | 4
22201370 | C | 1 | JDHST52AMN | SH2;LF2;CCM1 | 2022-03-20 00:38 | 2022-03-20 01:32 | 53.6 | 54 | 0:36 | 0:38 | 0:02 | 44.5 | 3.1 | 106.8 | 303.2 | 192.3 | 193.3 | 0:43 | 1:17 | 0:45 | 1621 |  |  |  | 210 | 3 | 94 | 29.9 | 18 | 1:15 | 1:19 | 0:03 | 0:13 |  | 13.3 |  | 1621 | 1566 | 1543 | 3755 | 13.3 | 0 | 0 | 0 | 0 | 0 | 0 |  |  |  |  | 0 | 0 | 22401429 | PP60ME | 1566 | 1:25 | 3.4 | 264 | 94 | Gr1 |  | LF2 | 239.4553 | 1 | 4
22401431 | C | 1 | JDHST52AT0 | SH4;LF4;CCM2 | 2022-03-20 01:16 | 2022-03-20 02:09 | 53.4 | 75.7 | 0:50 | 0:53 | 0:03 | 38.8 | 2.9 | 106 | 299.7 | 189.8 | 190.8 | 1:22 | 1:57 | 1:25 | 1565 |  |  |  | 92.3 | 16 | 76 | 89.9 | 15 | 1:55 | 1:59 | 0:03 | 0:10 |  | 19.3 |  | 1565 | 1569 | 1558 | 5620 | 19.3 | 38 | 0 | 36 | 0 | 74 | 0 |  |  | 1642 | 0:47 | 0.02 | 1380 | 22101363 | WT41AT | 1569 | 1:54 | 2.5 | 148.5 | 76 | Gr1 |  | LF4 | 124.2851 | 1 | 4
22101368 | C | 1 | JDHST52AMN | SH1;LF1;CCM1 | 2022-03-20 01:43 | 2022-03-20 02:16 | 33.4 | 37.4 | 1:36 | 1:39 | 0:03 | 34.6 | 2.9 | 97.7 | 300.4 | 198.5 | 199.7 | 1:43 | 2:14 | 1:45 | 1603 |  |  |  | 2338 | 7 | 79 | 951.9 | 18 | 2:08 | 2:16 | 0:08 | 0:01 |  | 16.4 |  | 1603 | 1575 | 1559 | 4968 | 16.4 | 0 | 0 | 0 | 0 | 0 | 0 |  |  |  |  | 0 | 0 | 22301387 |  | 1575 | 2:16 | 3 | 197.7 | 79 | Gr1 |  | LF1 | 155.9467 | 0 | 4
22201371 | C | 2 | JDHST52AMN | SH2;LF2;LF1;CCM1 | 2022-03-20 02:14 | 2022-03-20 03:13 | 43.6 | 80.9 | 1:50 | 1:52 | 0:03 | 0 | 4 | 107.4 | 304.5 | 191.9 | 193.1 | 2:30 | 3:08 | 2:34 | 1525 | 2:30 | 2:34 | 1525 | 0 | 4 | 81 | 41.2 | 18 | 2:47 | 3:09 | 0:23 | 0:04 |  | 27.2 |  | 1525 | 1567 | 1544 | 8680 | 27.2 | 0 | 0 | 0 | 0 | 0 | 0 |  |  |  |  | 0 | 0 | 22201367 |  | 1567 | 3:10 | 3.2 | 219.8 | 81 | Gr1 |  | LF1 | 314.9928 | 0 | 4
22401432 | C | 1 | JDHST52AT0 | SH4;LF4;CCM2 | 2022-03-20 02:16 | 2022-03-20 03:10 | 53.7 | 54.9 | 2:10 | 2:15 | 0:05 | 42.1 | 2.2 | 105.7 | 301.2 | 192.9 | 193.4 | 2:21 | 2:59 | 2:25 | 1600 |  |  |  | 111.4 | 5 | 0 | 27 | 15 | 2:56 | 3:01 | 0:05 | 0:05 |  | 14 |  | 1600 | 1565 | 1544 | 4087 | 14 | 27 | 0 | 29 | 0 | 56 | 0 |  |  | 1662 | 2:02 | 0.02 | 1390 | 22401430 | PP60ME | 1565 | 3:10 | 2.5 | 148.5 | 0 | Gr1 |  | LF4 | 128.5132 | 1 | 4
22301404 | C | 2 | JDHST52ATE | SH3;LF3;LF4;CCM2 | 2022-03-20 03:06 | 2022-03-20 04:10 | 56.1 | 84.4 | 2:43 | 2:46 | 0:03 | 48.8 | 2.3 | 108 | 305.8 | 194.8 | 195.6 | 3:06 | 3:52 | 3:10 | 1597 |  |  |  | 404.8 | 10 | 31 | 106.6 | 15 | 3:50 | 3:54 | 0:04 | 0:16 |  | 18.2 |  | 1597 | 1568 | 1559 | 5443 | 18.2 | 11 | 0 | 12 | 0 | 23 | 0 |  |  | 1568 | 3:59 | 0.026 | 1040 | 22101366 | WT41AT | 1568 | 3:59 | 3.2 | 304.9 | 31 | Gr1 |  | LF3 | 267.799 | 1 | 4
22201372 | C | 1 | JDHST52AMN | SH2;LF2;CCM1 | 2022-03-20 03:21 | 2022-03-20 04:07 | 45.7 | 49.1 | 3:16 | 3:18 | 0:02 | 40.9 | 3.4 | 101.3 | 302.1 | 196.4 | 197.4 | 3:22 | 3:59 | 3:24 | 1618 |  |  |  | 35 | 15 | 37 | 37.2 | 18 | 3:56 | 4:00 | 0:05 | 0:06 |  | 9.1 |  | 1618 | 1572 | 1542 | 2920 | 9.1 | 0 | 0 | 0 | 0 | 0 | 0 |  |  |  |  | 0 | 0 | 22301402 | PP60ME | 1572 | 4:01 | 3.2 | 231.3 | 37 | Gr1 |  | LF2 | 234.09 | 1 | 4
22101370 | C | 1 | JDHST52AMN | SH1;LF1;CCM1 | 2022-03-20 04:07 | 2022-03-20 04:50 | 42.9 | 46.5 | 4:00 | 4:03 | 0:04 | 41.9 | 4.3 | 100.5 | 303.8 | 198.1 | 198.9 | 4:07 | 4:45 | 4:10 | 1620 |  |  |  | 594 | 23 | 0 | 29.2 | 18 | 4:41 | 4:46 | 0:06 | 0:03 |  | 13.1 |  | 1620 | 1572 | 1555 | 4155 | 13.1 | 0 | 0 | 0 | 0 | 0 | 0 |  |  |  |  | 0 | 0 | 22101365 |  | 1572 | 4:47 | 3.3 | 267.3 | 0 | Gr1 |  | LF1 | 200.3372 | 0 | 4
22301405 | C | 1 | JDHWT41ATN | SH3;LF3;CCM2 | 2022-03-20 04:05 | 2022-03-20 05:40 | 94.9 | 113.6 | 3:44 | 3:46 | 0:02 | 22.9 | 3.1 | 109.5 | 289.4 | 176.5 | 176.8 | 4:05 | 5:36 | 4:08 | 1583 |  |  |  | 292.7 | 3 | 94 | 63.7 | 12 | 5:34 | 5:39 | 0:05 | 0:01 |  | 31.1 |  | 1583 | 1555 | 1556 | 9567 | 31.1 | 32 | 0 | 33 | 0 | 66 | 0 |  |  | 1626 | 3:39 | 0.028 | 970 | 22201370 | ST52AM | 1555 | 5:31 | 3.3 | 320.1 | 94 | Gr1 |  | LF3 | 176.5853332 | 0 | 4
22201373 | C | 2 | JDHST52AMN | SH2;LF2;LF1;CCM1 | 2022-03-20 04:46 | 2022-03-20 05:42 | 48.7 | 77.1 | 4:23 | 4:25 | 0:03 | 39 | 3.7 | 105 | 308.7 | 199 | 200 | 5:03 | 5:38 | 5:06 | 1563 | 5:03 | 5:06 | 1563 | 0 | 16 | 76 | 53.3 | 20 | 5:35 | 5:39 | 0:04 | 0:03 |  | 19.9 |  | 1563 | 1570 | 1545 | 6285 | 19.9 | 0 | 0 | 0 | 0 | 0 | 0 |  |  |  |  | 0 | 0 | 22401431 | ST52AT | 1570 | 5:40 | 3.4 | 249.2 | 76 | Gr1 |  | LF1 | 302.1948 | 0 | 4
22401434 | A | 1 | JDHST52ATE | SH4;LF4;CCM2 | 2022-03-20 05:08 | 2022-03-20 06:42 | 93.6 | 123 | 4:36 | 4:39 | 0:03 | 78.8 | 3.8 | 107.4 | 298 | 186.7 | 186.8 | 5:08 | 6:36 | 5:13 | 1544 |  |  |  | 0 | 7 | 79 | 65.5 | 15 | 6:24 | 6:35 | 0:11 | 0:03 |  | 34.1 |  | 1544 | 1567 | 1550 | 10039 | 34.1 | 41 | 0 | 38 | 0 | 79 | 0 |  |  | 1642 | 4:30 | 0.019 | 1490 | 22101368 | ST52AM | 1567 | 6:39 | 2.2 | 73.3 | 79 | Gr3 |  | LF4 | 76.13575 | 1 | 4
22101371 | A | 1 | JDHWT41AHN | SH1;LF1;CCM1 | 2022-03-20 05:44 | 2022-03-20 06:32 | 48.1 | 69.8 | 5:18 | 5:22 | 0:04 | 0 | 3.3 | 99.1 | 298.6 | 195.7 | 196.3 | 5:44 | 6:22 | 5:48 | 1560 |  |  |  | 680 | 22 | 68 | 37.2 | 20 | 6:19 | 6:24 | 0:05 | 0:08 |  | 18.6 |  | 1560 | 1561 | 1547 | 5847 | 18.6 | 0 | 0 | 0 | 0 | 0 | 0 |  |  |  |  | 0 | 0 | 22101367 |  | 1561 | 6:32 | 3.3 | 199.6 | 68 | Gr3 |  | LF1 | 317.6242 | 0 | 4
22201375 | A | 1 | JDHWT41AHN | SH2;LF2;CCM1 | 2022-03-20 06:37 | 2022-03-20 07:20 | 43.4 | 48.7 | 6:29 | 6:31 | 0:03 | 43.3 | 2.6 | 111 | 303 | 188.6 | 189.4 | 6:38 | 7:12 | 6:40 | 1589 |  |  |  | 1077 | 21 | 133 | 40 | 18 | 7:10 | 7:13 | 0:03 | 0:07 |  | 12.9 |  | 1589 | 1567 | 1547 | 3968 | 12.9 | 0 | 0 | 0 | 0 | 0 | 0 |  |  |  |  | 0 | 0 | 22301403 |  | 1567 | 7:20 | 3.2 | 216.2 | 133 | Gr3 |  | LF2 | 289.2256 | 0 | 4
22401435 | A | 1 | JDHWT41AHN | SH4;LF4;CCM2 | 2022-03-20 06:45 | 2022-03-20 07:33 | 48.8 | 106.7 | 5:43 | 5:47 | 0:03 | 46.8 | 3.4 | 100.8 | 292.9 | 187.3 | 188.7 | 6:45 | 7:23 | 6:50 | 1568 |  |  |  | 0 | 15 | 37 | 33.2 | 15 | 7:26 | 7:28 | 0:01 | 0:03 |  | 18.4 |  | 1568 | 1571 | 1547 | 5368 | 18.4 | 26 | 0 | 25 | 0 | 51 | 0 |  |  | 1654 | 5:41 | 0.017 | 1610 | 22201372 | ST52AM | 1571 | 7:30 | 4.4 | 501.9 | 37 | Gr3 |  | LF4 | 242.9415 | 0 | 4
22301407 | A | 1 | JDHWT41AHN | SH3;LF3;CCM2 | 2022-03-20 07:34 | 2022-03-20 08:16 | 42.3 | 82.3 | 6:52 | 6:54 | 0:02 | 35.7 | 3.5 | 109.5 | 292.2 | 179 | 179.2 | 7:34 | 8:09 | 7:42 | 1567 |  |  |  | 0 | 23 | 0 | 49.5 | 15 | 7:53 | 8:11 | 0:18 | 0:06 |  | 20.7 |  | 1567 | 1569 | 1562 | 5813 | 20.7 | 8 | 0 | 8 | 0 | 16 | 0 |  |  | 1643 | 6:49 | 0.022 | 1280 | 22101370 | ST52AM | 1569 | 8:15 | 2.4 | 99 | 0 | Gr3 |  | LF3 | 183.0127 | 0 | 4
22101372 | A | 1 | JDHWT41AHN | SH1;LF1;CCM1 | 2022-03-20 07:25 | 2022-03-20 08:22 | 56.9 | 80.2 | 6:58 | 7:02 | 0:03 | 48.7 | 3.9 | 106.7 | 305.3 | 193.8 | 194.6 | 7:25 | 8:15 | 7:27 | 1556 |  |  |  | 962 | 10 | 31 |  | 15 | 8:13 | 8:17 | 0:04 | 0:05 |  | 23.8 |  | 1556 | 1568 | 1547 | 7299 | 23.8 | 0 | 0 | 0 | 0 | 0 | 0 |  |  |  |  | 0 | 0 | 22301404 | ST52AT | 1568 | 8:18 | 2.9 | 231 | 31 | Gr3 |  | LF1 | 228.4041 | 1 | 4
22201376 | A | 2 | JDHWT41AHN | SH2;LF2;LF1;CCM1 | 2022-03-20 08:22 | 2022-03-20 09:09 | 43.6 | 85.5 | 7:42 | 7:44 | 0:02 | 39.4 | 3.6 | 106.9 | 297.8 | 186.9 | 187.4 | 8:22 | 9:04 | 8:24 | 1533 | 8:47 | 8:53 | 1564 | 0 | 3 | 94 | 45.6 | 15 | 9:02 | 9:05 | 0:03 | 0:04 |  | 25.4 |  | 1533 | 1566 | 1546 | 7939 | 25.4 | 0 | 0 | 0 | 0 | 0 | 0 |  |  | 1533 | 8:24 | 0 | 0 | 22301405 | WT41AT | 1566 | 9:07 | 2.9 | 216.2 | 94 | Gr3 |  | LF2 | 236.4575 | 1 | 4
22301408 | A | 1 | JDHWT41AHN | SH3;LF3;CCM2 | 2022-03-20 08:16 | 2022-03-20 09:08 | 51.9 | 56.7 | 8:09 | 8:11 | 0:03 | 46.6 | 3.1 | 109.6 | 301.4 | 188.2 | 188.7 | 8:18 | 8:52 | 8:23 | 1614 |  |  |  | 0 | 20 | 9 | 65.5 | 17 | 8:34 | 8:54 | 0:19 | 0:15 |  | 13.4 |  | 1614 | 1566 | 1551 | 3845 | 13.4 | 26 | 0 | 33 | 0 | 59 | 0 |  |  | 1678 | 8:06 | 0.024 | 1180 | 22101369 |  | 1566 | 9:08 | 2.5 | 99 | 9 | Gr3 |  | LF3 | 148.5338 | 0 | 4
22101373 | A | 2 | JDHST52AMN | SH1;LF1;LF1;CCM1 | 2022-03-20 08:45 | 2022-03-20 09:53 | 39.1 | 84.9 | 8:25 | 8:28 | 0:03 | 37.5 | 2.5 | 94.4 | 311.7 | 213.6 | 214.7 | 9:17 | 9:50 | 9:17 | 1534 | 9:17 | 9:17 | 1534 | 594 | 18 | 78 | 28.1 | 18 | 9:48 | 9:52 | 0:04 | 0:01 |  | 23.4 |  | 1534 | 1559 | 1544 | 7234 | 23.4 | 0 | 0 | 0 | 0 | 0 | 0 |  |  |  |  | 0 | 0 | 22401433 |  | 1559 | 9:52 | 2.8 | 198 | 78 | Gr3 |  | LF1 | 306.2862 | 0 | 4
22401437 | A | 1 | JDHST52AH0 | SH4;LF4;CCM2 | 2022-03-20 09:11 | 2022-03-20 10:02 | 50.8 | 57.7 | 9:01 | 9:05 | 0:03 | 43 | 3.6 | 103.8 | 296.5 | 188.6 | 189.1 | 9:11 | 9:50 | 9:17 | 1600 |  |  |  | 104.4 | 7 | 79 | 74.7 | 18 | 9:49 | 9:50 | 0:01 | 0:10 |  | 18.4 |  | 1600 | 1572 | 1550 | 5006 | 18.4 | 36 | 0 | 41 | 0 | 77 | 0 |  |  | 1647 | 8:58 | 0.023 | 1190 | 22401434 | ST52AT | 1572 | 9:53 | 3.1 | 182.2 | 79 | Gr3 |  | LF4 | 231.6729 | 0 | 4
22101374 | A | 1 | JDHST52AT0 | SH1;LF1;CCM2 | 2022-03-20 09:53 | 2022-03-20 10:39 | 45.9 | 52.2 | 9:43 | 9:47 | 0:03 | 40.4 | 3.7 | 111 | 322 | 214.1 | 214.9 | 9:53 | 10:30 | 10:03 | 1570 |  |  |  | 567 | 21 | 133 | 89 | 18 | 10:27 | 10:32 | 0:04 | 0:07 |  | 19 |  | 1570 | 1560 | 1555 | 5990 | 19 | 0 | 0 | 0 | 0 | 0 | 0 |  |  |  |  | 0 | 0 | 22201376 | WT41AH | 1560 | 10:39 | 2.7 | 174.9 | 133 | Gr3 |  | LF1 | 361.4198 | 0 | 4
22201378 | A | 2 | JDHST52AMN | SH2;LF2;LF1;CCM1 | 2022-03-20 10:44 | 2022-03-20 11:45 | 48.7 | 92.1 | 10:10 | 10:13 | 0:02 | 44.6 | 3.9 | 97.5 | 297.6 | 195 | 196.1 | 10:46 | 11:37 | 10:45 | 1529 | 11:17 | 11:16 | 1542 | 0 | 15 | 37 | 89.4 | 19 | 11:36 | 11:39 | 0:03 | 0:06 |  | 31.1 |  | 1529 | 1560 | 1556 | 9729 | 31.1 | 0 | 0 | 0 | 0 | 0 | 0 |  |  | 1529 | 10:45 | 0 | 0 | 22401435 | WT41AH | 1560 | 11:39 | 3 | 171.6 | 37 | Gr3 |  | LF2 | 322.4322391 | 0 | 4
22401438 | A | 1 | JDHST52AMN | SH4;LF4;CCM1 | 2022-03-20 10:25 | 2022-03-20 10:59 | 33.3 | 36.8 | 10:18 | 10:22 | 0:04 | 30.2 | 3.3 | 108.6 | 295.1 | 188.7 | 189.1 | 10:26 | 10:49 | 10:29 | 1595 |  |  |  | 170 | 10 | 31 | 57.4 | 15 | 10:39 | 10:52 | 0:13 | 0:05 |  | 10.5 |  | 1595 | 1568 | 1545 | 2986 | 10.5 | 31 | 0 | 36 | 0 | 67 | 0 |  |  | 1617 | 10:14 | 0.023 | 1170 | 22101372 | WT41AH | 1568 | 10:54 | 2.4 | 132 | 31 | Gr3 |  | LF4 | 136.2952 | 1 | 4
22301409 | A | 1 | JDHST52AMN | SH3;LF3;CCM2 | 2022-03-20 10:56 | 2022-03-20 11:42 | 45.2 | 59 | 10:40 | 10:43 | 0:03 | 39.9 | 3.3 | 109.4 | 313.5 | 201.2 | 201.7 | 11:00 | 11:35 | 11:07 | 1579 |  |  |  | 146 | 5 | 0 | 57.1 | 15 | 11:33 | 11:36 | 0:03 | 0:04 |  | 20.7 |  | 1579 | 1569 | 1546 | 5710 | 20.7 | 30 | 0 | 32 | 0 | 62 | 0 |  |  | 1639 | 10:37 | 0.023 | 1180 | 22101372 | WT41AH | 1569 | 11:38 | 2.6 | 201.6 | 0 | Gr3 |  | LF3 | 234.0105 | 1 | 4
22401439 | A | 1 | JDHST52AMN | SH4;LF4;CCM2 | 2022-03-20 11:42 | 2022-03-20 12:27 | 45 | 60.4 | 11:23 | 11:26 | 0:03 | 38.5 | 3.3 | 101.7 | 290.2 | 183.5 | 185.2 | 11:42 | 12:20 | 11:47 | 1596 |  |  |  | 391.7 | 3 | 94 | 72.1 | 18 | 12:19 | 12:20 | 0:01 | 0:05 |  | 16.7 |  | 1596 | 1568 | 1549 | 4728 | 16.7 | 31 | 0 | 27 | 0 | 58 | 0 |  |  | 1635 | 11:19 | 0.03 | 913 | 22201376 | WT41AH | 1568 | 12:23 | 3.3 | 208.6 | 94 | Gr3 |  | LF4 | 242.1478 | 1 | 4
22201379 | A | 2 | JDHST52AMN | SH2;LF2;LF1;CCM1 | 2022-03-20 11:46 | 2022-03-20 12:25 | 37.9 | 55.8 | 11:26 | 11:29 | 0:03 | 36.2 | 3 | 105.3 | 305.8 | 196.3 | 197.6 | 11:45 | 12:22 | 11:48 | 1580 | 12:19 | 12:18 | 1559 | 0 | 20 | 9 | 72.2 | 18 | 12:19 | 12:24 | 0:04 | 0:01 |  | 14.5 |  | 1580 | 1555 | 1551 | 4721 | 14.5 | 0 | 0 | 0 | 0 | 0 | 0 |  |  | 1575 | 12:07 | 0 | 0 | 22301408 | WT41AH | 1555 | 12:24 | 3.3 | 249.2 | 9 | Gr3 |  | LF2 | 218.8764 | 1 | 4
22401440 | A | 1 | JDHST52AMN | SH4;LF4;CCM2 | 2022-03-20 12:29 | 2022-03-20 13:22 | 53.1 | 54.6 | 12:25 | 12:28 | 0:03 | 45.4 | 2.6 | 105.1 | 292 | 183.7 | 184.3 | 12:45 | 13:16 | 12:50 | 1548 |  |  |  | 103.2 | 7 | 79 | 83.2 | 15 | 13:01 | 13:18 | 0:17 | 0:04 |  | 21.1 |  | 1548 | 1567 | 1553 | 5884 | 21.1 | 17 | 0 | 21 | 0 | 38 | 0 |  |  | 1631 | 12:22 | 0.021 | 1330 | 22401437 | ST52AH | 1567 | 13:19 | 2.4 | 109.9 | 79 | Gr3 |  | LF4 | 177.967 | 0 | 4
22301411 | B | 2 | JDHST52AMN | SH3;LF3;LF4;CCM2 | 2022-03-20 12:51 | 2022-03-20 14:14 | 82 | 84.7 | 12:47 | 12:49 | 0:03 | 38.4 | 3.4 | 107.9 | 293.9 | 181.9 | 182.6 | 13:24 | 14:04 | 13:31 | 1563 | 13:44 | 13:52 | 1561 | 0 | 21 | 133 | 54.9 | 15 | 13:46 | 14:05 | 0:19 | 0:09 |  | 24.2 |  | 1563 | 1573 | 1542 | 7051 | 24.2 | 27 | 0 | 40 | 0 | 79 | 0 |  |  | 1563 | 13:31 | 0.022 | 1250 | 22101374 | ST52AT | 1573 | 14:07 | 2.4 | 109.9 | 133 | Gr2 |  | LF3 | 125.3161 | 1 | 4
22201380 | A | 1 | JDHST52AMN | SH2;LF2;CCM1 | 2022-03-20 12:54 | 2022-03-20 13:25 | 30.6 | 31 | 12:52 | 12:54 | 0:02 | 28 | 3 | 106 | 292.2 | 183 | 183.3 | 13:00 | 13:23 | 12:58 | 1598 |  |  |  | 234 | 10 | 31 | 55.6 | 18 | 13:20 | 13:24 | 0:04 | 0:01 |  | 10.6 |  | 1598 | 1565 | 1544 | 3395 | 10.6 | 0 | 0 | 0 | 0 | 0 | 0 |  |  |  |  | 0 | 0 | 22401438 | ST52AM | 1565 | 13:25 | 2.9 | 132 | 31 | Gr3 |  | LF2 | 231.5278 | 0 | 4
22101377 | B | 1 | JDHST52AMN | SH1;LF1;CCM1 | 2022-03-20 13:53 | 2022-03-20 14:20 | 27.4 | 30.9 | 13:46 | 13:49 | 0:03 | 26.6 | 3 | 105.7 | 294.1 | 184.8 | 185.4 | 13:53 | 14:16 | 13:54 | 1594 |  |  |  | 1608 | 22 | 69 | 57.1 | 18 | 14:15 | 14:18 | 0:03 | 0:02 |  | 8.4 |  | 1594 | 1570 | 1543 | 2741 | 8.4 | 0 | 0 | 0 | 0 | 0 | 0 |  |  |  |  | 0 | 0 | 22201377 |  | 1570 | 14:19 | 2.7 | 99 | 69 | Gr2 |  | LF1 | 82.83842 | 1 | 4
22301412 | B | 1 | JDHST52AMN | SH3;LF3;CCM2 | 2022-03-20 14:15 | 2022-03-20 14:54 | 38.4 | 58.2 | 13:53 | 13:55 | 0:02 | 41.9 | 3.5 | 104.6 | 296.6 | 187.7 | 188.5 | 14:13 | 14:51 | 14:33 | 1570 |  |  |  | 0 | 16 | 77 | 116.5 | 17 | 14:50 | 14:53 | 0:03 | 0:01 |  | 23 |  | 1570 | 1562 | 1558 | 6266 | 23 | 41 | 0 | 43 | 0 | 84 | 0 |  |  | 1666 | 13:50 | 0.019 | 1520 | 22401436 |  | 1562 | 14:53 | 3.3 | 239.6 | 77 | Gr2 |  | LF3 | 223.1985 | 1 | 4
22201381 | B | 1 | JDHST52AMN | SH2;LF2;CCM1 | 2022-03-20 14:24 | 2022-03-20 15:04 | 40.2 | 66.1 | 13:57 | 13:58 | 0:00 | 41 | 3.1 | 102.4 | 299.6 | 193.8 | 194.1 | 14:24 | 15:00 | 14:27 | 1597 |  |  |  | 0 | 15 | 38 | 64.4 | 18 | 14:58 | 15:02 | 0:04 | 0:02 |  | 19 |  | 1597 | 1568 | 1546 | 6179 | 19 | 0 | 0 | 0 | 0 | 0 | 0 |  |  |  |  | 0 | 0 | 22201378 | ST52AM | 1568 | 15:02 | 2.5 | 80.2 | 38 | Gr2 |  | LF2 | 215.3322 | 0 | 4
22401442 | B | 1 | JDHST52AMN | SH4;LF4;CCM2 | 2022-03-20 15:00 | 2022-03-20 15:57 | 56.5 | 64.6 | 14:49 | 14:52 | 0:03 | 44.6 | 3.5 | 103.8 | 296.8 | 188.9 | 189.5 | 15:00 | 15:49 | 15:03 | 1578 |  |  |  | 138.8 | 3 | 95 | 73.3 | 15 | 15:44 | 15:49 | 0:05 | 0:06 |  | 23.5 |  | 1578 | 1568 | 1548 | 6132 | 23.5 | 25 | 0 | 26 | 0 | 51 | 0 |  |  | 1614 | 14:44 | 0.027 | 980 | 22401439 | ST52AM | 1568 | 15:51 | 2.3 | 99 | 95 | Gr2 |  | LF4 | 132.1258 | 1 | 4
22101378 | B | 1 | JDHST52AMN | SH1;LF1;CCM1 | 2022-03-20 15:03 | 2022-03-20 15:46 | 43.5 | 46 | 14:57 | 15:00 | 0:03 | 36.2 | 4.1 | 103.7 | 299.2 | 190.5 | 191.4 | 15:09 | 15:39 | 15:10 | 1600 |  |  |  | 811 | 20 | 10 | 72 | 18 | 15:20 | 15:41 | 0:21 | 0:06 |  | 11.9 |  | 1600 | 1565 | 1549 | 3755 | 11.9 | 0 | 0 | 0 | 0 | 0 | 0 |  |  |  |  | 0 | 0 | 22201379 | ST52AM | 1565 | 15:47 | 3.2 | 214.5 | 10 | Gr2 |  | LF1 | 166.1932 | 0 | 4
22301413 | B | 3 | JDT0550DCN | SH3;LF3;LF3;LF5;CCM3 | 2022-03-20 15:19 | 2022-03-20 16:31 | 52.9 | 75.3 | 15:13 | 15:16 | 0:03 | 44.7 | 2 | 103.7 | 297.5 | 190.7 | 191.8 | 15:47 | 16:29 | [5 empty] | 0 | 18 | 79 | 29.1 | 3 | 15:36 | 16:29 | 0:53 | 0:02 |  | 25.9 |  | 1527 | 1577 | 1547 | 8550 | 25.9 | 4 | 0 | 2 | 0 | 6 | 0 |  |  | 1623 | 15:10 | 0.034 | 798 | 22301410 |  | 1577 | 16:29 | 0.3 | 0 | 79 | Gr2 |  | LF3 | 52.0672443 | 0 | 4
22201382 | B | 2 | JDHCG04ACN | SH2;LF2;LF1;CCM1 | 2022-03-20 15:35 | 2022-03-20 16:50 | 70.4 | 78.1 | 15:29 | 15:32 | 0:02 | 50.6 | 4 | 102.5 | 289.7 | 183.2 | 183.2 | 15:48 | 16:42 | 15:50 | 1562 | 16:33 | 16:36 | 1572 | 0 | 10 | 32 | 55.4 | 18 | 16:35 | 16:44 | 0:09 | 0:06 |  | 23 |  | 1562 | 1569 | 1566 | 7241 | 23 | 0 | 0 | 0 | 0 | 0 | 0 |  |  | 1575 | 16:18 | 0 | 0 | 22201380 | ST52AM | 1569 | 16:50 | 3.7 | 274.9 | 32 | Gr2 |  | LF2 | 215.245677 | 0 | 4
22401443 | B | 1 | JDHCG04ACN | SH4;LF4;CCM2 | 2022-03-20 16:10 | 2022-03-20 16:51 | 40.6 | 41.1 | 16:06 | 16:10 | 0:03 | 35.1 | 3.1 | 102.8 | 296.7 | 190.8 | 190.8 | 16:14 | 16:44 | 16:16 | 1564 |  |  |  | 100.1 | 23 | 0 | 144.2 | 18 | 16:25 | 16:47 | 0:22 | 0:04 |  | 23.6 |  | 1564 | 1577 | 1566 | 6840 | 23.6 | 18 | 0 | 21 | 0 | 39 | 0 |  |  | 1622 | 16:03 | 0.039 | 701 | 22101375 |  | 1577 | 16:47 | 2.5 | 84.2 | 0 | Gr2 |  | LF4 | 93.68391 | 1 | 4
22301414 | B | 1 | JDHCG04ACZ | SH3;LF3;CCM2 | 2022-03-20 16:46 | 2022-03-20 17:27 | 41.3 | 54.3 | 16:30 | 16:33 | 0:03 | 36.4 | 2.8 | 106.8 | 298 | 188.3 | 188.4 | 16:50 | 17:18 | 16:53 | 1539 |  |  |  | 0 | 7 | 80 | 126.6 | 18 | 17:03 | 17:24 | 0:21 | 0:03 |  | 25.8 |  | 1539 | 1568 | 1565 | 7550 | 25.8 | 27 | 0 | 27 | 0 | 54 | 0 |  |  | 1616 | 16:27 | 0.029 | 917 | 22401440 | ST52AM | 1568 | 17:24 | 2.5 | 73.3 | 80 | Gr2 |  | LF3 | 102.958107 | 1 | 4
22201383 | B | 1 | JDHCG04BCN | SH2;LF2;CCM1 | 2022-03-20 16:57 | 2022-03-20 17:34 | 36.5 | 40.7 | 16:51 | 16:53 | 0:02 | 32.2 | 2.6 | 100.3 | 289.4 | 186.4 | 186.5 | 16:57 | 17:24 | 17:05 | 1595 |  |  |  | 297 | 4 | 82 | 56.1 | 20 | 17:08 | 17:26 | 0:18 | 0:08 |  | 9.9 |  | 1595 | 1569 | 1553 | 3153 | 9.9 | 0 | 0 | 0 | 0 | 0 | 0 |  |  |  |  | 0 | 0 | 22101376 |  | 1569 | 17:32 | 3.1 | 132 | 82 | Gr2 |  | LF2 | 182.2801 | 0 | 4
22401444 | B | 2 | JDT0550DCN | SH4;LF4;LF5;CCM3 | 2022-03-20 17:28 | 2022-03-20 18:36 | 51.3 | 75.3 | 17:17 | 17:21 | 0:04 | 44.7 | 2.1 | 108.4 | 292.2 | 181.1 | 181.7 | 17:28 | 18:33 | 17:40 | 1549 | 18:05 | 18:08 | 1535 | 0 | 21 | 134 | 120.1 | 2 | 17:43 | 18:34 | 0:51 | 0:02 |  | 27.2 |  | 1549 | 1566 | 1560 | 8898 | 27.2 | 11 | 0 | 12 | 0 | 23 | 0 |  |  | 1549 | 17:40 | 0.032 | 827 | 22301411 | ST52AM | 1566 | 18:35 | 0.2 |  | 134 | Gr2 |  | LF4 | 22.4192081 | 1 | 4
22101380 | B | 1 | JDHCG04BCN | SH1;LF1;CCM1 | 2022-03-20 17:39 | 2022-03-20 18:26 | 46.6 | 49.3 | 17:33 | 17:36 | 0:04 | 33.7 | 3.5 | 97.9 | 297.2 | 195.8 | 195.8 | 17:52 | 18:14 | 17:56 | 1580 |  |  |  | 1720 | 16 | 78 | 82.4 | 18 | 18:18 | 18:24 | 0:06 | 0:02 |  | 12.7 |  | 1580 | 1575 | 1566 | 3815 | 12.7 | 0 | 0 | 0 | 0 | 0 | 0 |  |  |  |  | 0 | 0 | 22301412 | ST52AM | 1575 | 18:25 | 2.9 | 165 | 78 | Gr2 |  | LF1 | 149.13 | 1 | 4
22301415 | B | 1 | JDHCG04ACZ | SH3;LF3;CCM2 | 2022-03-20 17:47 | 2022-03-20 18:32 | 44.7 | 48.1 | 17:41 | 17:44 | 0:02 | 35.5 | 3.1 | 99 | 287.5 | 185.2 | 185.4 | 17:48 | 18:24 | 17:51 | 1597 |  |  |  | 0 | 15 | 39 | 87.4 | 18 | 18:20 | 18:27 | 0:07 | 0:05 |  | 15 |  | 1597 | 1570 | 1566 | 3855 | 15 | 37 | 0 | 42 | 0 | 79 | 0 |  |  | 1677 | 17:37 | 0.021 | 1340 | 22201381 | ST52AM | 1570 | 18:27 | 3.9 | 330 | 39 | Gr2 |  | LF3 | 304.9180513 | 1 | 4
22201384 | B | 2 | JDHCG04BCN | SH2;LF2;LF1;CCM1 | 2022-03-20 18:28 | 2022-03-20 19:16 | 41.3 | 71.5 | 18:03 | 18:05 | 0:02 | 41 | 3.7 | 102.3 | 293.3 | 187.2 | 187.2 | 18:28 | 19:10 | 18:32 | 1558 | 18:45 | 18:57 | 1588 | 0 | 3 | 96 | 61.4 | 15 | 18:52 | 19:13 | 0:22 | 0:03 |  | 23 |  | 1558 | 1580 | 1566 | 7220 | 23 | 0 | 0 | 0 | 0 | 0 | 0 |  |  | 1558 | 18:32 | 0 | 0 | 22401442 | ST52AM | 1580 | 19:15 | 2.7 | 181.5 | 96 | Gr2 |  | LF2 | 270.8295 | 0 | 4
22301416 | B | 1 | JDHCG04ACZ | SH3;LF3;Unidentified | 2022-03-20 18:47 | 2022-03-20 19:14 | 27.2 | 30 | 18:41 | 18:44 | 0:03 | 3.8 | 2 | 105.8 | 292.3 | 184.7 | 184.6 | 19:01 | 19:03 | 19:01 | 1548 |  |  |  | 0 | 10 | 33 | 41.3 | 18 | 18:48 |  | 0:00 | 0:00 |  | 1.1 |  | 1548 | 1548 | 1567 | 262 | 1.1 | 16 | 0 | 18 | 0 | 35 | 0 |  |  | 1591 | 18:38 | 0.023 | 1130 | 22201382 | CG04AC | 1548 | 19:01 | 2.1 | 0 | 33 | Gr2 |  | LF3 | 229.004 | 0 | 4
22201385 | B | 1 | JDHCG04ACZ | SH2;LF2;CCM2 | 2022-03-20 19:17 | 2022-03-20 19:43 | 25.5 | 33.4 | 19:07 | 19:09 | 0:03 | 21.8 | 3.8 | 103.2 | 288.7 | 181.5 | 181.8 | 19:19 | 19:36 | 19:23 | 1591 |  |  |  | 0 | 23 | 0 | 70.3 | 18 | 19:34 | 19:39 | 0:05 | 0:03 |  | 10.2 |  | 1591 | 1581 | 1566 | 3091 | 10.2 | 0 | 0 | 0 | 0 | 0 | 0 |  |  |  |  | 0 | 0 | 22401443 | CG04AC | 1581 | 19:40 | 3.2 | 181.5 | 0 | Gr2 | heat tapped without addition. | LF2 | 229.777583 | 0 | 4
22401446 | B | 1 | JDHCG04BCN | SH4;LF4;CCM1 | 2022-03-20 19:43 | 2022-03-20 20:32 | 48.4 | 55.8 | 19:33 | 19:36 | 0:03 | 41.8 | 4.5 | 106.2 | 299 | 187.9 | 188.3 | 19:43 | 20:20 | 19:51 | 1624 |  |  |  | 210.5 | 14 | 64 | 7177.8 | 18 | 20:11 | 20:23 | 0:12 | 0:08 |  | 17.6 |  | 1624 | 1593 | 1567 | 5004 | 17.6 | 32 | 0 | 33 | 0 | 65 | 0 |  |  | 1632 | 19:29 | 0.041 | 666 | 22401349 | TR46TC | 1593 | 20:18 | 4.7 | 490.7 | 64 | Gr2 | New ladle. | LF4 | 403.2014 | 0 | 4
22101382 | B | 1 | JDHCG04ACZ | SH1;LF1;CCM2 | 2022-03-20 19:43 | 2022-03-20 20:23 | 40.9 | 41.6 | 19:38 | 19:42 | 0:03 | 39 | 5.2 | 97.2 | 300.5 | 197.7 | 198.1 | 19:45 | 20:15 | 19:48 | 1616 |  |  |  | 993 | 22 | 71 | 21.4 | 18 | 20:18 | 20:22 | 0:04 | 0:02 |  | 7.9 |  | 1616 | 1569 | 1560 | 2436 | 7.9 | 0 | 0 | 0 | 0 | 0 | 0 |  |  |  |  | 0 | 0 | 22101379 |  | 1569 | 20:23 | 4 | 399.3 | 71 | Gr2 |  | LF1 | 195.1701 | 0 | 4
22301417 | B | 1 | JDHCG04ACZ | SH3;LF3;CCM2 | 2022-03-20 20:04 | 2022-03-20 21:20 | 76.2 | 82.8 | 19:54 | 19:57 | 0:02 | 43 | 3.1 | 105.1 | 290.8 | 182.7 | 182.6 | 20:31 | 21:07 | 20:47 | 1550 |  |  |  | 0 | 7 | 81 | 62.5 | 18 | 20:41 | 21:11 | 0:30 | 0:09 |  | 31 |  | 1550 | 1570 | 1566 | 9579 | 31 | 28 | 0 | 29 | 0 | 57 | 0 |  |  | 1619 | 19:51 | 0.022 | 1240 | 22301414 | CG04AC | 1570 | 21:17 | 3.4 | 230 | 81 | Gr2 |  | LF3 | 229.7325 | 1 | 4
22101383 | B | 1 | JDHCG04BCN | SH1;LF1;CCM1 | 2022-03-20 20:49 | 2022-03-20 21:28 | 38.9 | 42.8 | 20:42 | 20:45 | 0:03 | 31.4 | 4.4 | 99.9 | 293 | 188.7 | 188.7 | 20:49 | 21:11 | 20:53 | 1596 |  |  |  | 518 | 21 | 135 | 22.1 | 20 | 21:14 | 21:19 | 0:05 | 0:09 |  | 11.7 |  | 1596 | 1570 | 1559 | 3696 | 11.7 | 0 | 0 | 0 | 0 | 0 | 0 |  |  |  |  | 0 | 0 | 22401444 |  | 1570 | 21:27 | 3.3 | 181.5 | 135 | Gr2 |  | LF1 | 116.2401 | 0 | 4
22201387 | C | 2 | JDHCG04BCN | SH2;LF2;LF1;CCM1 | 2022-03-20 21:09 | 2022-03-20 22:16 | 63.6 | 68.8 | 21:04 | 21:07 | 0:03 | 45 | 2.8 | 103.6 | 306.9 | 200.4 | 200.4 | 21:28 | 22:12 | 21:13 | 1634 | 22:10 | 22:08 | 1581 | 521 | 6 | 1 | 6526.9 | 20 | 21:34 | 22:15 | 0:40 | 0:01 |  | 16.7 |  | 1634 | 1576 | 1566 | 5502 | 16.7 | 0 | 0 | 0 | 0 | 0 | 0 |  |  | 1601 | 21:53 | 0 | 0 | 22101298 | CR04AK | 1576 | 22:16 | 3.1 | 181.5 | 1 | Gr1 |  | LF2 | 238.2182466 | 0 | 4
22301418 | C | 1 | JDHCG04ACZ | SH3;LF3;CCM2 | 2022-03-20 21:23 | 2022-03-20 22:04 | 41 | 61.4 | 21:00 | 21:02 | 0:02 | 0 | 3.1 | 108.6 | 294.5 | 182.8 | 182.8 | 21:23 | 21:58 | 21:31 | 1546 |  |  |  | 119.2 | 4 | 83 | 127.8 | 18 | 21:41 | 21:58 | 0:17 | 0:03 |  | 25.6 |  | 1546 | 1568 | 1567 | 8005 | 25.6 | 27 | 0 | 25 | 0 | 52 | 0 |  |  | 1587 | 20:57 | 0.031 | 847 | 22201383 | CG04BC | 1568 | 22:03 | 3.1 | 164 | 83 | Gr1 |  | LF3 | 213.2964 | 0 | 4
22401448 | C | 1 | JDHCG04ACZ | SH4;LF4;CCM2 | 2022-03-20 22:12 | 2022-03-20 22:54 | 42.2 | 58.2 | 21:52 | 21:56 | 0:04 | 43.6 | 4 | 105.2 | 290.2 | 180.9 | 181 | 22:12 | 22:54 | 22:16 | 1542 |  |  |  | 117.1 | 3 | 97 | 68.3 | 18 | 22:48 | 22:51 | 0:03 | 0:01 |  | 25.4 | 0.1 | 1542 | 1573 | 1566 | 7555 | 25.4 | 40 | 0 | 42 | 0 | 83 | 0 |  |  | 1594 | 21:50 | 0.028 | 931 | 22201384 | CG04BC | 1573 | 22:53 | 4.1 | 342.5 | 97 | Gr1 |  | LF4 | 319.7232188 | 1 | 4
22201388 | C | 1 | JDHCG04ACZ | SH2;LF2;CCM1 | 2022-03-20 22:48 | 2022-03-20 23:17 | 28.9 | 43.9 | 22:30 | 22:33 | 0:02 | 29.8 | 3 | 105.8 | 304.3 | 195.4 | 195.4 | 22:47 | 23:13 | 22:50 | 1584 |  |  |  | 261 | 20 | 12 | 67.2 | 17 | 23:00 | 23:16 | 0:16 | 0:01 |  | 13.4 |  | 1584 | 1574 | 1566 | 4051 | 13.4 | 0 | 0 | 0 | 0 | 0 | 0 |  |  |  |  | 0 | 0 | 22401445 |  | 1574 | 23:16 | 3.1 | 231 | 12 | Gr1 |  | LF2 | 303.1001 | 0 | 4
22101385 | C | 1 | JDHCG04B1N | SH1;LF1;CCM2 | 2022-03-20 23:21 | 2022-03-20 23:55 | 34 | 46.4 | 23:06 | 23:09 | 0:03 | 30.6 | 3.8 | 104.6 | 312.6 | 204.1 | 204.2 | 23:26 | 23:52 | 23:28 | 1574 |  |  |  | 2221 | 14 | 65 | 82.6 | 18 | 23:50 | 23:55 | 0:05 | 0:00 |  | 15.7 |  | 1574 | 1583 | 1566 | 5020 | 15.7 | 0 | 0 | 0 | 0 | 0 | 0 |  |  |  |  | 0 | 0 | 22401446 | CG04BC | 1583 | 23:55 | 2.7 | 158.7 | 65 | Gr1 |  | LF1 | 187.2393 | 1 | 4
22401449 | C | 2 | JDHCG04B1N | SH4;LF4;LF1;CCM2 | 2022-03-20 23:25 | 2022-03-21 01:01 | 92.1 | 99 | 23:18 | 23:22 | 0:04 | 67.5 | 5.1 | 105.8 | 134.4 | 23.3 | 23.5 | 23:25 | 0:43 | 23:30 | 1563 | 0:24 | 0:29 | 1565 | 0 | 10 | 34 | 319.2 | 6 | 0:47 | 0:52 | 0:05 | 0:08 |  | 43.5 |  | 1563 | 1582 | 1566 | 13161 | 43.5 | 75 | 0 | 71 | 0 | 147 | 6 |  |  | 1589 | 24:00 | 0.026 | 1060 | 22201382 | CG04AC | 1582 | 0:53 | 23.8 | 426.7 | 34 | Gr1 |  | LF4 | 198.4132612 | 0 | 4
22301420 | C | 1 | JDHCG04B1N | SH3;LF3;CCM1 | 2022-03-21 00:02 | 2022-03-21 00:41 | 38.8 | 50.9 | 23:48 | 23:50 | 0:02 | 37.6 | 1.9 | 104.4 | 299.5 | 192.9 | 193.2 | 0:04 | 0:37 | 0:08 | 1564 |  |  |  | 140.2 | 7 | 82 | 75.4 | 18 | 0:33 | 0:40 | 0:08 | 0:01 |  | 21.5 |  | 1564 | 1585 | 1566 | 6355 | 21.5 | 27 | 0 | 29 | 0 | 56 | 0 |  |  | 1613 | 23:43 | 0.033 | 804 | 22301417 | CG04AC | 1585 | 0:40 | 2.6 | 113.5 | 82 | Gr1 |  | LF3 | 185.0477814 | 0 | 5
22401450 | C | 2 | JDHST29ACN | SH4;LF4;LF4;CCM1 | 2022-03-21 00:48 | 2022-03-21 01:59 | 69.4 | 75.3 | 0:40 | 0:44 | 0:04 | 58.8 | 2.9 | 110.2 | 286.4 | 173.3 | 173.4 | 0:48 | 1:57 | 0:52 | 1571 |  |  |  | 0 | 21 | 136 | 122.6 | 18 | 1:53 | 1:56 | 0:03 | 0:03 |  | 21.9 |  | 1571 | 1566 | 1564 | 6564 | 21.9 | 20 | 0 | 22 | 0 | 42 | 0 |  |  | 1566 | 1:56 | 0.027 | 1040 | 22101383 | CG04BC | 1566 | 1:56 | 2.4 | 19.8 | 136 | Gr1 |  | LF4 | 49.78426 | 1 | 5
22201390 | C | 2 | JDHCG04B1N | SH2;LF2;LF1;CCM2 | 2022-03-21 00:56 | 2022-03-21 02:05 | 68.1 | 70 | 0:53 | 0:55 | 0:02 | 58.5 | 3.8 | 106.2 | 303.5 | 193.4 | 193.5 | 0:59 | 1:58 | 1:01 | 1604 | 1:57 | 1:54 | 1577 | 343 | 16 | 80 | 31.4 | 19 | 1:59 | 2:03 | 0:04 | 0:02 |  | 17.5 |  | 1604 | 1563 | 1562 | 5648 | 17.5 | 0 | 0 | 0 | 0 | 0 | 0 |  |  | 1584 | 1:33 | 0 | 0 | 22401447 |  | 1563 | 2:05 | 3.4 | 232.6 | 80 | Gr1 |  | LF2 | 203.2786569 | 1 | 5
22301421 | C | 1 | JDHCG04B1N | SH3;LF3;CCM1 | 2022-03-21 01:17 | 2022-03-21 02:43 | 86.4 | 101.6 | 0:59 | 1:02 | 0:03 | 49.1 | 3.2 | 106.7 | 305.1 | 195.2 | 195.2 | 1:40 | 2:37 | 2:12 | 1545 |  |  |  | 229.7 | 4 | 84 | 94.8 | 18 | 2:35 | 2:40 | 0:04 | 0:02 |  | 33.7 |  | 1545 | 1570 | 1566 | 9695 | 33.7 | 29 | 0 | 31 | 0 | 60 | 0 |  |  | 1612 | 0:56 | 0.034 | 787 | 22301418 | CG04AC | 1570 | 2:43 | 2.6 | 115.8 | 84 | Gr1 |  | LF3 | 182.233137 | 0 | 5
22401451 | C | 3 | JDTL0550DN | SH4;LF4;LF4;LF5;CCM3 | 2022-03-21 01:58 | 2022-03-21 05:53 | 197.2 | 235 | 1:54 | 1:58 | 0:03 | 118.8 | 3.2 | 108.9 | 288.1 | 174.3 | 175.9 | 1:58 | 5:35 | [5 empty] | 278.3 | 14 | 65 | 30.3 | 10 | 2:05 | 5:45 | 3:41 | 0:02 |  | 53.4 |  | 1538 | 1577 | 1581 | 17951 | 53.4 | 45 | 0 | 42 | 0 | 87 | 0 |  |  | 1625 | 1:51 | 0.04 | 676 | 22101385 | CG04B1 | 1577 | 5:51 | 1.3 | 0 | 65 | Gr1 |  | LF4 | 83.8463214 | 0 | 5
22201391 | C | 1 | JDHCG04B1N | SH2;LF2;CCM2 | 2022-03-21 02:14 | 2022-03-21 02:52 | 38.3 | 39.6 | 2:10 | 2:13 | 0:02 | 36.7 | 3.3 | 107.6 | 311.5 | 200.2 | 200.6 | 2:16 | 2:49 | 2:19 | 1600 |  |  |  | 0 | 18 | 81 | 161.2 | 18 | 2:45 | 2:51 | 0:06 | 0:01 |  | 15.3 |  | 1600 | 1582 | 1567 | 4957 | 15.3 | 0 | 0 | 0 | 0 | 0 | 0 |  |  |  |  | 0 | 0 | 22201386 |  | 1582 | 2:52 | 3.3 | 259.7 | 81 | Gr1 |  | LF2 | 312.3121 | 0 | 5
22101388 | C | 2 | JDHCG04B1N | SH1;LF1;LF3;CCM2 | 2022-03-21 02:55 | 2022-03-21 04:18 | 41.3 | 90.8 | 2:43 | 2:47 | 0:03 | 33 | 2.7 | 99.1 | 304.6 | 202.8 | 202.8 | 2:57 | 4:11 | 3:00 | 1592 | 3:50 | 3:58 | 1545 | 217 | 23 | 0 | 87.3 | 18 | 4:10 | 4:15 | 0:05 | 0:02 |  | 24.4 |  | 1592 | 1584 | 1566 | 7156 | 24.4 | 8 | 0 | 7 | 0 | 15 | 0 |  |  | 1592 | 3:00 | 0 | 0 | 22101384 |  | 1584 | 4:13 | 2.9 | 199 | 0 | Gr1 |  | LF1 | 269.8272 | 0 | 5
22301422 | C | 2 | JDHCG04B1N | SH3;LF3;LF4;CCM1 | 2022-03-21 02:47 | 2022-03-21 03:49 | 43.5 | 96 | 2:10 | 2:13 | 0:03 | 0 | 2.6 | 106.5 | 303.2 | 194.1 | 194.1 | 2:47 | 3:22 | 2:50 | 1529 |  | 3:45 | 1576 | 110.6 | 3 | 98 | 116 | 18 | 3:00 | 3:45 | 0:45 | 0:04 |  | 32.1 | 0 | 1529 | 1576 | 1566 | 9492 | 32.1 | 16 | 0 | 16 | 0 | 32 | 0 |  |  | 1572 | 3:11 | 0.031 | 852 | 22401448 | CG04AC | 1576 | 3:45 | 2.4 | 75.9 | 98 | Gr1 |  | LF3 | 81.3671248 | 1 | 5
22401452 | C | 2 | JDHCG04B1N | SH4;LF4;LF4;CCM1 | 2022-03-21 03:09 | 2022-03-21 04:38 | 76.1 | 93.4 | 3:02 | 3:05 | 0:03 | 24.6 | 2.9 | 108.4 | 307.6 | 196.2 | 196.2 | 3:41 | 4:34 | 3:10 | 1624 | 4:18 | 4:23 | 1550 | 0 | 7 | 82 | 45.7 | 16 | 4:33 | 3:43 | 00:-49:-37 | 0:02 |  | 15.8 |  | 1624 | 1571 | 1566 | 4781 | 15.8 | 40 | 0 | 42 | 0 | 83 | 0 |  |  | 1661 | 2:59 | 0.028 | 993 | 22301420 | CG04B1 | 1571 | 4:38 | 1.9 | 26.4 | 82 | Gr1 |  | LF4 | 40.72348 | 1 | 5
22301425 | A | 1 | JDHCG04B1N | SH3;LF3;CCM2 | 2022-03-21 06:50 | 2022-03-21 07:29 | 38.9 | 51 | 6:35 | 6:38 | 0:02 | 34 | 2.7 | 106.7 | 301.6 | 192 | 192.3 | 6:56 | 7:25 | 6:55 | 1564 |  |  |  | 0 | 3 | 99 | 96.3 | 18 | 7:23 | 7:28 | 0:05 | 0:01 |  | 16.5 |  | 1564 | 1571 | 1567 | 4725 | 16.5 | 41 | 0 | 50 | 0 | 91 | 0 |  |  | 1643 | 6:33 | 0.025 | 1110 | 22301422 | CG04B1 | 1571 | 7:28 | 3.2 | 223.4 | 99 | Gr3 |  | LF3 | 296.7912 | 0 | 5
22101391 | A | 2 | JDHCG04B1N | SH1;LF1;LF1;CCM1 | 2022-03-21 06:46 | 2022-03-21 07:41 | 50.6 | 62.3 | 6:36 | 6:39 | 0:03 | 51.3 | 3.6 | 97.9 | 295.9 | 194.3 | 194.5 | 6:46 | 7:33 | 6:47 | 1551 |  |  |  | 386 | 23 | 0 | 60 | 15 | 7:30 | 7:36 | 0:06 | 0:05 |  | 15.3 |  | 1551 | 1565 | 1566 | 3690 | 15.3 | 0 | 0 | 0 | 0 | 0 | 0 |  |  | 1565 | 7:36 | 0 | 0 | 22101388 | CG04B1 | 1565 | 7:36 | 3.5 | 347.2 | 0 | Gr3 |  | LF1 | 285.5945 | 0 | 5
22401455 | A | 1 | JDHCG04B1N | SH4;LF4;CCM2 | 2022-03-21 07:32 | 2022-03-21 08:30 | 58.1 | 85.1 | 7:02 | 7:05 | 0:03 | 51.5 | 3.1 | 108.1 | 292 | 180.6 | 180.8 | 7:32 | 8:27 | 7:35 | 1552 |  |  |  | 383.6 | 7 | 84 |  | 18 | 7:49 | 8:30 | 0:41 | 0:01 |  | 34.6 |  | 1552 | 1560 | 1553 | 6974 | 34.6 | 31 | 0 | 36 | 0 | 73 | 0 |  |  | 1598 | 6:58 | 0.038 | 690 | 22001454 | CG04B1 | 1560 | 8:24 | 3.3 | 198 | 84 | Gr3 |  | LF4 | 220.7011 | 1 | 5
22101392 | A | 1 | JDHCG04B1N | SH1;LF1;CCM1 | 2022-03-21 07:59 | 2022-03-21 08:36 | 37.2 | 39.7 | 7:54 | 7:57 | 0:03 | 34.6 | 2.9 | 104.7 | 299.5 | 191.7 | 191.9 | 8:01 | 8:27 | 8:05 | 1593 |  |  |  | 497 | 14 | 67 | 23.2 | 18 | 8:29 | 8:34 | 0:05 | 0:02 |  | 11.9 |  | 1593 | 1574 | 1558 | 3595 | 11.9 | 0 | 0 | 0 | 0 | 0 | 0 |  |  |  |  | 0 | 0 | 22401451 |  | 1574 | 8:34 | 2.8 | 148.5 | 67 | Gr3 |  | LF1 | 120.0808 | 1 | 5
22401456 | A | 1 | JDHCG04B1N | SH4;LF4;CCM2 | 2022-03-21 08:34 | 2022-03-21 09:11 | 36.9 | 48.1 | 8:20 | 8:23 | 0:03 | 37.4 | 3.3 | 104.3 | 286 | 178.2 | 178.4 | 8:34 | 9:06 | 8:37 | 1603 |  |  |  | 76.2 | 16 | 82 | 293.1 | 19 | 9:02 | 9:09 | 0:07 | 0:02 |  | 9.9 |  | 1603 | 1569 | 1566 | 2688 | 9.9 | 38 | 0 | 41 | 0 | 79 | 0 |  |  | 1642 | 8:18 | 0.029 | 961 | 22201390 | CG04B1 | 1569 | 9:10 | 3.2 | 148.5 | 82 | Gr3 |  | LF4 | 96.520577 | 0 | 5
22201394 | A | 1 | JDHCG04B1N | SH2;LF2;CCM1 | 2022-03-21 08:47 | 2022-03-21 09:34 | 47 | 52.2 | 8:39 | 8:42 | 0:03 | 44.1 | 4.4 | 103.4 | 301.7 | 202.3 | 202.3 | 8:47 | 9:21 | 8:46 | 1549 |  |  |  | 0 | 5 | 4 | 54.6 | 19 | 9:19 | 9:29 | 0:10 | 0:05 |  | 32 |  | 1549 | 1584 | 1566 | 9516 | 32 | 0 | 0 | 0 | 0 | 0 | 0 |  |  |  |  | 0 | 0 | 22201389 |  | 1584 | 9:29 | 4.1 | 410.5 | 4 | Gr3 |  | LF2 | 307.5946155 | 0 | 5
22301427 | A | 1 | JDHCG04B1N | SH3;LF3;CCM2 | 2022-03-21 09:14 | 2022-03-21 10:01 | 47.1 | 69.4 | 8:50 | 8:52 | 0:02 | 43.4 | 3.1 | 108.2 | 293.7 | 182.3 | 182.4 | 9:14 | 9:49 | 9:22 | 1567 |  |  |  | 97.6 | 20 | 15 | 64.2 | 19 | 9:37 | 9:56 | 0:19 | 0:06 |  | 21.7 |  | 1567 | 1573 | 1566 | 5852 | 21.7 | 8 | 0 | 8 | 0 | 16 | 0 |  |  | 1619 | 8:47 | 0.03 | 907 | 22301424 | CG04AC | 1573 | 9:56 | 3.6 | 247.5 | 15 | Gr3 |  | LF3 | 279.7261134 | 1 | 5
22101393 | A | 1 | JDHCG04B1N | SH1;LF1;CCM1 | 2022-03-21 09:41 | 2022-03-21 10:26 | 45.5 | 66.6 | 9:16 | 9:19 | 0:03 | 61.6 | 3.7 | 95.9 | 316.8 | 216.9 | 217.1 | 9:41 | 10:17 | 9:44 | 1598 |  |  |  | 754 | 22 | 74 | 40 | 18 | 10:15 | 10:20 | 0:05 | 0:07 |  | 12.7 |  | 1598 | 1564 | 1564 | 3742 | 12.7 | 0 | 0 | 0 | 0 | 0 | 0 |  |  |  |  | 0 | 0 | 22201392 |  | 1564 | 10:26 | 3 | 249.2 | 74 | Gr3 |  | LF1 | 258.2622 | 1 | 5
22301428 | A | 1 | JDHCG04B1N | SH3;LF3;CCM2 | 2022-03-21 10:07 | 2022-03-21 11:24 | 76.6 | 80 | 10:01 | 10:04 | 0:02 | 62.3 | 3.2 | 105.1 | 293.6 | 185.2 | 185.3 | 10:08 | 11:18 | 10:13 | 1578 |  |  |  | 0 | 3 | 100 | 79.7 | 19 | 11:15 | 11:22 | 0:07 | 0:01 |  | 35.9 |  | 1578 | 1575 | 1567 | 9750 | 35.9 | 14 | 0 | 14 | 0 | 28 | 0 |  |  | 1609 | 9:59 | 0.025 | 1050 | 22301425 | CG04B1 | 1575 | 11:23 | 3.6 | 257.4 | 100 | Gr3 |  | LF3 | 183.2091887 | 0 | 5
22101394 | A | 1 | JDHCG04B1N | SH1;LF1;CCM1 | 2022-03-21 10:33 | 2022-03-21 11:23 | 50.7 | 55.6 | 10:24 | 10:28 | 0:04 | 42.4 | 3.1 | 100 | 304.5 | 201.2 | 201.4 | 10:33 | 11:11 | 10:36 | 1575 |  |  |  | 155 | 23 | 0 | 91.2 | 18 | 11:08 | 11:14 | 0:05 | 0:10 |  | 17.2 |  | 1575 | 1571 | 1566 | 5330 | 17.2 | 0 | 0 | 0 | 0 | 0 | 0 |  |  |  |  | 0 | 0 | 22101391 | CG04B1 | 1571 | 11:14 | 3.2 | 241.9 | 0 | Gr3 |  | LF1 | 192.7966 | 0 | 5
22201396 | A | 2 | JDHWG35ALZ | SH2;LF2;LF1;CCM1 | 2022-03-21 11:31 | 2022-03-21 12:20 | 42.9 | 68.3 | 11:08 | 11:12 | 0:03 | 42 | 4.3 | 109.8 | 310.1 | 195.9 | 196 | 11:32 | 12:15 | 11:34 | 1564 | 12:02 | 12:01 | 1563 | 0 | 4 | 86 | 36.8 | 18 | 12:12 | 12:18 | 0:06 | 0:02 |  | 17.9 |  | 1564 | 1565 | 1562 | 5452 | 17.9 | 0 | 0 | 0 | 0 | 0 | 0 |  |  | 1583 | 11:50 | 0 | 0 | 22201393 |  | 1565 | 12:18 | 4.6 | 514.1 | 86 | Gr3 |  | LF2 | 197.047 | 0 | 5
22301429 | A | 1 | JDHCG04B1N | SH3;LF3;CCM2 | 2022-03-21 11:34 | 2022-03-21 12:33 | 59.1 | 79.2 | 11:12 | 11:14 | 0:02 | 40.4 | 2 | 102.8 | 305.5 | 200.6 | 200.8 | 11:42 | 12:29 | 11:46 | 1535 |  |  |  | 75.6 | 7 | 85 | 99.2 | 19 | 12:00 | 12:32 | 0:31 | 0:02 |  | 31.1 |  | 1535 | 1559 | 1566 | 8930 | 31.1 | 21 | 0 | 23 | 0 | 44 | 0 |  |  | 1600 | 11:09 | 0.027 | 989 | 22401455 | CG04B1 | 1559 | 12:26 | 2.8 | 148.5 | 85 | Gr3 |  | LF3 | 188.7813229 | 0 | 5
22401459 | B | 2 | JDHWG35ALZ | SH4;LF4;LF1;CCM1 | 2022-03-21 11:51 | 2022-03-21 14:01 | 106.1 | 135.7 | 11:42 | 11:45 | 0:03 | 0 | 3.6 | 104.3 | 288.7 | 180.3 | 180.9 | 13:22 | 13:51 | 13:28 | 1547 | 13:22 | 13:28 | 1547 | 348.4 | 16 | 83 | 83.9 | 12 | 13:32 | 13:56 | 0:24 | 0:05 |  | 25.1 |  | 1547 | 1575 | 1566 | 7909 | 25.1 | 11 | 0 | 11 | 0 | 22 | 0 |  |  | 1655 | 11:39 | 0.036 | 784 | 22401456 | CG04B1 | 1575 | 13:57 | 3.3 | 339.9 | 83 | Gr2 |  | LF1 | 183.182449 | 0 | 5
22201397 | A | 1 | JDHWG35ALZ | SH2;LF2;CCM1 | 2022-03-21 12:30 | 2022-03-21 13:07 | 36.9 | 39.4 | 12:24 | 12:27 | 0:03 | 36.7 | 3.4 | 110.9 | 308.1 | 193.4 | 193.8 | 12:31 | 13:03 | 12:33 | 1627 |  |  |  | 0 | 24 | 0 | 6082 | 18 | 13:02 | 13:06 | 0:03 | 0:01 |  | 10.8 |  | 1627 | 1579 | 1565 | 3523 | 10.8 | 0 | 0 | 0 | 0 | 0 | 0 |  |  |  |  | 0 | 0 | 22401377 | CG04AC | 1579 | 13:06 | 3.4 | 264 | 0 | Gr3 |  | LF2 | 158.7892 | 0 | 5
22301430 | A | 1 | JDHCG04B1N | SH3;LF3;CCM2 | 2022-03-21 12:34 | 2022-03-21 13:25 | 50.4 | 63 | 12:19 | 12:22 | 0:02 | 27.6 | 2.6 | 109.3 | 298.7 | 186.8 | 186.8 | 12:45 | 13:12 | 12:39 | 1579 |  |  |  | 0 | 20 | 16 | 67.9 | 19 | 13:08 | 13:15 | 0:08 | 0:10 |  | 17.4 |  | 1579 | 1576 | 1565 | 4978 | 17.4 | 2 | 0 | 1 | 0 | 3 | 0 |  |  | 1655 | 12:16 | 0.023 | 1220 | 22301427 | CG04B1 | 1576 | 13:18 | 2.6 | 66 | 16 | Gr3 |  | LF3 | 50.3211068 | 1 | 5
22401460 | B | 1 | JDHCG04B1N | SH4;LF4;CCM2 | 2022-03-21 13:18 | 2022-03-21 14:11 | 53.2 | 82.1 | 12:45 | 12:49 | 0:04 | 50.4 | 3.1 | 103.9 | 289.3 | 181.9 | 182.2 | 13:23 | 14:01 | 13:29 | 1573 |  |  |  | 223.9 | 22 | 88 | 68.5 | 19 | 14:03 |  | 0:00 | 0:00 |  | 20.6 |  | 1573 | 1561 | 1567 | 5491 | 20.6 | 27 | 0 | 23 | 0 | 51 | 0 |  |  | 1654 | 12:43 | 0.032 | 873 | 22101393 | CG04B1 | 1561 | 14:11 | 3.7 | 265 | 88 | Gr2 |  | LF4 | 135.9709555 | 0 | 5
22201398 | B | 2 | JDHCG04ACN | SH2;LF2;LF1;CCM1 | 2022-03-21 14:04 | 2022-03-21 14:44 | 39.1 | 71.2 | 13:29 | 13:33 | 0:03 | 37 | 3.2 | 105.8 | 304.5 | 195.4 | 195.4 | 14:02 | 14:36 | 14:06 | 1575 | 14:34 | 14:38 | 1586 | 0 | 23 | 0 | 55.4 | 18 | 14:23 | 14:43 | 0:20 | 0:01 |  | 19.4 |  | 1575 | 1569 | 1566 | 5943 | 19.4 | 0 | 0 | 0 | 0 | 0 | 0 |  |  | 1568 | 14:16 | 0 | 0 | 22101394 | CG04B1 | 1569 | 14:44 | 2.8 | 148.5 | 0 | Gr2 |  | LF2 | 164.6342 | 1 | 5
22401461 | B | 1 | JDHCG04B1N | SH4;LF4;CCM2 | 2022-03-21 14:21 | 2022-03-21 15:05 | 44.3 | 70.7 | 13:51 | 13:55 | 0:04 | 0 | 4.1 | 101.3 | 296.9 | 191.2 | 191.5 | 14:22 | 14:59 | 14:22 | 1541 |  |  |  | 0 | 3 | 101 | 64.7 | 18 | 15:03 |  | 0:00 | 0:00 |  | 23.9 |  | 1541 | 1571 | 1565 | 6866 | 23.9 | 12 | 0 | 14 | 0 | 26 | 0 |  |  | 1612 | 13:49 | 0.028 | 957 | 22301428 | CG04B1 | 1571 | 14:58 | 5.2 | 593 | 101 | Gr2 |  | LF4 | 245.1473 | 0 | 5
22301432 | B | 2 | JDHCG04ACN | SH3;LF3;LF4;CCM1 | 2022-03-21 14:45 | 2022-03-21 16:08 | 78.5 | 90 | 14:36 | 14:38 | 0:02 | 38.7 | 3.1 | 105.2 | 295.5 | 187.2 | 187.2 | 15:05 | 16:01 | 15:09 | 1545 | 15:43 | 15:42 | 1527 | 0 | 4 | 87 | 67 | 18 | 16:04 |  | 0:00 | 0:00 |  | 29 |  | 1545 | 1571 | 1566 | 7895 | 29 | 35 | 0 | 32 | 0 | 67 | 0 |  |  | 1545 | 15:09 | 0.033 | 810 | 22201396 | WG35AL | 1571 | 16:07 | 3 | 174.9 | 87 | Gr2 |  | LF3 | 124.3538636 | 0 | 5
22201399 | B | 1 | JDHCG04B1N | SH2;LF2;CCM2 | 2022-03-21 15:00 | 2022-03-21 15:53 | 53.3 | 56.5 | 14:53 | 14:56 | 0:03 | 53.9 | 3.1 | 109 | 303.6 | 191.5 | 191.6 | 15:00 | 15:43 | 15:04 | 1592 |  |  |  | 26 | 24 | 0 | 29.9 | 18 | 15:39 | 15:46 | 0:07 | 0:07 |  | 17.3 |  | 1592 | 1567 | 1562 | 5128 | 17.3 | 0 | 0 | 0 | 0 | 0 | 0 |  |  |  |  | 0 | 0 | 22201397 | WG35AL | 1567 | 15:52 | 2.9 | 158.7 | 0 | Gr2 |  | LF2 | 155.8065584 | 1 | 5
22101398 | B | 1 | JDHWG29ACN | SH1;LF1;CCM1 | 2022-03-21 15:55 | 2022-03-21 17:06 | 70.8 | 80.5 | 15:42 | 15:45 | 0:03 | 42.5 | 4.7 | 103.2 | 301.7 | 193.8 | 193.8 | 16:00 | 17:00 | 16:03 | 1622 |  |  |  | 2264 | 14 | 69 | 62.7 | 20 | 16:57 | 17:02 | 0:05 | 0:04 |  | 12.9 |  | 1622 | 1569 | 1567 | 4200 | 12.9 | 0 | 0 | 0 | 0 | 0 | 0 |  |  |  |  | 0 | 0 | 22401458 |  | 1569 | 17:02 | 3.5 | 231 | 69 | Gr2 |  | LF1 | 177.352 | 0 | 5
22301433 | B | 1 | JDHCG04B1N | SH3;LF3;CCM2 | 2022-03-21 16:07 | 2022-03-21 17:01 | 54.2 | 68.4 | 15:50 | 15:53 | 0:02 | 40.3 | 2.6 | 104.6 | 292.1 | 184.8 | 184.8 | 16:09 | 16:41 | 16:12 | 1568 |  |  |  | 0 | 7 | 86 | 129.2 | 18 | 16:36 | 16:59 | 0:23 | 0:02 |  | 22.9 |  | 1568 | 1563 | 1565 | 6568 | 22.9 | 27 | 0 | 27 | 0 | 54 | 0 |  |  | 1630 | 15:46 | 0.028 | 991 | 22301429 | CG04B1 | 1563 | 17:00 | 2.4 | 49.5 | 86 | Gr2 |  | LF3 | 79.06274 | 1 | 5
22201400 | B | 2 | JDTL0550DN | SH2;LF2;LF5;CCM3 | 2022-03-21 16:33 | 2022-03-21 19:45 | 53.3 | 203.9 | 16:18 | 16:21 | 0:03 | 17.3 | 2.9 | 104.6 | 308.2 | 198.5 | 200.8 | 16:28 | 19:36 | 16:39 | 1595 | 19:07 | 19:20 | 1540 | 0 | 5 | 6 | 40.7 | 4 | 16:42 | 19:44 | 3:02 | 0:01 |  | 38.6 |  | 1595 | 1578 | 1562 | 12950 | 38.6 | 12 | 0 | 12 | 0 | 23 | 0 |  |  | 1595 | 16:39 | 0 | 0 | 22101395 |  | 1578 | 19:41 | 0.4 |  | 6 | Gr2 |  | LF2 | 31.5535983 | 1 | 5
22401463 | B | 1 | JDHCG04B1N | SH4;LF4;CCM2 | 2022-03-21 16:42 | 2022-03-21 17:55 | 72.9 | 75.5 | 16:37 | 16:40 | 0:03 | 44.8 | 3.2 | 99.4 | 289.7 | 187.3 | 187.1 | 16:46 | 17:45 | 16:52 | 1589 |  |  |  | 128.5 | 22 | 89 | 72.4 | 18 | 17:11 | 17:48 | 0:37 | 0:08 |  | 18.4 |  | 1589 | 1565 | 1565 | 5139 | 18.4 | 23 | 0 | 23 | 0 | 46 | 0 |  |  | 1638 | 16:34 | 0.037 | 752 | 22401460 | CG04B1 | 1565 | 17:48 | 2.4 | 51.2 | 89 | Gr2 |  | LF4 | 36.14878 | 1 | 5
22301434 | B | 1 | JDHCG04B1N | SH3;LF3;CCM2 | 2022-03-21 17:02 | 2022-03-21 18:41 | 98.7 | 99 | 17:00 | 17:02 | 0:02 | 42.8 | 2.9 | 106.5 | 296.2 | 186.8 | 186.8 | 17:05 | 18:32 | 17:05 | 1567 |  |  |  | 205.9 | 3 | 102 | 35 | 19 | 18:28 | 18:35 | 0:07 | 0:06 |  | 31.1 |  | 1567 | 1573 | 1564 | 8688 | 31.1 | 25 | 0 | 25 | 0 | 50 | 0 |  |  | 1609 | 16:57 | 0.031 | 869 | 22401461 | CG04B1 | 1573 | 18:36 | 3.3 | 197.7 | 102 | Gr2 |  | LF3 | 206.5353699 | 1 | 5
22101399 | B | 1 | JDHWG29ACN | SH1;LF1;CCM1 | 2022-03-21 17:08 | 2022-03-21 18:08 | 59.2 | 69.6 | 16:55 | 16:58 | 0:03 | 27.5 | 3.2 | 98.4 | 293.6 | 191.9 | 192 | 17:08 | 18:00 | 17:14 | 1587 |  |  |  | 1664 | 16 | 84 | 95.7 | 20 | 17:59 | 18:03 | 0:04 | 0:05 |  | 18.1 |  | 1587 | 1570 | 1566 | 6041 | 18.1 | 0 | 0 | 0 | 0 | 0 | 0 |  |  |  |  | 0 | 0 | 22401459 | WG35AL | 1570 | 18:03 | 3.1 | 158.4 | 84 | Gr2 |  | LF1 | 102.6366558 | 0 | 5
22201401 | B | 2 | JDTL0550DN | SH2;LF2;LF5;CCM3 | 2022-03-21 17:38 | 2022-03-21 20:46 | 121.6 | 194.6 | 17:27 | 17:31 | 0:04 | 56.6 | 3.9 | 104.9 | 297.8 | 187.6 | 189 | 17:38 | 20:40 | 17:42 | 1611 | 20:07 | 20:17 | 1546 | 0 | 23 | 0 | 65.8 | 20 | 17:53 | 20:45 | 2:52 | 0:01 |  | 32.4 |  | 1611 | 1556 | 1563 | 11312 | 32.4 | 8 | 0 | 8 | 0 | 15 | 0 |  |  | 1611 | 17:42 | 0 | 0 | 22201398 | CG04AC | 1556 | 20:46 | 2.7 | 63 | 0 | Gr2 |  | LF2 | 167.8694 | 0 | 5
22101400 | B | 1 | JDHSH29ALN | SH1;LF1;CCM1 | 2022-03-21 18:08 | 2022-03-21 19:03 | 55.2 | 60.1 | 18:00 | 18:03 | 0:03 | 47.6 | 4.1 | 94 | 288.5 | 190.1 | 190.4 | 18:09 | 18:54 | 18:15 | 1639 |  |  |  | 1240 | 4 | 88 | 33.7 | 20 | 18:53 | 18:56 | 0:03 | 0:07 |  | 5.9 |  | 1639 | 1571 | 1563 | 1676 | 5.9 | 0 | 0 | 0 | 0 | 0 | 0 |  |  |  |  | 0 | 0 | 22301432 | CG04AC | 1571 | 18:57 | 4.3 | 381.2 | 88 | Gr2 |  | LF1 | 279.5701 | 0 | 5
22301435 | B | 1 | JDHCG04B1N | SH3;LF3;CCM2 | 2022-03-21 18:41 | 2022-03-21 19:31 | 49.9 | 80.1 | 18:09 | 18:11 | 0:02 | 15.3 | 2.9 | 114.7 | 300.9 | 183.3 | 183.3 | 18:41 | 19:18 | 18:46 | 1550 |  |  |  | 0 | 24 |  | 48.8 | 18 | 18:58 | 19:20 | 0:23 | 0:11 |  | 23.2 |  | 1550 | 1566 | 1566 | 6886 | 23.2 | 11 | 0 | 12 | 0 | 23 | 0 |  |  | 1619 | 18:06 | 0.022 | 1250 | 22201399 | CG04B1 | 1566 | 19:31 | 3 | 148.5 |  | Gr2 |  | LF3 | 205.5871 | 0 | 5
22201402 | B | 3 | JDHSH29ALN | SH2;LF4;LF2;LF1;CCM1 | 2022-03-21 18:54 | 2022-03-21 19:52 | 49.7 | 70.9 | 18:37 | 18:41 | 0:03 | 27.3 | 3.4 | 110.2 | 306.1 | 192.5 | 192.6 | 19:03 | 19:41 | 19:05 | 1569 | 19:03 | 19:05 | 1569 | 0 | 21 | 140 | 31.2 | 20 | 19:39 | 19:43 | 0:04 | 0:08 |  | 18 |  | 1569 | 1563 | 1561 | 5710 | 18 | 0 | 0 | 0 | 0 | 0 | 0 |  |  | 1569 | 19:05 | 0 | 0 | 22101396 |  | 1563 | 19:51 | 2.9 | 108.9 | 140 | Gr2 |  | LF2 | 151.827 | 0 | 5
22401465 | B | 2 | JDHST29ACN | SH4;LF4;LF4;CCM2 | 2022-03-21 19:06 | 2022-03-21 21:18 | 112.3 | 136.1 | 18:58 | 19:01 | 0:03 | 68.1 | 3.1 | 105.7 | 292.1 | 183.4 | 183.5 | 19:32 | 21:01 | 19:14 | 1587 | 20:40 | 20:43 | 1554 | 107.7 | 7 | 87 | 42 | 18 | 20:59 | 21:04 | 0:05 | 0:13 |  | 31.9 |  | 1587 | 1574 | 1564 | 9897 | 31.9 | 45 | 0 | 50 | 0 | 95 | 1 |  |  | 1607 | 19:52 | 0.031 | 909 | 22301433 | CG04B1 | 1574 | 21:04 | 2.3 | 18.2 | 87 | Gr2 |  | LF4 | 20.32966 | 1 | 5
22301436 | B | 1 | JDHCG04B1N | SH3;LF3;CCM2 | 2022-03-21 19:32 | 2022-03-21 20:30 | 58.1 | 58.8 | 19:29 | 19:31 | 0:02 | 30.4 | 2.8 | 105.7 | 306.3 | 197.8 | 197.8 | 19:56 | 20:18 | 19:34 | 1597 |  |  |  | 0 | 22 | 90 | 22.3 | 20 | 20:15 | 20:18 | 0:03 | 0:09 |  | 11.7 |  | 1597 | 1565 | 1559 | 3559 | 11.7 | 31 | 0 | 30 | 0 | 61 | 0 |  |  | 1646 | 19:25 | 0.029 | 943 | 22401463 | CG04B1 | 1565 | 20:24 | 2.9 | 142.9 | 90 | Gr2 |  | LF3 | 169.9416 | 1 | 5
22101401 | B | 1 | JDHSH29ALN | SH1;LF1;CCM1 | 2022-03-21 19:53 | 2022-03-21 20:50 | 57.4 | 90.6 | 19:17 | 19:20 | 0:03 | 48.1 | 3.9 | 102.7 | 301.1 | 194.5 | 194.5 | 19:54 | 20:50 | 19:59 | 1566 |  |  |  | 2549 | 14 | 70 | 52.4 | 20 | 20:06 | 20:44 | 0:37 | 0:07 |  | 20 | 0.3 | 1566 | 1569 | 1566 | 6584 | 20 | 0 | 0 | 0 | 0 | 0 | 0 |  |  |  |  | 0 | 0 | 22101398 | WG29AC | 1569 | 20:46 | 2.9 | 115.5 | 70 | Gr2 |  | LF1 | 142.4527 | 1 | 5
22401466 | C | 2 | JDHST29ACN | SH4;LF4;LF3;CCM2 | 2022-03-21 20:18 | 2022-03-21 22:11 | 80.6 | 118.3 | 20:10 | 20:13 | 0:03 | 37.4 | 3.5 | 106.2 | 304.5 | 194.7 | 194.8 | 20:27 | 21:56 | 20:18 | 1595 | 21:09 | 21:09 | 1536 | 0 | 6 | 6 | 54.5 | 20 | 21:23 | 22:01 | 0:38 | 0:10 |  | 38.1 |  | 1595 | 1570 | 1565 | 11418 | 38.1 | 15 | 0 | 14 | 0 | 29 | 0 |  |  | 1642 | 20:07 | 0.027 | 1040 | 22101397 |  | 1570 | 22:11 | 2.9 | 123.8 | 6 | Gr1 |  | LF4 | 109.061 | 1 | 5
22101402 | B | 1 | JDHSH29ALN | SH1;LF1;CCM1 | 2022-03-21 20:51 | 2022-03-21 21:46 | 55 | 70.3 | 20:33 | 20:36 | 0:03 | 10.2 | 4.4 | 95.4 | 286 | 186.2 | 186.2 | 20:51 | 21:34 | 20:54 | 1645 |  |  |  | 457 | 3 | 103 | 35.9 | 18 | 21:26 | 21:36 | 0:09 | 0:11 |  | 5 |  | 1645 | 1582 | 1564 | 1614 | 5 | 0 | 0 | 0 | 0 | 0 | 0 |  |  |  |  | 0 | 0 | 22301434 | CG04B1 | 1582 | 21:29 | 4.2 | 380.8 | 103 | Gr2 | lifting temperature not recorded due temp.lance problem. | LF1 | 312.1935 | 0 | 5
22201404 | C | 3 | JDTL0550DN | SH2;LF2;LF5;LF5;CCM3 | 2022-03-21 21:17 | 2022-03-22 02:29 | 127.7 | 314 | 21:11 | 21:15 | 0:04 | 95.8 | 3 | 113.7 | 315.3 | 197.4 | 198.6 | 21:18 | 1:59 | 21:25 | 1587 | 0:41 | 1:00 | 1559 | 0 | 20 | 18 | 62.6 | 3 | 21:27 | 2:15 | 4:48 | 0:14 |  | 55.9 |  | 1587 | 1575 | 1570 | 19068 | 55.9 | 17 | 0 | 18 | 0 | 35 | 0 |  |  | 1587 | 1:31 | 0 | 0 | 22401462 |  | 1575 | 2:24 | 0.3 |  | 18 | Gr1 |  | LF2 | 91.6666632 | 0 | 5
22401467 | C | 1 | JDHST29ACN | SH4;LF4;CCM2 | 2022-03-21 22:07 | 2022-03-21 23:16 | 68.5 | 96.4 | 21:36 | 21:39 | 0:03 | 50.2 | 3.1 | 115.5 | 305.9 | 187.2 | 187.2 | 22:07 | 22:58 | 22:18 | 1564 |  |  |  | 0 | 24 | 0 | 49.4 | 18 | 22:55 | 23:00 | 0:04 | 0:16 |  | 26.1 |  | 1564 | 1577 | 1565 | 7959 | 26.1 | 24 | 0 | 24 | 0 | 48 | 0 | 0 | 0 | 1634 | 21:33 | 0.027 | 1010 | 22301435 | CG04B1 | 1577 | 23:00 | 2.3 | 32.3 | 0 | Gr1 |  | LF4 | 63.26047 | 1 | 5
22101403 | C | 1 | JDHSH29ALN | SH1;LF1;CCM1 | 2022-03-21 21:50 | 2022-03-21 22:47 | 56.6 | 57.8 | 21:46 | 21:49 | 0:03 | 44.4 | 5.3 | 98.7 | 292.9 | 188.7 | 188.9 | 22:00 | 22:41 | 22:05 | 1608 |  |  |  | 1310 | 5 | 7 | 15.9 | 20 | 22:39 | 22:43 | 0:03 | 0:04 |  | 8.2 |  | 1608 | 1568 | 1557 | 2561 | 8.2 | 0 | 0 | 0 | 0 | 0 | 0 |  |  |  |  | 0 | 0 | 22201400 |  | 1568 | 22:43 | 5.2 | 544.5 | 7 | Gr1 | zero aluminium opening, high ppm heat, phos reversion 0.003. | LF1 | 285.2626 | 0 | 5
22301438 | C | 2 | JDHST29ACN | SH3;LF3;LF3;CCM2 | 2022-03-21 22:32 | 2022-03-22 00:02 | 64.4 | 124.5 | 21:53 | 21:57 | 0:04 | 22.2 | 3.2 | 110.6 | 254.1 | 140 | 140.2 | 22:32 | 23:57 | 22:39 | 1574 | 23:54 | 23:56 | 1568 | 0 | 21 | 141 | 45.8 | 18 | 22:58 | 0:01 | 1:03 | 0:01 |  | 31.2 |  | 1574 | 1568 | 1565 | 9287 | 31.2 | 13 | 0 | 12 | 0 | 25 | 0 |  |  | 1584 | 23:25 | 0.023 | 1190 | 22201402 | SH29AL | 1568 | 23:56 | 4.1 | 183.2 | 141 | Gr1 |  | LF3 | 192.7808 | 1 | 5
22201405 | C | 1 | JDHSH29ALN | SH2;LF2;CCM1 | 2022-03-21 22:46 | 2022-03-21 23:28 | 42.4 | 51.9 | 22:33 | 22:37 | 0:03 | 40 | 3 | 99.9 | 286.4 | 183.4 | 183.4 | 22:48 | 23:06 | 22:51 | 1608 |  |  |  | 0 | 22 | 91 | 49.7 | 18 | 23:16 | 23:20 | 0:04 | 0:09 |  | 7.3 |  | 1608 | 1570 | 1566 | 2330 | 7.3 | 0 | 0 | 0 | 0 | 0 | 0 |  |  |  |  | 0 | 0 | 22301436 | CG04B1 | 1570 | 23:26 | 3.1 | 181.5 | 91 | Gr1 |  | LF2 | 167.025 | 1 | 5
22101404 | C | 2 | JDHCG04BCN | SH1;LF1;LF2;Unidentified | 2022-03-21 23:29 | 2022-03-22 01:22 | 110.6 | 131.2 | 23:07 | 23:10 | 0:03 | 52.7 | 4.1 | 100.1 | 302.5 | 198.4 | 198.5 | 23:30 | 1:22 | 23:34 | 1579 | 1:21 | 0:20 | 1571 | 447 | 23 | 0 | 34.1 | 18 | 0:02 | 0:07 | 0:05 | 0:57 |  | 15.2 | 1 | 1579 | 1571 | 1564 | 4736 | 15.2 | 0 | 0 | 0 | 0 | 0 | 0 |  |  | 1576 | 0:08 | 0 | 0 | 22201401 | CG04BC | 1571 | 0:20 | 2.9 | 181.5 | 0 | Gr1 |  | LF1 | 158.9594288 | 1 | 5
22401468 | C | 3 | JDTL0550DN | SH4;LF4;LF5;LF5;CCM3 | 2022-03-21 23:17 | 2022-03-22 03:43 | 106 | 291.6 | 22:47 | 22:51 | 0:04 | 24.4 | 3.4 | 109.3 | 293.1 | 179.2 | 180.5 | 23:28 | 3:34 | 23:20 | 1565 | 1:37 | 1:48 | 1545 | 245.2 | 14 | 71 | 41.9 | 18 | 23:17 | 3:36 | 4:19 | 0:07 |  | 54.6 |  | 1565 | 1569 | 1563 | 18434 | 54.6 | 21 | 0 | 21 | 0 | 42 | 0 |  |  | 1545 | 1:48 | 0.037 | 760 | 22101401 | SH29AL | 1569 | 3:42 | 2.2 | 0 | 71 | Gr1 |  | LF4 | 8.478794 | 1 | 5
22301439 | C | 3 | JDHCG04BCN | SH3;LF3;LF3;LF3;CCM2 | 2022-03-21 23:29 | 2022-03-22 00:42 | 57.2 | 81.9 | 23:15 | 23:20 | 0:05 | 28.7 | 1.8 | 107.3 | 292.2 | 183 | 183.1 | 23:41 | 0:38 | 23:50 | 1583 |  |  |  | 0 | 7 | 88 | 39.3 | 18 | 23:33 | 0:40 | 1:07 | 0:02 |  | 18.4 |  | 1583 | 1563 | 1564 | 5532 | 18.4 | 9 | 0 | 9 | 0 | 18 | 0 |  |  | 1583 | 23:50 | 0.022 | 1220 | 22401465 | ST29AC | 1563 | 0:42 | 2.7 | 99 | 88 | Gr1 |  | LF3 | 53.06479 | 0 | 5
22401469 | C | 1 | JDHCG04B1N | SH4;LF4;CCM2 | 2022-03-22 00:10 | 2022-03-22 01:51 | 100.5 | 108 | 0:00 | 0:03 | 0:03 | 51.9 | 1.8 | 104.4 | 298.1 | 191.6 | 191.8 | 0:14 | 1:33 | 0:17 | 1589 |  |  |  | 0 | 6 | 7 | 25.1 | 18 | 1:30 | 1:38 | 0:08 | 0:12 |  | 24.9 |  | 1589 | 1579 | 1560 | 7149 | 24.9 | 32 | 0 | 35 | 0 | 67 | 0 |  |  | 1635 | 23:55 | 0.023 | 1190 | 22401466 | ST29AC | 1579 | 1:40 | 2.8 | 138.6 | 7 | Gr1 |  | LF4 | 181.738 | 0 | 5
22301440 | C | 1 | JDHCG04B1N | SH3;LF3;CCM2 | 2022-03-22 01:11 | 2022-03-22 02:35 | 84.6 | 92.6 | 0:58 | 1:03 | 0:05 | 38.8 | 3.5 | 98.7 | 304.8 | 202.6 | 202.6 | 1:11 | 2:31 | 1:16 | 1608 |  |  |  | 237.9 | 5 | 8 | 67.4 | 18 | 2:28 | 2:34 | 0:06 | 0:02 |  | 22.4 |  | 1608 | 1560 | 1567 | 6390 | 22.4 | 14 | 0 | 13 | 0 | 27 | 0 |  |  | 1619 | 0:55 | 0.03 | 888 | 22101403 | SH29AL | 1560 | 2:35 | 3.2 | 250.5 | 8 | Gr1 |  | LF3 | 217.5672 | 1 | 5
22101405 | C | 2 | JDHCG04BCN | SH1;LF1;LF1;CCM1 | 2022-03-22 01:08 | 2022-03-22 02:52 | 99 | 140.7 | 0:29 | 0:32 | 0:03 | 55.8 | 3.3 | 94.8 | 299.7 | 201.4 | 201.5 | 1:09 | 2:37 | 1:46 | 1574 | 2:17 | 2:23 | 1564 | 771 | 18 | 86 | 50.3 | 20 | 2:33 | 2:45 | 0:12 | 0:08 |  | 28.3 |  | 1574 | 1571 | 1566 | 8888 | 28.3 | 0 | 0 | 0 | 0 | 0 | 0 |  |  | 1574 | 1:46 | 0 | 0 | 22401464 |  | 1571 | 2:45 | 3.5 | 269.6 | 86 | Gr1 |  | LF1 | 210.7468 | 0 | 5
22201407 | C | 2 | JDHCG04BCN | SH2;LF2;LF2;CCM1 | 2022-03-22 01:22 | 2022-03-22 02:06 | 42.9 | 60.2 | 1:03 | 1:06 | 0:03 | 9.3 | 2.2 | 109.1 | 299.8 | 188.5 | 188.5 | 1:22 | 2:01 | 1:24 | 1571 | 1:23 | 1:24 | 1571 | 80 | 24 |  | 36.2 | 18 | 1:59 | 2:03 | 0:04 | 0:03 |  | 12.9 |  | 1571 | 1569 | 1565 | 3992 | 12.9 | 0 | 0 | 0 | 0 | 0 | 0 |  |  |  |  | 0 | 0 | 22401467 | ST29AC | 1569 | 2:04 | 2.7 | 105.9 |  | Gr1 |  | LF2 | 96.45792 | 1 | 5
22401470 | C | 1 | JDHCG04ACN | SH4;LF4;CCM2 | 2022-03-22 01:55 | 2022-03-22 03:34 | 98.5 | 112.7 | 1:38 | 1:41 | 0:03 | 34.2 | 3.1 | 103.4 | 296.6 | 190.1 | 190.1 | 1:55 | 3:26 | 2:00 | 1561 |  |  |  | 0 | 22 | 92 | 54.7 | 18 | 2:11 | 3:27 | 1:16 | 0:06 |  | 31.5 |  | 1561 | 1566 | 1566 | 9269 | 31.5 | 23 | 0 | 25 | 0 | 48 | 0 |  |  | 1601 | 1:34 | 0.019 | 1390 | 22201405 | SH29AL | 1566 | 3:34 | 2.5 | 82.5 | 92 | Gr1 |  | LF4 | 139.8134202 | 0 | 5
22201408 | C | 2 | JDHCG04BCN | SH2;LF2;LF1;CCM1 | 2022-03-22 02:49 | 2022-03-22 03:41 | 45.7 | 84.5 | 2:13 | 2:16 | 0:03 | 42.6 | 3 | 106 | 298 | 189 | 189.1 | 2:50 | 3:25 | 2:52 | 1556 |  | 3:35 | 1570 | 0 | 4 | 90 | 28 | 17 | 3:21 | 3:27 | 0:06 | 0:02 |  | 18.3 | 0 | 1556 | 1570 | 1560 | 5679 | 18.3 | 0 | 0 | 0 | 0 | 0 | 0 |  |  | 1581 | 3:28 | 0 | 0 | 22301437 |  | 1570 | 3:35 | 2.8 | 151.1 | 90 | Gr1 |  | LF2 | 151.1532536 | 1 | 5
22301441 | C | 2 | JDHCG04B1N | SH3;LF3;LF3;CCM2 | 2022-03-22 02:43 | 2022-03-22 04:23 | 90.8 | 124.5 | 2:15 | 2:18 | 0:03 | 34 | 2.5 | 108.8 | 304.7 | 193.2 | 193.4 | 2:43 | 4:20 | 2:47 | 1559 | 3:50 | 4:06 | 1567 | 130 | 21 | 142 | 52.2 | 18 | 4:17 | 4:22 | 0:05 | 0:01 |  | 34.5 |  | 1559 | 1568 | 1567 | 10212 | 34.5 | 24 | 0 | 24 | 0 | 48 | 0 |  |  | 1559 | 2:47 | 0.025 | 1060 | 22301438 | ST29AC | 1568 | 4:22 | 2.5 | 86.5 | 142 | Gr1 |  | LF3 | 102.1471 | 1 | 5
22101407 | C | 2 | JDHCG04BCN | SH1;LF1;LF1;CCM1 | 2022-03-22 03:10 | 2022-03-22 04:29 | 64.4 | 79.5 | 3:06 | 3:09 | 0:03 | 40.3 | 3.2 | 96.2 | 281.4 | 182.1 | 182.1 | 3:44 | 4:24 | 3:47 | 1550 | 3:44 | 3:47 | 1550 | 121 | 7 | 89 | 51.4 | 19 | 4:23 | 4:27 | 0:04 | 0:02 |  | 18 |  | 1550 | 1566 | 1567 | 5875 | 18 | 0 | 0 | 0 | 0 | 0 | 0 |  |  |  |  | 0 | 0 | 22301439 | CG04BC | 1566 | 4:27 | 3.4 | 209.6 | 89 | Gr1 | low purging from pp2 | LF1 | 196.5413576 | 1 | 5
22401471 | A | 4 | JDTL0550DN | SH4;LF4;LF5;LF5;LF5;CCM3 | 2022-03-22 03:39 | 2022-03-22 07:55 | 104.8 | 296.2 | 2:55 | 2:59 | 0:03 | 72.5 | 4.7 | 97.9 | 293 | 189.1 | 190.4 | 3:40 | 7:46 | 5:11 | 1533 | 5:03 | 5:11 | 1533 | 128.3 | 23 |  | 81.4 | 10 | 3:39 | 7:54 | 4:14 | 0:01 |  | 68.8 |  | 1533 | 1564 | 1562 | 22799 | 68.8 | 46 | 0 | 46 | 0 | 92 | 0 |  |  | 1525 | 6:50 | 0.021 | 1320 | 22101404 | CG04BC | 1564 | 7:54 | 1.2 |  |  | Gr3 |  | LF4 | 193.7802396 | 0 | 5
22201409 | C | 2 | JDHCG04B1N | SH2;LF2;LF1;CCM2 | 2022-03-22 04:28 | 2022-03-22 05:23 | 53.6 | 84.2 | 3:56 | 3:59 | 0:03 | 41.6 | 3.4 | 117.5 | 305.6 | 184.3 | 184.6 | 4:30 | 5:18 | 4:32 | 1563 | 4:52 | 4:50 | 1569 | 0 | 24 | 104 | 48.9 | 18 | 5:00 | 5:21 | 0:21 | 0:03 |  | 26.9 |  | 1563 | 1568 | 1567 | 8416 | 26.9 | 0 | 0 | 0 | 0 | 0 | 0 |  |  | 1563 |  | 0 | 0 | 22201407 | CG04BC | 1568 | 5:21 | 2.9 | 132 | 104 | Gr1 |  | LF2 | 125.010464 | 1 | 5
22401472 | A | 1 | JDHCG04B1N | SH4;LF4;CCM2 | 2022-03-22 04:42 | 2022-03-22 06:32 | 110.2 | 133.9 | 4:15 | 4:18 | 0:04 | 72.7 | 3.4 | 99.9 | 295.2 | 191.6 | 191.9 | 4:44 | 6:27 | 4:46 | 1562 |  |  |  | 157.8 | 3 | 105 | 111 | 18 | 6:25 | 6:30 | 0:05 | 0:02 |  | 37 |  | 1562 | 1566 | 1566 | 11110 | 37 | 61 | 0 | 58 | 0 | 119 | 1 |  |  | 1615 | 4:11 | 0.023 | 1140 | 22201406 | CG04BC | 1566 | 6:30 | 2.8 | 138.6 | 105 | Gr3 |  | LF4 | 107.1764412 | 1 | 5
22301442 | C | 1 | JDHCG04ACN | SH3;LF3;CCM1 | 2022-03-22 04:25 | 2022-03-22 05:21 | 55.4 | 101.1 | 3:34 | 3:40 | 0:05 | 39.2 | 2.3 | 104.4 | 311.3 | 204.5 | 204.6 | 4:28 | 5:18 | 4:28 | 1532 |  |  |  | 83.4 | 6 | 8 | 26.2 | 18 | 4:36 | 5:20 | 0:44 | 0:01 |  | 30.2 |  | 1532 | 1565 | 1560 | 8901 | 30.2 | 8 | 0 | 8 | 0 | 15 | 0 |  |  | 1645 | 3:31 | 0.033 | 850 | 22401469 | CG04B1 | 1565 | 5:20 | 2.2 | 51.2 | 8 | Gr1 |  | LF3 | 66.5465036 | 1 | 5
22101408 | A | 2 | JDHCG04BCN | SH1;LF1;LF1;CCM1 | 2022-03-22 04:42 | 2022-03-22 06:24 | 48.5 | 105.7 | 4:35 | 4:38 | 0:03 | 38.8 | 3.2 | 99.9 | 303.7 | 200.5 | 200.5 | 5:46 | 6:18 | 5:50 | 1583 | 5:46 | 5:50 | 1583 | 1126 | 5 | 9 | 30.2 | 18 | 6:15 | 6:21 | 0:06 | 0:03 |  | 11.2 |  | 1583 | 1568 | 1562 | 3337 | 11.2 | 0 | 0 | 0 | 0 | 0 | 0 |  |  |  |  | 0 | 0 | 22301440 | CG04B1 | 1568 | 6:22 | 3 | 206.9 | 9 | Gr3 |  | LF1 | 213.9073 | 1 | 5
22201410 | A | 2 | JDHCG04BCN | SH2;LF2;LF1;CCM1 | 2022-03-22 06:29 | 2022-03-22 07:29 | 54.8 | 132.5 | 5:13 | 5:17 | 0:04 | 7.2 | 4.8 | 104.3 | 310.6 | 201.5 | 201.6 | 6:28 | 7:23 | 6:35 | 1529 | 6:41 | 7:00 | 1546 | 0 | 20 | 19 | 41.1 | 18 | 7:22 | 7:26 | 0:04 | 0:03 |  | 40.6 |  | 1529 | 1566 | 1563 | 12356 | 40.6 | 0 | 0 | 0 | 0 | 0 | 0 |  |  | 1529 | 6:35 | 0 | 0 | 22201404 |  | 1566 | 7:27 | 3.2 | 247.5 | 19 | Gr3 |  | LF2 | 211.3027 | 1 | 5
22301443 | A | 2 | JDTL0550DN | SH3;LF3;LF5;CCM3 | 2022-03-22 05:37 | 2022-03-22 08:53 | 149 | 231.8 | 4:56 | 5:01 | 0:05 | 48 | 2.4 | 106 | 304.6 | 188.6 | 190.1 | 8:02 | 8:49 | 8:14 | 1537 | 8:02 | 8:14 | 1537 | 148.4 | 18 | 87 | 59.6 | 41 | 7:16 | 8:51 | 1:36 | 0:01 |  | 40.9 |  | 1537 | 1567 | 1563 | 13610 | 40.9 | 26 | 0 | 26 | 0 | 52 | 0 |  |  | 1612 | 4:54 | 0.022 | 1250 | 22101405 | CG04BC | 1567 | 8:52 | 4.7 | 0 | 87 | Gr3 |  | LF3 | 197.8400974 | 0 | 5
22401473 | A | 1 | JDHCG04BCN | SH4;LF4;CCM2 | 2022-03-22 06:40 | 2022-03-22 07:24 | 43.8 | 117.5 | 5:23 | 5:26 | 0:03 | 0 | 3.6 | 103.6 | 289.4 | 181.8 | 182.2 | 6:36 | 7:14 | 6:40 | 1558 |  |  |  | 149.2 | 4 | 91 | 32.8 | 19 | 7:12 | 7:18 | 0:05 | 0:06 |  | 17.1 |  | 1558 | 1566 | 1563 | 5023 | 17.1 | 33 | 0 | 35 | 0 | 69 | 0 |  |  | 1639 | 5:19 | 0.024 | 1150 | 22201408 | CG04BC | 1566 | 7:22 | 4.4 | 382.1 | 91 | Gr3 |  | LF4 | 363.6772039 | 1 | 5
22301444 | A | 2 | JDHCG04BCN | SH3;LF3;LF4;CCM2 | 2022-03-22 07:17 | 2022-03-22 08:07 | 42.5 | 54 | 7:09 | 7:13 | 0:04 | 34.6 | 3 | 112 | 286.7 | 171.5 | 171.7 | 7:32 | 8:02 | 7:29 | 1600 | 7:32 | 7:29 | 1600 | 0 | 14 | 72 | 93.6 | 18 | 7:45 | 8:05 | 0:19 | 0:02 |  | 13.5 |  | 1600 | 1580 | 1567 | 4073 | 13.5 | 26 | 0 | 21 | 0 | 48 | 0 |  |  | 1670 | 7:05 | 0.021 | 1360 | 22401468 |  | 1580 | 8:05 | 3.3 | 165 | 72 | Gr3 |  | LF4 | 197.1347 | 1 | 5
22101409 | A | 1 | JDHCG04ACN | SH1;LF1;CCM1 | 2022-03-22 07:43 | 2022-03-22 09:04 | 81.1 | 191.8 | 5:49 | 5:52 | 0:03 | 69.3 | 4.4 | 96.2 | 316.5 | 216.2 | 216 | 7:48 | 8:59 | 7:58 | 1540 |  |  |  | 100 | 22 | 93 | 53.5 | 15 | 8:51 | 9:02 | 0:11 | 0:02 |  | 48 |  | 1540 | 1572 | 1565 | 14677 | 48 | 0 | 0 | 0 | 0 | 0 | 0 |  |  |  |  | 0 | 0 | 22401470 | CG04AC | 1572 | 9:02 | 3.2 | 363 | 93 | Gr3 |  | LF1 | 198.3685766 | 0 | 5
22401474 | A | 2 | JDHCG04ACN | SH4;LF4;LF4;CCM2 | 2022-03-22 08:08 | 2022-03-22 09:18 | 61.7 | 84.4 | 7:51 | 7:54 | 0:03 | 49.2 | 3.1 | 106.7 | 309 | 199.1 | 199.2 | 8:10 | 8:58 | 8:14 | 1540 |  |  |  | 66 | 7 | 90 | 156.3 | 19 | 9:00 | 9:08 | 0:08 | 0:11 |  | 32.8 |  | 1540 | 1574 | 1565 | 9436 | 32.8 | 82 | 0 | 81 | 0 | 164 | 1 |  |  | 1566 | 9:08 | 0.027 | 931 | 22101407 | CG04BC | 1574 | 9:08 | 2.9 | 166.6 | 90 | Gr3 |  | LF4 | 131.6362844 | 1 | 5
22201412 | A | 2 | JDHCG04BCN | SH2;LF2;LF1;CCM1 | 2022-03-22 09:11 | 2022-03-22 10:08 | 54.2 | 97.4 | 8:27 | 8:30 | 0:03 | 53.1 | 3.5 | 102.1 | 307.2 | 201.5 | 201.6 | 9:10 | 10:04 | 9:15 | 1544 | 9:46 | 9:54 | 1577 | 0 | 3 | 106 | 52.7 | 20 | 10:02 | 10:07 | 0:05 | 0:01 |  | 25.7 |  | 1544 | 1562 | 1566 | 7843 | 25.7 | 0 | 0 | 0 | 0 | 0 | 0 |  |  | 1566 | 9:38 | 0 | 0 | 22401472 | CG04B1 | 1562 | 10:07 | 3.6 | 284.1 | 106 | Gr3 |  | LF2 | 275.7008 | 1 | 5
22401475 | A | 2 | JDHCG04BCN | SH4;LF4;LF4;CCM2 | 2022-03-22 09:10 | 2022-03-22 10:27 | 56.1 | 84.9 | 8:59 | 9:02 | 0:03 | 42.5 | 3.1 | 103.9 | 298.4 | 191.4 | 191.3 | 9:10 | 10:21 | 9:44 | 1554 | 9:34 | 9:44 | 1554 | 107.9 | 5 | 9 | 76.9 | 18 | 10:04 | 10:24 | 0:20 | 0:03 |  | 29.6 |  | 1554 | 1571 | 1566 | 8363 | 29.6 | 30 | 0 | 22 | 0 | 53 | 0 |  |  | 1619 | 8:57 | 0.031 | 870 | 22101408 | CG04BC | 1571 | 10:26 | 3.1 | 198 | 9 | Gr3 |  | LF4 | 243.9726 | 0 | 5
22101411 | A | 2 | JDHCG04BCN | SH1;LF1;LF1;CCM1 | 2022-03-22 09:43 | 2022-03-22 11:20 | 42.4 | 106 | 9:30 | 9:33 | 0:04 | 41.5 | 4 | 94.9 | 299.2 | 200 | 200.3 | 10:38 | 11:14 | 10:37 | 1564 | 10:38 | 10:37 | 1564 | 1495 | 4 | 92 | 63.6 | 18 | 11:12 | 11:17 | 0:04 | 0:03 |  | 17.8 |  | 1564 | 1566 | 1567 | 3602 | 17.8 | 0 | 0 | 0 | 0 | 0 | 0 |  |  |  |  | 0 | 0 | 22401473 | CG04BC | 1566 | 11:17 | 4.2 | 446.2 | 92 | Gr3 |  | LF1 | 379.4331 | 0 | 5
22401476 | A | 1 | JDHCG04BCN | SH4;LF4;CCM2 | 2022-03-22 10:30 | 2022-03-22 11:10 | 40.2 | 64.1 | 10:03 | 10:06 | 0:03 | 32.2 | 2.7 | 105.3 | 289.2 | 181 | 181.3 | 10:30 | 11:06 | 10:35 | 1554 |  |  |  | 18 | 14 | 73 | 31.4 | 18 | 11:03 | 11:09 | 0:06 | 0:01 |  | 19 |  | 1554 | 1564 | 1563 | 5446 | 19 | 21 | 0 | 17 | 0 | 38 | 0 |  |  | 1635 | 10:00 | 0.025 | 1100 | 22301444 | CG04BC | 1564 | 11:10 | 3 | 150.8 | 73 | Gr3 |  | LF4 | 172.5393 | 1 | 5
22201414 | A | 1 | JDHCG04BCN | SH2;LF2;CCM1 | 2022-03-22 11:24 | 2022-03-22 12:04 | 39.8 | 49.5 | 11:11 | 11:14 | 0:03 | 35.3 | 3.4 | 107.7 | 311.5 | 200.3 | 200.4 | 11:24 | 11:54 | 11:27 | 1596 |  |  |  | 0 | 16 | 87 | 54.2 | 18 | 11:44 | 11:57 | 0:13 | 0:07 |  | 12.6 |  | 1596 | 1570 | 1566 | 3791 | 12.6 | 0 | 0 | 0 | 0 | 0 | 0 |  |  |  |  | 0 | 0 | 22101406 |  | 1570 | 11:57 | 3.2 | 245.5 | 87 | Gr3 |  | LF2 | 284.7419937 | 1 | 5
22401477 | A | 1 | JDHCG04BCN | SH4;LF4;CCM2 | 2022-03-22 11:21 | 2022-03-22 12:06 | 45.3 | 47.3 | 11:16 | 11:19 | 0:03 | 35.3 | 2.9 | 102.8 | 301.3 | 195.4 | 195.6 | 11:29 | 11:59 | 11:32 | 1599 |  |  |  | 203.2 | 22 | 94 | 44.8 | 18 | 11:57 | 12:03 | 0:06 | 0:04 |  | 7.5 |  | 1599 | 1565 | 1566 | 2182 | 7.5 | 36 | 0 | 11 | 0 | 48 | 0 |  |  | 1599 | 11:12 | 0.029 | 923 | 22101409 | CG04AC | 1565 | 12:04 | 3.5 | 297 | 94 | Gr3 |  | LF4 | 281.3624 | 1 | 5
22301445 | A | 2 | JDTL0550DN | SH3;LF3;LF5;CCM3 | 2022-03-22 11:32 | 2022-03-22 13:28 | 50.4 | 149.2 | 10:56 | 10:58 | 0:03 | 37.8 | 2.8 | 108.4 | 303.1 | 190 | 191.9 | 12:51 | 13:23 | 11:29 | 1588 | 12:51 | 13:03 | 1559 | 0 | 20 | 33 | 134 | 18 | 11:33 | 13:26 | 1:54 | 0:01 |  | 24.9 |  | 1588 | 1561 | 1563 | 8630 | 24.9 | 12 | 0 | 13 | 0 | 26 | 0 |  |  | 1643 | 10:56 | 0.024 | 1170 | 22201410 | CG04BC | 1561 | 13:27 | 2.1 |  | 33 | Gr3 |  | LF3 | 364.1196 | 0 | 5
22101413 | A | 1 | JDHCG04BCN | SH1;LF1;CCM1 | 2022-03-22 12:02 | 2022-03-22 12:57 | 54.5 | 73.4 | 11:41 | 11:43 | 0:03 | 46.5 | 5.1 | 94.3 | 279.4 | 179.7 | 180 | 12:02 | 12:49 | 12:08 | 1572 |  |  |  | 1315 | 18 | 100 | 462 | 18 | 12:45 | 12:52 | 0:07 | 0:05 |  | 13.5 |  | 1572 | 1574 | 1566 | 4194 | 13.5 | 0 | 0 | 0 | 0 | 0 | 0 |  |  |  |  | 0 | 0 | 22101405 | CG04BC | 1574 | 12:53 | 6.8 | 826.3 | 100 | Gr3 |  | LF1 | 401.1233 | 0 | 5
22301446 | A | 1 | JDHCG04BCN | SH3;LF3;CCM2 | 2022-03-22 12:23 | 2022-03-22 13:06 | 43.1 | 43.6 | 12:19 | 12:22 | 0:03 | 38.9 | 2.6 | 109.4 | 288.2 | 175.9 | 176.2 | 12:26 | 12:55 | 12:28 | 1599 |  |  |  | 175 | 7 | 103 | 98.2 | 18 | 12:57 | 13:04 | 0:07 | 0:02 |  | 15.9 |  | 1599 | 1573 | 1566 | 3977 | 15.9 | 22 | 0 | 29 | 0 | 51 | 0 |  |  | 1620 | 12:17 | 0.028 | 957 | 22401474 | CG04BC | 1573 | 13:01 | 3.6 | 235 | 103 | Gr3 |  | LF3 | 154.5651962 | 0 | 5
22401478 | A | 1 | JDHCG04BCN | SH4;LF4;CCM2 | 2022-03-22 13:08 | 2022-03-22 13:58 | 49.8 | 75.8 | 12:40 | 12:42 | 0:03 | 70.8 | 3.3 | 100.7 | 298.4 | 194.4 | 194.4 | 13:26 | 13:52 | 13:27 | 1560 |  |  |  | 323.4 | 3 | 125 | 69.8 | 19 | 13:50 | 13:55 | 0:05 | 0:03 |  | 17.6 |  | 1560 | 1573 | 1566 | 4903 | 17.6 | 28 | 0 | 16 | 0 | 44 | 0 |  |  | 1611 | 12:36 | 0.036 | 735 | 22201412 | CG04BC | 1573 | 13:55 | 3.4 | 241.9 | 125 | Gr3 |  | LF4 | 158.0559572 | 0 | 5
22101414 | A | 1 | JDHCG04BCN | SH1;LF1;CCM1 | 2022-03-22 12:58 | 2022-03-22 13:38 | 39.7 | 43.5 | 12:52 | 12:54 | 0:03 | 40.6 | 3.8 | 100.2 | 284 | 179.8 | 179.9 | 12:58 | 13:33 | 13:02 | 1601 |  |  |  | 1167 | 5 | 22 | 78.3 | 18 | 13:31 | 13:36 | 0:05 | 0:02 |  | 10.7 |  | 1601 | 1564 | 1566 | 3355 | 10.7 | 0 | 0 | 0 | 0 | 0 | 0 |  |  |  |  | 0 | 0 | 22401475 | CG04BC | 1564 | 13:38 | 3.7 | 269.3 | 22 | Gr3 |  | LF1 | 213.6233 | 0 | 5
22201416 | B | 1 | JDHCG04BCN | SH2;LF2;CCM1 | 2022-03-22 13:45 | 2022-03-22 14:30 | 44.6 | 60.6 | 13:26 | 13:29 | 0:03 | 43.6 | 3.1 | 113.6 | 293.8 | 177 | 177.1 | 13:44 | 14:27 | 13:45 | 1582 |  |  |  | 0 | 24 | 0 | 402.6 | 18 | 14:19 | 14:29 | 0:09 | 0:01 |  | 14.9 |  | 1582 | 1568 | 1566 | 4414 | 14.9 | 0 | 0 | 0 | 0 | 0 | 0 |  |  |  |  | 0 | 0 | 22201409 | CG04B1 | 1568 | 14:25 | 3 | 127 | 0 | Gr2 |  | LF2 | 236.1347 | 0 | 5
22301447 | B | 1 | JDHCG04BCN | SH3;LF3;CCM1 | 2022-03-22 14:05 | 2022-03-22 15:34 | 89.4 | 123.5 | 13:27 | 13:31 | 0:03 | 59.8 | 3 | 104.6 | 295.4 | 187.8 | 187.8 | 14:36 | 15:30 | 14:07 | 1536 |  |  |  | 108.6 | 4 | 111 | 68.2 | 19 | 14:54 | 15:30 | 0:36 | 0:02 |  | 42.2 |  | 1536 | 1577 | 1566 | 11640 | 42.2 | 18 | 0 | 17 | 0 | 35 | 0 |  |  | 1582 | 13:23 | 0.028 | 925 | 22101411 | CG04BC | 1577 | 15:32 | 3.4 | 214.2 | 111 | Gr2 |  | LF3 | 262.0063952 | 0 | 5
22401479 | B | 2 | JDHCG04BCN | SH4;LF4;LF1;CCM2 | 2022-03-22 14:24 | 2022-03-22 14:58 | 25.8 | 70.5 | 13:44 | 13:47 | 0:03 | 23.3 | 3.4 | 105.7 | 305.2 | 196.1 | 196.2 | 14:34 | 14:54 | 14:24 | 1540 | 14:34 | 14:33 | 1529 | 0 | 14 | 72 | 84.3 | 18 | 14:47 | 14:56 | 0:09 | 0:02 |  | 19.4 |  | 1540 | 1564 | 1567 | 5586 | 19.4 | 0 | 0 | 0 | 0 | 1 | 0 |  |  | 1609 | 13:42 | 0.025 | 1080 | 22401476 | CG04BC | 1564 | 14:56 | 3.6 | 302.3 | 72 | Gr2 |  | LF4 | 296.2042 | 1 | 5
22201417 | B | 1 | JDHCG04BCN | SH2;LF2;CCM2 | 2022-03-22 15:03 | 2022-03-22 15:52 | 49.2 | 64.4 | 14:44 | 14:48 | 0:03 | 46.9 | 3.7 | 100.4 | 290.1 | 185.8 | 186 | 15:02 | 15:47 | 15:05 | 1602 |  |  |  | 0 | 18 | 101 | 44.2 | 18 | 15:46 | 15:44 | 00:-01:-35 | 0:05 |  | 13.9 |  | 1602 | 1577 | 1567 | 4470 | 13.9 | 0 | 0 | 0 | 0 | 0 | 0 |  |  |  |  | 0 | 0 | 22101413 | CG04BC | 1577 | 15:48 | 4.6 | 452.4 | 101 | Gr2 | lance problem during lifting | LF2 | 273.0842 | 0 | 5
22301448 | B | 2 | JDHCG04BCN | SH3;LF3;LF4;CCM1 | 2022-03-22 15:49 | 2022-03-22 16:38 | 43.7 | 116.5 | 14:38 | 14:42 | 0:03 | 40.2 | 2.7 | 103.7 | 299.4 | 192.8 | 193 | 15:52 | 16:27 | 15:59 | 1529 |  |  |  | 0 | 16 | 101 | 86.3 | 18 | 16:12 | 16:30 | 0:18 | 0:08 |  | 32 |  | 1529 | 1568 | 1566 | 9571 | 32 | 10 | 0 | 11 | 0 | 21 | 0 |  |  | 1568 | 16:30 | 0.019 | 1420 | 22201414 | CG04BC | 1568 | 16:30 | 3.8 | 330 | 101 | Gr2 |  | LF3 | 386.7263 | 0 | 5
22201418 | B | 1 | JDHCG04ACN | SH2;LF2;CCM2 | 2022-03-22 16:07 | 2022-03-22 16:42 | 34.9 | 37.3 | 16:01 | 16:05 | 0:04 | 34.7 | 2.9 | 99 | 288.4 | 186.5 | 186.6 | 16:08 | 16:34 | 16:10 | 1623 |  |  |  | 624 | 20 | 34 | 440.1 | 18 | 16:31 | 16:36 | 0:05 | 0:06 |  | 3.6 |  | 1623 | 1565 | 1567 | 1169 | 3.6 | 0 | 0 | 0 | 0 | 0 | 0 |  |  |  |  | 0 | 0 | 22201410 | CG04BC | 1565 | 16:42 | 3.4 | 247.8 | 34 | Gr2 |  | LF2 | 214.9208 | 1 | 5
22101417 | B | 1 | JDHCG04ACN | SH1;LF1;CCM2 | 2022-03-22 16:40 | 2022-03-22 17:44 | 63.9 | 73.8 | 16:27 | 16:30 | 0:03 | 48 | 5.9 | 92.5 | 288.6 | 190 | 190.2 | 16:47 | 17:40 | 16:49 | 1635 |  |  |  | 1257 | 23 | 0 | 43.4 | 20 | 17:35 | 17:42 | 0:07 | 0:02 |  | 8.2 |  | 1635 | 1561 | 1566 | 2603 | 8.2 | 0 | 0 | 0 | 0 | 0 | 0 |  |  |  |  | 0 | 0 | 22101412 |  | 1561 | 17:44 | 6 | 702.2 | 0 | Gr2 | SLAG CARRY OVER HEAT | LF1 | 397.7318 | 0 | 5
22301449 | B | 3 | JDHCG04ACN | SH3;LF3;LF4;LF4;CCM1 | 2022-03-22 16:37 | 2022-03-22 17:34 | 51.1 | 98.4 | 15:52 | 15:55 | 0:03 | 23.8 | 3 | 100.2 | 308.4 | 205.2 | 205.2 | 16:36 | 17:34 | 16:41 | 1538 | 17:02 | 17:10 | 1571 | 113.6 | 5 | 23 | 64 | 20 | 17:05 | 17:24 | 0:18 | 0:10 |  | 26.5 |  | 1538 | 1564 | 1552 | 7697 | 26.5 | 26 | 0 | 22 | 0 | 48 | 0 |  |  | 1538 | 17:24 | 0.06 | 427 | 22101414 | CG04BC | 1564 | 17:24 | 2.6 | 100.3 | 23 | Gr2 |  | LF3 | 295.4898 | 0 | 5
22201419 | B | 2 | JDHCG04ACN | SH2;LF2;LF1;CCM2 | 2022-03-22 17:52 | 2022-03-22 18:37 | 40.3 | 93.1 | 17:01 | 17:04 | 0:03 | 18.1 | 4.3 | 106.1 | 287.5 | 177.1 | 177.1 | 17:50 | 18:28 | 17:53 | 1531 | 18:13 | 18:13 | 1539 | 0 | 21 | 25 |  | 20 | 18:03 | 18:32 | 0:29 | 0:05 |  | 26.4 |  | 1531 | 1567 | 1554 | 8279 | 26.4 | 0 | 0 | 0 | 0 | 0 | 0 |  |  | 1531 | 17:53 | 0 | 0 | 22201415 |  | 1567 | 18:37 | 3.4 | 165 | 25 | Gr2 |  | LF2 | 174.1523 | 1 | 5
22301450 | B | 2 | JDHCG04ACN | SH3;LF3;LF4;CCM1 | 2022-03-22 17:29 | 2022-03-22 18:17 | 42.4 | 65.4 | 17:07 | 17:11 | 0:04 | 36 | 2.5 | 105.9 | 299.7 | 191.2 | 191.3 | 17:29 | 18:12 | 17:35 | 1585 | 18:10 | 18:16 | 1560 | 0 | 4 | 112 | 26.8 | 18 | 18:10 | 18:15 | 0:06 | 0:01 |  | 13.9 |  | 1585 | 1560 | 1561 | 4054 | 13.9 | 27 | 0 | 29 | 0 | 56 | 0 |  |  | 1580 | 17:53 | 0.034 | 839 | 22301447 | CG04BC | 1560 | 18:16 | 2.3 | 51.2 | 112 | Gr2 |  | LF3 | 56.72448 | 1 | 5
22401482 | B | 2 | JDBC18HMMZ | SH4;LF4;LF5;CCM3 | 2022-03-22 18:00 | 2022-03-22 19:06 | 48 | 89.6 | 17:33 | 17:37 | 0:04 | 48.6 | 3 | 102.4 | 292.7 | 186.7 | 187.2 | 17:37 | 18:55 | 18:25 | 1552 | 18:18 | 18:25 | 1552 | 0 | 18 | 102 | 30.7 | 18 | 18:53 | 19:00 | 0:06 | 0:07 |  | 25.5 |  | 1552 | 1568 | 1555 | 8207 | 25.5 | 19 | 0 | 19 | 0 | 37 | 0 |  |  | 1678 | 17:30 | 0.025 | 1130 | 22201417 | CG04BC | 1568 | 19:05 | 2.6 | 93.7 | 102 | Gr2 |  | LF5 | 129.6124 | 1 | 5
22101418 | B | 3 | JDBC18HMMZ | SH1;LF1;LF5;LF5;CCM3 | 2022-03-22 17:51 | 2022-03-22 20:14 | 60.2 | 144.8 | 17:47 | 17:50 | 0:03 | 60.7 | 2.8 | 105.1 | 295 | 186.1 | 187.1 | 19:11 | 19:58 | 19:20 | 1533 | 19:11 | 19:20 | 1533 | 2454 | 14 | 73 | 100.6 | 18 | 19:56 | 20:01 | 0:05 | 0:13 |  | 32.9 |  | 1533 | 1564 | 1559 | 10970 | 32.9 | 7 | 0 | 6 | 0 | 13 | 0 |  |  | 1564 | 20:07 | 0 | 0 | 22401479 | CG04BC | 1564 | 20:07 | 3.2 | 208.2 | 73 | Gr2 |  | LF5 | 144.1675 | 0 | 5
22301451 | B | 1 | JDHCG04ACN | SH3;LF3;CCM1 | 2022-03-22 18:23 | 2022-03-22 19:10 | 46.9 | 49.8 | 18:16 | 18:20 | 0:04 | 35.4 | 2.8 | 111 | 294.2 | 180.4 | 180.4 | 18:33 | 19:01 | 18:34 | 1615 |  |  |  | 75.4 | 8 | 1 | 6802.2 | 18 | 19:00 | 19:04 | 0:05 | 0:05 |  | 14.4 |  | 1615 | 1592 | 1567 | 4101 | 14.4 | 32 | 0 | 30 | 0 | 62 | 0 |  |  | 1661 | 18:14 | 0.037 | 771 | 22201329 | CG04AC | 1592 | 19:05 | 3.5 | 231 | 1 | Gr2 | New ladle. | LF3 | 161.7724582 | 0 | 5
22201420 | B | 2 | JDHCG04ACN | SH2;LF2;LF1;CCM1 | 2022-03-22 18:36 | 2022-03-22 20:07 | 87.2 | 104.5 | 18:20 | 18:23 | 0:03 | 62.6 | 3.7 | 106.1 | 294.4 | 184.4 | 184.5 | 18:37 | 20:00 | 18:42 | 1586 | 19:12 | 19:10 | 1576 | 1328 | 6 | 11 | 26.6 | 18 | 19:49 | 20:02 | 0:13 | 0:05 |  | 29.2 |  | 1586 | 1565 | 1562 | 9043 | 29.2 | 0 | 0 | 0 | 0 | 0 | 0 |  |  | 1586 | 18:42 | 0 | 0 | 22101415 |  | 1565 | 20:08 | 3.8 | 297 | 11 | Gr2 |  | LF2 | 234.643 | 0 | 5
22401483 | B | 2 | JDHCG04ACN | SH4;LF4;LF3;CCM2 | 2022-03-22 19:03 | 2022-03-22 20:02 | 57.2 | 62 | 18:57 | 19:00 | 0:03 | 43.6 | 2.4 | 104.2 | 288.3 | 181.7 | 181.8 | 19:09 | 19:56 | 19:13 | 1599 | 19:54 | 19:54 | 1580 | 109.1 | 16 | 102 | 76.2 | 18 | 19:55 | 20:00 | 0:05 | 0:02 |  | 16.6 |  | 1599 | 1578 | 1573 | 4341 | 16.6 | 27 | 0 | 29 | 0 | 56 | 0 |  |  | 1590 | 19:45 | 0.036 | 794 | 22301448 | CG04BC | 1578 | 20:00 | 2.4 | 33 | 102 | Gr2 |  | LF4 | 70.52034 | 1 | 5
22101419 | B | 2 | JDBC18HMMZ | SH1;LF1;LF5;CCM3 | 2022-03-22 19:04 | 2022-03-22 21:05 | 44.5 | 121.5 | 19:00 | 19:03 | 0:03 | 45.5 | 3 | 100.4 | 290.3 | 186 | 186.8 | 20:21 | 21:01 | 20:28 | 1535 | 20:21 | 20:28 | 1535 | 2608 | 22 | 96 |  | 15 | 20:45 | 21:03 | 0:18 | 0:02 |  | 27.1 |  | 1535 | 1560 | 1548 | 9430 | 27.1 | 14 | 0 | 14 | 0 | 27 | 0 |  |  |  |  | 0 | 0 | 22101416 |  | 1560 | 21:04 | 2.4 | 116.2 | 96 | Gr2 |  | LF5 | 101.0267 | 1 | 5
22301452 | B | 3 | JDHCG04ACN | SH3;LF3;LF3;LF1;CCM1 | 2022-03-22 19:48 | 2022-03-22 20:57 | 52.8 | 75.6 | 19:38 | 19:41 | 0:03 | 40.2 | 3.3 | 107.1 | 302.2 | 191.9 | 192 | 20:04 | 20:52 | 20:08 | 1554 | 20:04 | 20:08 | 1554 | 0 | 5 | 24 | 63.9 | 18 | 20:12 | 20:54 | 0:42 | 0:03 |  | 22.3 |  | 1554 | 1570 | 1565 | 6793 | 22.3 | 8 | 0 | 8 | 0 | 16 | 0 |  |  | 1554 | 20:08 | 0.031 | 856 | 22301449 | CG04AC | 1570 | 20:54 | 2.5 | 84.2 | 24 | Gr2 |  | LF3 | 80.8059 | 1 | 5
22401484 | B | 1 | JDHCG04ACN | SH4;LF4;CCM2 | 2022-03-22 20:19 | 2022-03-22 20:51 | 32.1 | 36.9 | 20:12 | 20:15 | 0:03 | 29.5 | 2.9 | 103.6 | 295.5 | 189.1 | 189 | 20:19 | 20:44 | 20:22 | 1618 |  |  |  | 0 | 23 | 0 | 77.2 | 20 | 20:22 | 20:47 | 0:25 | 0:05 |  | 4.7 |  | 1618 | 1566 | 1567 | 1324 | 4.7 | 19 | 0 | 20 | 0 | 40 | 0 |  |  | 1658 | 20:10 | 0.023 | 1210 | 22101417 | CG04AC | 1566 | 20:47 | 2.3 | 0 | 0 | Gr2 |  | LF4 | 10.02403 | 1 | 5
22201422 | B | 2 | JDHCG04ACN | SH2;LF2;LF1;CCM1 | 2022-03-22 21:00 | 2022-03-22 21:51 | 48.3 | 73.8 | 20:34 | 20:37 | 0:03 | 39 | 3.1 | 111.7 | 287.1 | 172.3 | 172.3 | 20:59 | 21:38 | 21:01 | 1566 | 21:36 | 21:35 | 1577 | 0 | 24 | 0 |  | 20 | 21:34 | 21:41 | 0:07 | 0:11 |  | 17.1 |  | 1566 | 1574 | 1554 | 5419 | 17.1 | 0 | 0 | 0 | 0 | 0 | 0 |  |  | 1584 | 21:19 | 0 | 0 | 22401481 |  | 1574 | 21:47 | 2.7 | 33 | 0 | Gr2 |  | LF2 | 6.200632 | 1 | 5
22301453 | B | 1 | JDHCG04ACN | SH3;LF3;CCM2 | 2022-03-22 20:52 | 2022-03-22 21:38 | 46.3 | 47.4 | 20:47 | 20:51 | 0:03 | 39.3 | 3 | 104.4 | 299.1 | 191.8 | 191.7 | 20:54 | 21:26 | 20:57 | 1604 |  |  |  | 0 | 4 | 113 | 81.3 | 17 | 21:24 | 21:29 | 0:05 | 0:09 |  | 13.2 |  | 1604 | 1574 | 1566 | 3824 | 13.2 | 39 | 0 | 45 | 0 | 83 | 0 |  |  | 1620 | 20:44 | 0.029 | 921 | 22301450 | CG04AC | 1574 | 21:32 | 2.7 | 150.2 | 113 | Gr2 |  | LF3 | 177.1041 | 1 | 5
22201421 | C | 2 | JDBC18HMMZ | SH2;LF2;LF5;CCM3 | 2022-03-22 19:43 | 2022-03-22 22:06 | 44.3 | 151.8 | 19:31 | 19:34 | 0:03 | 0 | 2.6 | 102.4 | 291 | 184.9 | 186 | 21:21 | 22:06 | 21:28 | 1537 | 21:21 | 21:28 | 1537 | 492 | 20 | 35 | 91.2 | 18 | 21:54 | 21:57 | 0:03 | 0:01 |  | 31.2 | 0.1 | 1537 | 1565 | 1559 | 10700 | 31.2 | 14 | 0 | 14 | 0 | 28 | 0 |  |  |  |  | 0 | 0 | 22201418 | CG04AC | 1565 | 22:02 | 3.9 | 328 | 35 | Gr1 |  | #N/A | #N/A | #N/A | 5
22101420 | C | 3 | JDBC18HMMZ | SH1;LF1;LF5;LF5;CCM3 | 2022-03-22 20:09 | 2022-03-22 23:17 | 83.9 | 192.4 | 20:02 | 20:04 | 0:03 | 68.8 | 4.1 | 106.9 | 298.1 | 186.2 | 187.1 | 20:09 | 23:01 | 20:18 | 1593 | 21:18 |  |  | 503 | 7 | 105 |  | 15 | 23:05 | 23:09 | 0:03 | 0:08 |  | 49 |  | 1593 | 1580 | 1551 | 16155 | 49 | 33 | 0 | 33 | 0 | 65 | 0 |  |  | 1593 | 20:18 | 0 | 0 | 22401480 |  | 1580 | 23:14 | 2.9 | 216.2 | 105 | Gr1 |  | LF1 | 125.8625 | 0 | 5
22401485 | C | 1 | JDHCG04ACN | SH4;LF4;CCM2 | 2022-03-22 21:33 | 2022-03-22 22:23 | 49.7 | 57 | 21:23 | 21:26 | 0:03 | 39.2 | 3.1 | 114.9 | 306.7 | 188.7 | 188.7 | 21:36 | 22:16 | 21:39 | 1600 |  |  |  | 55.5 | 8 | 2 | 64.5 | 18 | 22:02 | 22:19 | 0:17 | 0:01 |  | 15.5 |  | 1600 | 1568 | 1567 | 4569 | 15.5 | 22 | 0 | 20 | 0 | 42 | 0 |  |  | 1649 | 21:21 | 0.029 | 958 | 22301451 | CG04AC | 1568 | 22:23 | 2.5 | 82.5 | 2 | Gr1 |  | LF4 | 152.4425 | 0 | 5
22301454 | C | 1 | JDHCG04ACN | SH3;LF3;CCM2 | 2022-03-22 22:04 | 2022-03-22 23:16 | 72.3 | 80.8 | 21:53 | 21:55 | 0:03 | 38.3 | 3.3 | 110.6 | 254 | 139.9 | 140.1 | 22:35 | 23:09 | 22:40 | 1535 |  |  |  | 103.9 | 6 | 12 | 43 | 20 | 22:55 | 23:11 | 0:16 | 0:05 |  | 26.8 |  | 1535 | 1576 | 1565 | 7401 | 26.8 | 32 | 0 | 35 | 0 | 67 | 0 |  |  | 1626 | 21:50 | 0.034 | 804 | 22201420 | CG04AC | 1576 | 23:11 | 4.6 | 208.6 | 12 | Gr1 |  | LF3 | 216.4679 | 1 | 5
22201423 | C | 1 | JDHCG04ACN | SH2;LF2;CCM1 | 2022-03-22 21:57 | 2022-03-22 22:33 | 36.5 | 36.7 | 21:53 | 21:56 | 0:03 | 34 | 2.6 | 99 | 294 | 192.3 | 192.3 | 22:01 | 22:29 | 22:04 | 1602 |  |  |  | 466 | 18 | 103 | 290.6 | 18 | 22:28 | 22:33 | 0:05 | 0:01 |  | 8.2 |  | 1602 | 1567 | 1567 | 2615 | 8.2 | 0 | 0 | 0 | 0 | 0 | 0 |  |  |  |  | 0 | 0 | 22201417 | CG04BC | 1567 | 22:33 | 2.5 | 82.5 | 103 | Gr1 |  | LF2 | 77.8346 | 1 | 5
22101422 | C | 1 | JDHCG04ACN | SH1;LF1;CCM1 | 2022-03-22 22:41 | 2022-03-22 23:32 | 50.4 | 51.3 | 22:38 | 22:41 | 0:03 | 44.5 | 3.2 | 104.9 | 301.7 | 193.6 | 193.6 | 22:45 | 23:20 | 22:47 | 1606 |  |  |  | 366 | 14 | 74 | 391.6 | 19 | 23:15 | 23:22 | 0:07 | 0:10 |  | 11.3 |  | 1606 | 1570 | 1567 | 3486 | 11.3 | 0 | 0 | 0 | 0 | 0 | 0 |  |  |  |  | 0 | 0 | 22401479 | CG04BC | 1570 | 23:28 | 3.3 | 216.2 | 74 | Gr1 |  | LF1 | 183.7107756 | 1 | 5
22401486 | C | 2 | JDBC18HMMZ | SH4;LF4;LF5;CCM3 | 2022-03-22 23:15 | 2022-03-23 01:13 | 59.4 | 148.9 | 22:42 | 22:44 | 0:03 | 55.7 | 3.9 | 104.2 | 301.7 | 192.8 | 193.6 | 23:15 | 1:02 | 0:38 | 1571 | 0:24 | 0:38 | 1571 | 0 | 16 | 103 | 88.1 | 4 | 0:42 | 1:05 | 0:23 | 0:09 |  | 27.4 |  | 1571 | 1573 | 1564 | 8950 | 27.4 | 23 | 0 | 23 | 0 | 46 | 0 |  |  | 1692 | 22:40 | 0.02 | 1470 | 22401483 | CG04AC | 1573 | 1:12 | 1.2 | 136.3 | 103 | Gr1 |  | LF4 | 163.6204578 | 1 | 5
22201424 | C | 2 | JDHCG04ACN | SH2;LF2;LF1;CCM1 | 2022-03-22 23:26 | 2022-03-23 00:23 | 52.5 | 76 | 23:04 | 23:07 | 0:03 | 45.5 | 3.9 | 103.4 | 296.7 | 186.8 | 186.8 | 23:31 | 0:17 | 23:33 | 1558 | 23:58 | 0:05 | 1580 | 0 | 5 | 24 | 54 | 18 | 23:59 | 0:18 | 0:19 | 0:05 |  | 19.7 |  | 1558 | 1570 | 1566 | 6000 | 19.7 | 0 | 0 | 0 | 0 | 0 | 0 |  |  | 1558 | 23:33 | 0 | 0 | 22301452 | CG04AC | 1570 | 0:19 | 3.6 | 276.2 | 24 | Gr1 |  | LF2 | 262.5066 | 1 | 5
22301455 | C | 1 | JDHCG04ACN | SH3;LF3;CCM2 | 2022-03-22 23:17 | 2022-03-23 00:05 | 48.7 | 55.1 | 23:07 | 23:10 | 0:03 | 44.6 | 2.7 | 105 | 300.7 | 193.1 | 193 | 23:22 | 0:03 | 23:21 | 1572 |  |  |  | 0 | 23 | 0 | 69.7 | 18 | 23:51 | 0:04 | 0:14 | 0:01 |  | 21.4 |  | 1572 | 1573 | 1567 | 6031 | 21.4 | 26 | 0 | 28 | 0 | 54 | 0 |  |  | 1631 | 23:03 | 0.025 | 1100 | 22401484 | CG04AC | 1573 | 0:05 | 2.7 | 117.2 | 0 | Gr1 |  | LF3 | 101.8073 | 1 | 5
22101421 | C | 1 | JDBC18HMMZ | SH1;LF5;CCM3 | 2022-03-22 23:24 | 2022-03-23 00:13 | 49.5 | 160.6 | 21:30 | 21:33 | 0:03 | 0 | 3 | 100.6 | 293.7 | 189.1 | 190.1 | 23:23 | 0:13 | 23:29 | 1524 |  |  |  | 866 | 21 | 26 | 105.8 | 20 | 0:09 | 0:12 | 0:03 | 0:01 |  | 40.3 | 0.7 | 1524 | 1561 | 1564 | 13590 | 40.3 | 8 | 0 | 8 | 0 | 16 | 0 |  |  |  |  | 0 | 0 | 22201419 | CG04AC | 1561 | 0:13 | 3.6 | 235.3 | 26 | Gr1 |  | #N/A | #N/A | #N/A | 5
22401487 | C | 1 | JDHCG04ACN | SH4;LF4;CCM2 | 2022-03-22 23:57 | 2022-03-23 01:05 | 68.6 | 75.6 | 23:47 | 23:50 | 0:03 | 30.1 | 2.9 | 110.1 | 295.8 | 183 | 182.9 | 0:12 | 1:01 | 0:16 | 1555 |  |  |  | 95.5 | 24 | 0 | 48.2 | 18 | 0:31 | 1:03 | 0:32 | 0:03 |  | 18.9 |  | 1555 | 1572 | 1567 | 5551 | 18.9 | 26 | 0 | 27 | 0 | 53 | 0 |  |  | 1611 | 23:44 | 0.03 | 889 | 22201422 | CG04AC | 1572 | 1:03 | 2.4 | 49.5 | 0 | Gr1 |  | LF4 | 64.20359 | 1 | 5
22101423 | C | 2 | JDHCG04ACN | SH1;LF1;LF1;CCM1 | 2022-03-23 00:25 | 2022-03-23 02:10 | 70.4 | 127.6 | 23:59 | 0:02 | 0:03 | 23.9 | 2.3 | 103.4 | 295.5 | 189.8 | 189.7 | 0:25 | 2:02 | 0:28 | 1560 | 1:54 | 1:55 | 1564 | 1181 | 5 | 25 |  | 17 | 1:08 | 1:14 | 0:06 | 0:04 |  | 27.9 |  | 1560 | 1586 | 1559 | 8779 | 27.9 | 0 | 0 | 0 | 0 | 0 | 0 |  |  | 1570 | 1:14 | 0 | 0 | 22201424 | CG04AC | 1586 | 2:07 | 2.5 | 107.2 | 25 | Gr1 |  | LF1 | 82.99283 | 1 | 5
22301456 | C | 1 | JDHCG04ACN | SH3;LF3;CCM2 | 2022-03-23 00:32 | 2022-03-23 01:55 | 82.8 | 89.8 | 0:21 | 0:25 | 0:04 | 54.8 | 2.4 | 106.1 | 298.8 | 190.3 | 190.3 | 0:35 | 1:45 | 0:39 | 1586 |  |  |  | 190.7 | 4 | 114 | 88.3 | 18 | 0:53 | 1:47 | 0:54 | 0:08 |  | 27.2 |  | 1586 | 1573 | 1567 | 7874 | 27.2 | 41 | 0 | 42 | 0 | 83 | 0 |  |  | 1632 | 0:18 | 0.031 | 872 | 22301453 | CG04AC | 1573 | 1:52 | 2.7 | 115.5 | 114 | Gr1 |  | LF3 | 154.4301666 | 1 | 5
22201425 | C | 2 | JDBC18HMMZ | SH2;LF2;LF5;CCM3 | 2022-03-23 00:55 | 2022-03-23 02:12 | 53.2 | 103.3 | 0:25 | 0:29 | 0:03 | 0 | 3.8 | 105.9 | 305.1 | 194.2 | 195.4 | 1:19 | 2:08 | 1:25 | 1545 | 1:19 | 1:25 | 1545 | 471 | 20 | 36 | 385.7 | 15 | 2:06 | 2:11 | 0:05 | 0:01 |  | 23.4 |  | 1545 | 1561 | 1562 | 7820 | 23.4 | 1 | 0 | 0 | 0 | 2 | 0 |  |  |  |  | 0 | 0 | 22201418 | CG04AC | 1561 | 2:11 | 3.3 | 321.1 | 36 | Gr1 |  | #N/A | #N/A | #N/A | 5
22401488 | C | 3 | JDTL0500DN | SH4;LF4;LF5;LF5;CCM3 | 2022-03-23 01:06 | 2022-03-23 04:16 | 138.9 | 201.5 | 0:52 | 0:55 | 0:03 | 55.2 | 2.8 | 108.4 | 304.5 | 192.8 | 193.2 | 1:08 | 3:53 | 1:15 | 1594 | 2:41 | 2:58 | 1549 | 0 | 8 | 3 | 67.6 | 5 | 3:18 | 3:58 | 0:40 | 0:18 |  | 42.6 |  | 1594 | 1578 | 1569 | 13456 | 42.6 | 38 | 0 | 39 | 0 | 77 | 0 |  |  | 1585 | 3:15 | 0.023 | 1240 | 22401485 | CG04AC | 1578 | 4:16 | 0.6 | 0 | 3 | Gr1 |  | LF5 | 78.6969984 | 0 | 5
22101424 | C | 2 | JDHCG04ACN | SH1;LF1;LF1;CCM1 | 2022-03-23 01:19 | 2022-03-23 03:06 | 87.5 | 109.4 | 1:14 | 1:17 | 0:03 | 45.8 | 3.9 | 94.5 | 291.8 | 193.5 | 193.5 | 1:19 | 3:01 | 1:35 | 1572 | 2:12 | 2:17 | 1570 | 2068 | 18 | 103 | 78.6 | 20 | 2:49 | 3:03 | 0:14 | 0:03 |  | 32.5 |  | 1572 | 1571 | 1567 | 10087 | 32.5 | 0 | 0 | 0 | 0 | 0 | 0 |  |  | 1565 | 1:52 | 0 | 0 | 22201423 | CG04AC | 1571 | 3:04 | 3.5 | 231 | 103 | Gr1 |  | LF1 | 176.9391112 | 0 | 5
22301457 | C | 1 | JDHCG04ACN | SH3;LF3;CCM2 | 2022-03-23 01:58 | 2022-03-23 02:47 | 49.3 | 77.6 | 1:26 | 1:30 | 0:04 | 36.1 | 2.5 | 106.4 | 294.4 | 185.5 | 185.5 | 1:58 | 2:44 | 2:04 | 1573 |  |  |  | 230.3 | 6 | 13 | 47.2 | 18 | 2:17 | 2:46 | 0:29 | 0:01 |  | 16.4 |  | 1573 | 1565 | 1567 | 4805 | 16.4 | 22 | 0 | 23 | 0 | 45 | 0 |  |  | 1619 | 1:21 | 0.039 | 686 | 22301454 | CG04AC | 1565 | 2:47 | 2.9 | 133.3 | 13 | Gr1 |  | LF3 | 166.6693 | 1 | 5
22201426 | C | 2 | JDHCG04ACN | SH2;LF2;LF1;CCM1 | 2022-03-23 02:23 | 2022-03-23 04:04 | 88.1 | 123.5 | 1:57 | 2:00 | 0:03 | 42.3 | 4 | 108.4 | 304.1 | 191.8 | 191.7 | 2:20 | 4:04 | 2:22 | 1577 | 3:23 | 3:22 | 1561 | 245 | 7 | 106 |  | 18 | 2:36 | 3:35 | 1:00 | 0:28 |  | 22.8 | 0.5 | 1577 | 1572 | 1552 | 7464 | 22.8 | 0 | 0 | 0 | 0 | 0 | 0 |  |  | 1605 | 2:36 | 0 | 0 | 22101420 |  | 1572 | 3:38 | 2.8 | 132 | 106 | Gr1 |  | LF2 | 171.6841 | 1 | 5
22401489 | C | 1 | JDHCG04ACN | SH4;LF4;CCM2 | 2022-03-23 02:12 | 2022-03-23 03:53 | 101.4 | 105.2 | 2:05 | 2:08 | 0:03 | 53.9 | 2.6 | 106.6 | 294.4 | 185.3 | 185.2 | 2:30 | 3:11 | 2:38 | 1564 |  |  |  | 0 | 14 | 75 | 77.5 | 20 | 2:13 | 3:26 | 1:13 | 0:25 |  | 22.9 |  | 1564 | 1570 | 1566 | 6866 | 22.9 | 20 | 0 | 22 | 0 | 42 | 0 |  |  | 1644 | 2:01 | 0.028 | 981 | 22101422 | CG04AC | 1570 | 3:49 | 2.4 | 0 | 75 | Gr1 |  | LF4 | 42.606506 | 0 | 5
22301458 | C | 1 | JDHCG04ACN | SH3;LF3;CCM2 | 2022-03-23 03:03 | 2022-03-23 04:45 | 101.8 | 108.5 | 2:52 | 2:56 | 0:04 | 36.4 | 2.8 | 108.8 | 289.7 | 178.2 | 178.2 | 3:14 | 4:36 | 4:08 | 1572 |  |  |  | 147 | 22 | 98 | 156.2 | 22 | 4:33 | 4:37 | 0:04 | 0:07 |  | 26.4 |  | 1572 | 1570 | 1566 | 7410 | 26.4 | 14 | 0 | 14 | 0 | 29 | 0 |  |  | 1621 | 2:48 | 0.032 | 834 | 22101419 |  | 1570 | 4:38 | 3.2 | 92.4 | 98 | Gr1 |  | LF3 | 94.157357 | 1 | 5
22101425 | C | 2 | JDTL0550DN | SH1;LF5;LF5;CCM3 | 2022-03-23 03:28 | 2022-03-23 05:15 | 61.7 | 162.1 | 2:30 | 2:33 | 0:03 | 0.4 | 1.5 | 97.3 | 296.5 | 197.1 | 197.8 | 3:28 | 5:04 | 3:43 | 1578 | 4:30 | 4:36 | 1567 | 1537 | 23 |  | 51.2 | 5 | 4:59 | 5:06 | 0:07 | 0:09 |  | 30.2 |  | 1578 | 1559 | 1559 | 9910 | 30.2 | 8 | 0 | 9 | 0 | 17 | 0 |  |  | 1578 | 3:43 | 0 | 0 | 22301455 | CG04AC | 1559 | 5:15 | 0.6 |  |  | Gr1 |  | #N/A | #N/A | #N/A | 5
22201427 | C | 2 | JDHCG04ACN | SH2;LF2;LF1;CCM1 | 2022-03-23 03:43 | 2022-03-23 04:49 | 33.4 | 75.9 | 3:29 | 3:33 | 0:04 | 18 | 1.9 | 105.6 | 304.9 | 197.5 | 197.5 | 3:43 | 4:45 | 3:46 | 1584 | 4:36 | 4:37 | 1543 | 380 | 16 | 104 | 376.4 | 18 | 3:57 | 4:47 | 0:50 | 0:02 |  | 18.7 |  | 1584 | 1566 | 1567 | 4979 | 18.7 | 0 | 0 | 0 | 0 | 0 | 0 |  |  | 1578 | 4:00 | 0 | 0 | 22401483 | CG04AC | 1566 | 4:48 | 2.8 | 165 | 104 | Gr1 |  | LF2 | 208.6171 | 0 | 5
22401490 | C | 1 | JDHCG04ACN | SH4;LF4;CCM2 | 2022-03-23 03:55 | 2022-03-23 05:11 | 76.2 | 98 | 3:31 | 3:33 | 0:03 | 39.9 | 2.5 | 110 | 309 | 196.6 | 196.6 | 4:18 | 5:08 | 4:17 | 1533 |  |  |  | 12.4 | 24 |  | 62.9 | 18 | 4:28 | 5:10 | 0:42 | 0:01 |  | 27.1 |  | 1533 | 1572 | 1567 | 8055 | 27.1 | 15 | 0 | 15 | 0 | 29 | 0 |  |  | 1596 | 3:25 | 0.033 | 798 | 22401487 | CG04AC | 1572 | 5:11 | 2.4 | 66 |  | Gr1 |  | LF4 | 44.00241 | 1 | 5
22101426 | A | 2 | JDTL0550DN | SH1;LF1;LF5;CCM3 | 2022-03-23 04:04 | 2022-03-23 06:18 | 84.7 | 149.3 | 3:46 | 3:49 | 0:03 | 13 | 2.8 | 100.9 | 296.1 | 191.5 | 192.4 | 4:04 | 6:11 | 4:06 | 1573 | 5:25 | 5:36 | 1561 | 1104 | 21 | 27 | 481.9 | 20 | 4:05 | 6:17 | 2:13 | 0:01 |  | 36.9 |  | 1573 | 1556 | 1562 | 12080 | 36.9 | 12 | 0 | 12 | 0 | 24 | 0 |  |  | 1573 | 4:06 | 0 | 0 | 22201419 | CG04AC | 1556 | 6:18 | 2.3 | 0 | 27 | Gr3 |  | LF1 | 157.0515898 | 0 | 5
22201428 | C | 2 | JDHCG04ACN | SH2;LF2;LF1;CCM1 | 2022-03-23 04:48 | 2022-03-23 05:32 | 38.8 | 50 | 4:39 | 4:42 | 0:03 | 33.8 | 3.2 | 110.2 | 283.3 | 169.9 | 169.9 | 4:51 | 5:28 | 4:54 | 1588 | 5:26 | 5:26 | 1570 | 298 | 5 | 26 | 78.6 | 18 | 5:17 | 5:30 | 0:13 | 0:02 |  | 11.4 |  | 1588 | 1573 | 1566 | 3684 | 11.4 | 0 | 0 | 0 | 0 | 0 | 0 |  |  | 1592 | 5:15 | 0 | 0 | 22101423 | CG04AC | 1573 | 5:30 | 2.7 | 66 | 26 | Gr1 |  | LF2 | 59.37358 | 1 | 5
22301459 | A | 2 | JDHCG04B1N | SH3;LF3;LF3;CCM2 | 2022-03-23 05:03 | 2022-03-23 06:24 | 70.6 | 111.6 | 4:30 | 4:33 | 0:03 | 35.9 | 2.6 | 108.1 | 292.1 | 181.4 | 181.4 | 5:17 | 6:17 | 5:27 | 1571 | 6:12 | 6:14 | 1564 | 0 | 4 | 115 | 71.4 | 22 | 6:17 | 6:21 | 0:04 | 0:01 |  | 25.8 |  | 1571 | 1563 | 1566 | 7245 | 25.8 | 14 | 0 | 14 | 0 | 28 | 0 |  |  | 1592 | 5:43 | 0.025 | 1090 | 22301456 | CG04AC | 1563 | 6:24 | 3.1 | 84.5 | 115 | Gr3 |  | LF3 | 76.0748054 | 1 | 5
22101427 | A | 2 | JDHCG04B1N | SH1;LF1;LF1;CCM1 | 2022-03-23 05:22 | 2022-03-23 06:21 | 49 | 75.8 | 5:03 | 5:05 | 0:03 | 37.9 | 3.3 | 96.9 | 299.1 | 198.6 | 198.8 | 5:34 | 6:16 | 5:33 | 1533 | 5:34 | 5:33 | 1533 | 1490 | 20 | 37 | 215.4 | 18 | 5:47 | 6:18 | 0:31 | 0:03 |  | 24.1 |  | 1533 | 1566 | 1565 | 7713 | 24.1 | 0 | 0 | 0 | 0 | 0 | 0 |  |  |  |  | 0 | 0 | 22201421 |  | 1566 | 6:21 | 2.8 | 165 | 37 | Gr3 |  | LF1 | 206.8768 | 0 | 5
22201429 | A | 2 | JDHCG04B1N | SH2;LF2;LF1;CCM1 | 2022-03-23 06:27 | 2022-03-23 07:09 | 38.8 | 81.6 | 5:44 | 5:48 | 0:04 | 37.7 | 2.7 | 108.4 | 293.1 | 181.8 | 182 | 6:26 | 7:02 | 6:26 | 1551 | 6:55 | 6:58 | 1580 | 0 | 14 | 76 | 44.1 | 18 | 6:41 | 7:04 | 0:23 | 0:05 |  | 18.4 |  | 1551 | 1566 | 1564 | 5578 | 18.4 | 0 | 0 | 0 | 0 | 0 | 0 |  |  | 1586 | 6:46 | 0 | 0 | 22401489 | CG04AC | 1566 | 7:09 | 2.4 | 36.6 | 76 | Gr3 |  | LF2 | 39.64453 | 1 | 5
22401492 | A | 1 | JDHCG04B1N | SH4;LF4;CCM2 | 2022-03-23 06:04 | 2022-03-23 07:16 | 72 | 78.6 | 5:54 | 5:57 | 0:03 | 35.2 | 3.5 | 101.9 | 300.1 | 194.5 | 194.7 | 6:38 | 7:08 | 6:43 | 1601 |  |  |  | 0 | 7 | 107 | 50.5 | 20 | 7:07 | 7:11 | 0:03 | 0:05 |  | 10.4 |  | 1601 | 1573 | 1566 | 2893 | 10.4 | 34 | 0 | 34 | 0 | 68 | 0 |  |  | 1666 | 5:51 | 0.022 | 1270 | 22201426 | CG04AC | 1573 | 7:12 | 3.2 | 182.5 | 107 | Gr3 |  | LF4 | 137.6053 | 0 | 5
22301460 | A | 3 | JDTL0550DN | SH3;LF3;LF3;LF5;CCM3 | 2022-03-23 06:03 | 2022-03-23 08:07 | 73.7 | 145.4 | 5:39 | 5:42 | 0:03 | 58.9 | 3.2 | 107.3 | 300.3 | 188.4 | 189.9 | 6:03 | 8:03 | 6:33 | 1534 | 6:30 | 6:33 | 1534 | 167.2 | 18 | 105 | 87.3 | 18 | 6:03 | 8:06 | 2:03 | 0:01 |  | 37 |  | 1534 | 1578 | 1562 | 11832 | 37 | 26 | 0 | 27 | 0 | 52 | 0 |  |  | 1534 | 6:33 | 0.035 | 758 | 22101424 | CG04AC | 1578 | 8:06 | 2.1 | 0 | 105 | Gr3 |  | LF3 | 150.2653 | 0 | 5
22401491 | A | 1 | JDTL0550DN | SH4;LF5;CCM3 | 2022-03-23 06:24 | 2022-03-23 07:12 | 47.3 | 141.8 | 4:47 | 4:50 | 0:03 | 48.3 | 2.8 | 104.2 | 296.2 | 188.3 | 189.2 | 6:24 | 7:07 | 6:36 | 1551 |  |  |  | 0 | 6 | 14 | 34.8 | 10 | 6:27 | 7:10 | 0:43 | 0:02 |  | 26.6 |  | 1551 | 1567 | 1561 | 8410 | 26.6 | 4 | 0 | 4 | 0 | 8 | 0 |  |  | 1641 | 4:44 | 0.02 | 1390 | 22301457 | CG04AC | 1567 | 7:10 | 1.2 |  | 14 | Gr3 |  | #N/A | #N/A | #N/A | 5
22101428 | A | 2 | JDTL0550DN | SH1;LF1;LF5;CCM3 | 2022-03-23 06:50 | 2022-03-23 09:27 | 45.1 | 172.8 | 6:31 | 6:34 | 0:03 | 46 | 1.7 | 102.8 | 308.3 | 203.3 | 203.8 | 8:42 | 9:27 | 9:04 | 1517 | 8:42 | 9:04 | 1517 | 1323 | 8 | 4 | 28 | 1 | 8:49 | 9:27 | 0:37 | 0:00 |  | 40.3 |  | 1517 | 1564 | 1552 | 12210 | 40.3 | 5 | 0 | 4 | 0 | 9 | 0 |  |  |  |  | 0 | 0 | 22401488 |  | 1564 | 9:27 | 0.1 |  | 4 | Gr3 |  | #N/A | #N/A | #N/A | 5
22301461 | A | 2 | JDHCG04B1N | SH3;LF3;LF4;CCM2 | 2022-03-23 07:01 | 2022-03-23 08:12 | 69.6 | 74.2 | 6:55 | 6:57 | 0:03 | 48.6 | 2.5 | 107.2 | 302.2 | 192.2 | 192.5 | 7:14 | 8:01 | 7:20 | 1582 | 7:59 | 8:04 | 1570 | 0 | 16 | 105 | 58.9 | 19 | 7:47 | 8:04 | 0:17 | 0:07 |  | 20.8 |  | 1582 | 1570 | 1566 | 5733 | 20.8 | 38 | 0 | 34 | 0 | 72 | 0 |  |  | 1576 | 7:52 | 0.024 | 1140 | 22201427 | CG04AC | 1570 | 8:04 | 2.6 | 84.2 | 105 | Gr3 |  | LF3 | 43.3675656 | 0 | 5
22201430 | A | 1 | JDHCG04B1N | SH2;LF2;CCM1 | 2022-03-23 07:17 | 2022-03-23 08:01 | 44.6 | 53 | 7:05 | 7:08 | 0:03 | 28.8 | 2.5 | 107.9 | 301.4 | 190.9 | 191 | 7:17 | 7:57 | 7:20 | 1600 |  |  |  | 2044 | 22 | 99 | 76 | 18 | 7:52 | 7:59 | 0:06 | 0:03 |  | 12.5 |  | 1600 | 1570 | 1567 | 3819 | 12.5 | 0 | 0 | 0 | 0 | 0 | 0 |  |  |  |  | 0 | 0 | 22301458 | CG04AC | 1570 | 7:59 | 2.6 | 99 | 99 | Gr3 |  | LF2 | 73.5822 | 1 | 5
22401493 | A | 2 | JDTL0550DN | SH4;LF4;LF5;CCM3 | 2022-03-23 07:48 | 2022-03-23 10:17 | 46.5 | 162.1 | 7:32 | 7:34 | 0:02 | 44.3 | 3.1 | 110.8 | 301.1 | 186.6 | 187.2 | 9:33 | 10:13 | 9:38 | 1526 | 9:33 | 9:38 | 1526 | 0 | 24 | 0 | 46.6 | 1 | 9:54 | 10:15 | 0:21 | 0:02 |  | 34.1 |  | 1526 | 1563 | 1561 | 11070 | 34.1 | 10 | 0 | 9 | 0 | 19 | 0 |  |  | 1635 | 7:20 | 0.021 | 1320 | 22401490 | CG04AC | 1563 | 10:15 | 0.5 | 66.7 | 0 | Gr3 |  | #N/A | #N/A | #N/A | 5
22101429 | A | 1 | JDHCG04B1N | SH1;LF1;CCM1 | 2022-03-23 08:04 | 2022-03-23 08:46 | 42.4 | 54.7 | 7:48 | 7:52 | 0:04 | 40.6 | 3.2 | 93.9 | 289.4 | 192.3 | 192.4 | 8:05 | 8:36 | 8:07 | 1570 |  |  |  | 1722 | 23 | 0 | 48.3 | 18 | 8:33 | 8:38 | 0:06 | 0:08 |  | 17.5 |  | 1570 | 1570 | 1566 | 5286 | 17.5 | 0 | 0 | 0 | 0 | 0 | 0 |  |  |  |  | 0 | 0 | 22101425 |  | 1570 | 8:44 | 2.6 | 99 | 0 | Gr3 |  | LF1 | 39.14363 | 0 | 5
22301462 | A | 1 | JDHCG04B1N | SH3;LF3;CCM2 | 2022-03-23 08:11 | 2022-03-23 08:51 | 40.2 | 41.2 | 8:07 | 8:10 | 0:03 | 37.4 | 2.9 | 115.9 | 303.3 | 184.5 | 184.6 | 8:15 | 8:47 | 8:20 | 1590 |  |  |  | 77.1 | 5 | 27 | 91.8 | 20 | 8:29 | 8:49 | 0:20 | 0:02 |  | 18.1 |  | 1590 | 1570 | 1566 | 4933 | 18.1 | 22 | 0 | 24 | 0 | 47 | 0 |  |  | 1599 | 8:05 | 0.027 | 995 | 22201428 | CG04AC | 1570 | 8:50 | 3.1 | 132 | 27 | Gr3 |  | LF3 | 172.5917 | 0 | 5
22201431 | A | 2 | JDHCG04B1N | SH2;LF2;LF1;CCM1 | 2022-03-23 08:48 | 2022-03-23 09:47 | 59.1 | 79.3 | 8:25 | 8:28 | 0:03 | 45.9 | 3.2 | 104.3 | 292.5 | 184.7 | 184.9 | 8:48 | 9:37 | 8:51 | 1587 | 9:34 | 9:33 | 1569 | 532 | 21 | 28 | 27.2 | 18 | 9:17 | 9:39 | 0:22 | 0:08 |  | 16.6 |  | 1587 | 1569 | 1561 | 4838 | 16.6 | 0 | 0 | 0 | 0 | 0 | 0 |  |  | 1579 | 9:09 | 0 | 0 | 22101426 |  | 1569 | 9:43 | 3.4 | 240.9 | 28 | Gr3 |  | LF2 | 259.6758 | 1 | 5
22401494 | A | 1 | JDHCG04B1N | SH4;LF4;CCM2 | 2022-03-23 08:49 | 2022-03-23 09:53 | 64.5 | 69.1 | 8:42 | 8:44 | 0:03 | 44.2 | 2.8 | 103.1 | 295.2 | 189.2 | 189.3 | 9:05 | 9:45 | 9:09 | 1555 |  |  |  | 77.3 | 20 | 38 | 71 | 19 | 9:43 | 9:47 | 0:04 | 0:06 |  | 22.6 |  | 1555 | 1574 | 1565 | 6362 | 22.6 | 35 | 0 | 28 | 0 | 63 | 0 |  |  | 1620 | 8:39 | 0.029 | 920 | 22101427 | CG04B1 | 1574 | 9:48 | 2.6 | 72.9 | 38 | Gr3 |  | LF4 | 21.2911385 | 0 | 5
22101430 | A | 3 | JDTL0550DN | SH1;LF1;LF5;LF5;CCM3 | 2022-03-23 09:28 | 2022-03-23 11:06 | 45.1 | 110.1 | 9:13 | 9:16 | 0:03 | 0.1 | 2.7 | 102.4 | 298.1 | 192.5 | 193.1 | 10:19 | 10:48 |  |  | 10:19 |  |  | 1791 | 14 | 77 | 55.1 | 1 | 10:23 | 11:03 | 0:40 | 0:02 |  | 24.4 |  | 1535 | 1572 | 1561 | 7780 | 24.4 | 3 | 0 | 2 | 0 | 5 | 0 |  |  |  |  | 0 | 0 | 22201429 | CG04B1 | 1572 | 11:05 | 0.1 |  | 77 | Gr3 |  | #N/A | #N/A | #N/A | 5
22301463 | A | 1 | JDHCG04B1N | SH3;LF3;CCM2 | 2022-03-23 09:52 | 2022-03-23 10:39 | 46.9 | 82.8 | 9:12 | 9:16 | 0:03 | 45.4 | 3.3 | 107.9 | 295.5 | 184.5 | 184.4 | 9:52 | 10:28 | 9:58 | 1532 |  |  |  | 218.4 | 4 | 116 | 95.3 | 18 | 10:20 | 10:35 | 0:15 | 0:04 |  | 29.7 |  | 1532 | 1572 | 1565 | 8375 | 29.7 | 47 | 0 | 51 | 0 | 98 | 1 |  |  | 1623 | 9:09 | 0.03 | 916 | 22301459 | CG04B1 | 1572 | 10:35 | 3.1 | 166.6 | 116 | Gr3 |  | LF3 | 158.7402 | 1 | 5
22201432 | A | 1 | JDHCG04B1N | SH2;LF2;CCM1 | 2022-03-23 09:50 | 2022-03-23 10:29 | 38.7 | 42.5 | 9:43 | 9:46 | 0:03 | 39.8 | 3.3 | 108.3 | 296.5 | 184.7 | 184.9 | 9:50 | 10:18 | 9:52 | 1600 |  |  |  | 282 | 22 | 100 | 34.6 | 18 | 10:09 | 10:21 | 0:12 | 0:08 |  | 9.4 |  | 1600 | 1564 | 1563 | 2596 | 9.4 | 0 | 0 | 0 | 0 | 0 | 0 |  |  |  |  | 0 | 0 | 22201430 | CG04B1 | 1564 | 10:28 | 2.9 | 148.5 | 100 | Gr3 |  | LF2 | 150.9198774 | 1 | 5
22401495 | A | 2 | JDTL0500DN | SH4;LF4;LF5;CCM3 | 2022-03-23 10:24 | 2022-03-23 11:59 | 49.5 | 106.1 | 10:10 | 10:13 | 0:03 | 45.5 | 2.7 | 100.7 | 288.4 | 184.5 | 185 | 11:15 | 11:49 | 11:21 | 1526 | 11:15 | 11:21 | 1526 | 89.3 | 7 | 108 | 98.8 | 3 | 11:23 | 11:54 | 0:31 | 0:02 |  | 26.4 |  | 1526 | 1572 | 1560 | 8450 | 26.4 | 12 | 0 | 12 | 0 | 24 | 0 |  |  | 1628 | 10:09 | 0.053 | 518 | 22401492 | CG04B1 | 1572 | 11:56 | 0.4 | 0 | 108 | Gr3 |  | #N/A | #N/A | #N/A | 5
22101431 | A | 2 | JDHCG04B1N | SH1;LF1;LF1;CCM1 | 2022-03-23 10:34 | 2022-03-23 11:24 | 48.3 | 56.6 | 10:25 | 10:27 | 0:03 | 40.2 | 3.6 | 99 | 289.2 | 186.4 | 186.6 | 10:34 | 11:15 | 10:37 | 1582 | 11:09 | 11:09 | 1552 | 271 | 6 | 15 | 94 | 20 | 11:09 | 11:18 | 0:09 | 0:06 |  | 15.6 |  | 1582 | 1556 | 1567 | 4681 | 15.6 | 0 | 0 | 0 | 0 | 0 | 0 |  |  | 1580 | 10:52 | 0 | 0 | 22401491 |  | 1556 | 11:24 | 3.5 | 214.5 | 15 | Gr3 |  | LF1 | 197.6117 | 1 | 5
22301464 | A | 1 | JDHCG04B1N | SH3;LF3;CCM2 | 2022-03-23 10:39 | 2022-03-23 11:41 | 62 | 65.5 | 10:32 | 10:35 | 0:03 | 51.2 | 3.7 | 103.5 | 300 | 192.6 | 192.8 | 10:40 | 11:32 | 10:44 | 1617 |  |  |  | 0 | 16 | 106 | 68.3 | 19 | 11:05 | 11:36 | 0:31 | 0:04 |  | 17.5 |  | 1617 | 1568 | 1566 | 4882 | 17.5 | 67 | 0 | 74 | 0 | 141 | 1 |  |  | 1645 | 10:30 | 0.019 | 1430 | 22301461 | CG04B1 | 1568 | 11:37 | 3.7 | 288.4 | 106 | Gr3 |  | LF3 | 316.0528932 | 1 | 5
22201433 | B | 3 | JDTL0550DN | SH2;LF2;LF5;LF5;CCM3 | 2022-03-23 11:07 | 2022-03-23 15:15 | 133.7 | 252.4 | 11:00 | 11:03 | 0:03 | 124.2 | 2.7 | 105 | 297.8 | 188.9 | 190.1 | 12:07 | 15:04 | 12:11 | 1559 | 12:07 | 12:11 | 1559 | 0 | 18 | 106 | 62.5 | 1 | 14:58 | 15:06 | 0:09 | 0:09 |  | 62.7 |  | 1559 | 1562 | 1560 | 20140 | 62.7 | 8 | 0 | 7 | 0 | 16 | 0 |  |  | 1599 | 12:49 | 0 | 0 | 22301460 |  | 1562 | 15:09 | 0.1 |  | 106 | Gr2 |  | #N/A | #N/A | #N/A | 5
22401496 | A | 1 | JDHCG04B1N | SH4;LF4;CCM2 | 2022-03-23 11:43 | 2022-03-23 12:20 | 37.2 | 57.8 | 11:20 | 11:22 | 0:03 | 32.8 | 1.8 | 105.4 | 289.6 | 182.2 | 182.4 | 11:43 | 12:14 | 11:49 | 1574 |  |  |  | 411.6 | 5 | 28 | 64 | 18 | 12:13 | 12:18 | 0:05 | 0:02 |  | 16.9 |  | 1574 | 1572 | 1566 | 4728 | 16.9 | 82 | 0 | 86 | 0 | 168 | 1 |  |  | 1618 | 11:16 | 0.038 | 708 | 22301462 | CG04B1 | 1572 | 12:19 | 2.4 | 33 | 28 | Gr3 |  | LF4 | 67.1355266 | 1 | 5
22101432 | A | 1 | JDHCG04B1N | SH1;LF1;CCM1 | 2022-03-23 11:40 | 2022-03-23 12:07 | 27.1 | 30.3 | 11:34 | 11:37 | 0:03 | 27.9 | 2.8 | 95.4 | 295.3 | 196.8 | 197 | 11:40 | 12:04 | 11:42 | 1587 |  |  |  | 397 | 23 | 0 | 91.4 | 18 | 12:01 | 12:06 | 0:06 | 0:01 |  | 11.4 |  | 1587 | 1568 | 1567 | 3351 | 11.4 | 0 | 0 | 0 | 0 | 0 | 0 |  |  |  |  | 0 | 0 | 22101429 | CG04B1 | 1568 | 12:07 | 2.8 | 155.1 | 0 | Gr3 |  | LF1 | 158.0176968 | 1 | 5
22301465 | A | 3 | JDTL0550DN | SH3;LF3;LF5;LF5;CCM3 | 2022-03-23 11:46 | 2022-03-23 13:50 | 57.7 | 126.3 | 11:41 | 11:44 | 0:03 | 54.8 | 2.8 | 107.4 | 305.4 | 194.5 | 195.2 | 12:57 | 13:47 | [5 empty] | 0 | 21 | 28 | 50.6 | 1 | 12:54 | 13:46 | 0:52 | 0:05 |  | 34 | 1 | 1530 | 1580 | 1563 | 11280 | 34 | 12 | 0 | 12 | 0 | 24 | 0 |  |  | 1623 | 11:38 | 0.026 | 1030 | 22201431 | CG04B1 | 1580 | 13:50 | 0.1 | 0 | 28 | Gr3 |  | #N/A | #N/A | #N/A | 5
22201434 | A | 2 | JDHCG04B1N | SH2;LF2;LF2;CCM1 | 2022-03-23 12:15 | 2022-03-23 13:04 | 38.8 | 50.6 | 12:10 | 12:13 | 0:03 | 38.1 | 3 | 113.9 | 311.1 | 194 | 194.3 | 12:17 | 12:49 | 12:19 | 1593 |  |  |  | 0 | 8 | 5 | 81.7 | 22 | 12:46 | 12:51 | 0:05 | 0:13 |  | 13.3 |  | 1593 | 1572 | 1566 | 4229 | 13.3 | 0 | 0 | 0 | 0 | 0 | 0 |  |  | 1572 | 12:52 | 0 | 0 | 22101428 |  | 1572 | 12:52 | 3.1 | 115.8 | 5 | Gr3 |  | LF2 | 107.6154424 | 1 | 5
22401497 | A | 1 | JDHCG04B1N | SH4;LF4;CCM2 | 2022-03-23 12:38 | 2022-03-23 13:34 | 55.6 | 71.7 | 12:20 | 12:22 | 0:03 | 52.1 | 3.3 | 102.5 | 292.9 | 187 | 187 | 12:23 | 13:30 | 12:38 | 1570 |  |  |  | 295.8 | 20 | 38 | 72 | 18 | 13:25 | 13:32 | 0:08 | 0:02 |  | 21 |  | 1570 | 1566 | 1566 | 5624 | 21 | 30 | 0 | 26 | 0 | 56 | 0 |  |  | 1614 | 12:17 | 0.038 | 705 | 22401494 | CG04B1 | 1566 | 13:32 | 3.3 | 219.4 | 38 | Gr3 |  | LF4 | 148.198 | 0 | 5
22101433 | A | 1 | JDHST29ACN | SH1;LF1;CCM1 | 2022-03-23 13:05 | 2022-03-23 13:49 | 44.2 | 65.5 | 12:41 | 12:43 | 0:03 | 46.1 | 5 | 100.3 | 284.4 | 178.6 | 179.1 | 13:05 | 13:45 | 13:10 | 1585 |  |  |  | 342 | 22 | 101 | 61.9 | 18 | 13:44 | 13:48 | 0:04 | 0:01 |  | 13.7 |  | 1585 | 1568 | 1566 | 3817 | 13.7 | 0 | 0 | 0 | 0 | 0 | 0 |  |  |  |  | 0 | 0 | 22201432 | CG04B1 | 1568 | 13:49 | 5.1 | 514.1 | 101 | Gr3 |  | LF1 | 281.5911 | 0 | 5
22301466 | B | 2 | JDTL0500DN | SH3;LF3;LF5;CCM3 | 2022-03-23 12:53 | 2022-03-23 16:22 | 62 | 216.9 | 12:42 | 12:45 | 0:03 | 63.1 | 2.4 | 117 | 301.6 | 181.3 | 182.2 | 15:20 | 16:21 | 15:30 | 1524 | 15:20 | 15:30 | 1524 | 105.3 | 24 | 0 | 58 | 4 | 15:50 | 16:21 | 0:31 | 0:01 |  | 46.3 |  | 1524 | 1555 | 1561 | 14960 | 46.3 | 20 | 0 | 20 | 0 | 41 | 0 |  |  | 1595 | 12:40 | 0.027 | 988 | 22401493 |  | 1555 | 16:22 | 0.9 | 81.5 | 0 | Gr2 | chilling ladle | #N/A | #N/A | #N/A | 5
22201435 | B | 2 | JDHST29ACN | SH2;LF2;LF1;CCM1 | 2022-03-23 13:54 | 2022-03-23 14:48 | 51.7 | 85.5 | 13:19 | 13:22 | 0:03 | 48.4 | 3 | 107.3 | 299.4 | 188.7 | 189.1 | 13:55 | 14:42 | 13:54 | 1546 | 14:34 | 14:36 | 1566 | 76 | 6 | 16 | 53.5 | 18 | 14:44 | 14:47 | 0:03 | 0:01 |  | 23.5 |  | 1546 | 1573 | 1565 | 7218 | 23.5 | 0 | 0 | 0 | 0 | 0 | 0 |  |  | 1572 | 14:21 | 0 | 0 | 22101431 | CG04B1 | 1573 | 14:43 | 3.3 | 220.8 | 16 | Gr2 |  | LF2 | 191.0694 | 1 | 5
22401498 | B | 1 | JDHST29ACN | SH4;LF4;CCM2 | 2022-03-23 13:37 | 2022-03-23 14:16 | 38.9 | 40.2 | 13:34 | 13:36 | 0:02 | 34.3 | 3.5 | 108 | 301.7 | 196.7 | 197 | 13:40 | 14:09 | 13:43 | 1642 |  |  |  | 0 | 4 | 117 | 91.1 | 19 | 14:06 | 14:12 | 0:06 | 0:04 |  | 4.5 |  | 1642 | 1573 | 1566 | 1304 | 4.5 | 41 | 0 | 37 | 0 | 78 | 0 |  |  | 1659 | 13:31 | 0.022 | 1280 | 22301463 | CG04B1 | 1573 | 14:07 | 3.5 | 264 | 117 | Gr2 |  | LF4 | 238.24951 | 1 | 5
22301467 | B | 1 | JDHST29ACN | SH3;LF3;CCM2 | 2022-03-23 14:20 | 2022-03-23 15:12 | 52.1 | 77.9 | 13:51 | 13:54 | 0:03 | 49.8 | 3 | 108 | 303.3 | 192.2 | 192.3 | 14:20 | 15:03 | 14:22 | 1601 |  |  |  | 100.2 | 4 | 117 | 109 | 18 | 15:03 | 15:06 | 0:03 | 0:06 |  | 23.3 |  | 1601 | 1568 | 1565 | 6410 | 23.3 | 5 | 0 | 5 | 0 | 10 | 0 |  |  | 1642 | 13:48 | 0.025 | 1110 | 22301463 | CG04B1 | 1568 | 15:06 | 2.5 | 77.6 | 117 | Gr2 | At lf 3 wire feeder problem wrong counting show. | LF3 | 185.4628 | 0 | 5
22101434 | B | 2 | JDHST29ACN | SH1;LF1;LF1;CCM1 | 2022-03-23 14:23 | 2022-03-23 15:34 | 44.2 | 96.9 | 13:57 | 13:58 | 0:00 | 28.5 | 3.7 | 102.4 | 312 | 193 | 193.4 | 14:54 | 15:31 | 14:56 | 1527 | 14:54 | 14:56 | 1527 | 1425 | 14 | 79 | 70.2 | 18 | 15:29 | 15:33 | 0:04 | 0:01 |  | 23.7 |  | 1527 | 1564 | 1565 | 7327 | 23.7 | 0 | 0 | 0 | 0 | 0 | 0 |  |  |  |  | 0 | 0 | 22101430 |  | 1564 | 15:28 | 3.4 | 265.3 | 79 | Gr2 |  | LF1 | 283.7358 | 1 | 5
22201436 | B | 2 | JDTL0550DN | SH2;LF2;LF5;CCM3 | 2022-03-23 15:06 | 2022-03-23 17:23 | 54.1 | 161.1 | 14:39 | 14:42 | 0:03 | 0.4 | 2.3 | 104.8 | 291 | 182.9 | 183.9 | 16:31 | 17:18 | 16:42 | 1553 | 16:31 | 16:42 | 1553 | 537 | 7 | 109 | 69 | 4 | 17:14 | 17:20 | 0:06 | 0:03 |  | 32.6 |  | 1553 | 1562 | 1562 | 10890 | 32.6 | 7 | 0 | 7 | 0 | 15 | 0 |  |  |  |  | 0 | 0 | 22401495 |  | 1562 | 17:21 | 0.9 | 83.5 | 109 | Gr2 |  | #N/A | #N/A | #N/A | 5
22401499 | B | 1 | JDHCR04AKZ | SH4;LF4;CCM2 | 2022-03-23 15:12 | 2022-03-23 15:58 | 47 | 67.5 | 14:48 | 14:51 | 0:03 | 35.8 | 2.1 | 104.2 | 291.9 | 185.6 | 185.6 | 15:12 | 15:51 | 15:16 | 1551 |  |  |  | 0 | 5 | 29 | 62.6 | 18 | 15:12 | 15:54 | 0:41 | 0:05 |  | 21.8 |  | 1551 | 1566 | 1566 | 6108 | 21.8 | 20 | 0 | 20 | 0 | 39 | 0 |  |  | 1613 | 14:47 | 0.03 | 884 | 22401496 | CG04B1 | 1566 | 15:58 | 2.1 | 0 | 29 | Gr2 |  | LF4 | 25.35772 | 1 | 5
22301468 | B | 2 | JDTL0550DN | SH3;LF3;LF5;CCM3 | 2022-03-23 15:16 | 2022-03-23 18:35 | 72.6 | 201.6 | 15:10 | 15:13 | 0:03 | 56.6 | 2 | 104.4 | 293.4 | 186.3 | 187 | 17:29 | 18:32 | 17:40 | 1536 | 17:29 | 17:40 | 1536 | 0 | 16 | 106 | 133.5 | 4 | 17:40 | 18:34 | 0:53 | 0:02 |  | 47.2 |  | 1536 | 1565 | 1562 | 15460 | 47.2 | 27 | 0 | 27 | 0 | 54 | 0 |  |  | 1612 | 15:06 | 0.027 | 1010 | 22301464 | CG04B1 | 1565 | 18:34 | 0.5 |  | 106 | Gr2 |  | #N/A | #N/A | #N/A | 5
22101435 | B | 1 | JDHST29ACN | SH1;LF1;CCM1 | 2022-03-23 15:43 | 2022-03-23 16:35 | 52.4 | 68.4 | 15:24 | 15:27 | 0:03 | 20.3 | 4.7 | 102.5 | 299.6 | 192.3 | 192.3 | 15:43 | 16:30 | 15:45 | 1608 |  |  |  | 1935 | 20 | 39 | 46 | 20 | 16:26 | 16:32 | 0:06 | 0:03 |  | 9.1 |  | 1608 | 1565 | 1566 | 2487 | 9.1 | 0 | 0 | 0 | 0 | 0 | 0 |  |  |  |  | 0 | 0 | 22401497 | CG04B1 | 1565 | 16:33 | 3.3 | 187.4 | 39 | Gr2 |  | LF1 | -17.51452 | 0 | 5
22201437 | B | 2 | JDHCG04ACZ | SH2;LF2;LF1;CCM1 | 2022-03-23 16:13 | 2022-03-23 17:17 | 60.2 | 79.9 | 15:54 | 15:57 | 0:03 | 19.5 | 3.5 | 109.5 | 284.6 | 171.7 | 171.7 | 16:05 | 17:13 | 16:11 | 1595 | 17:02 | 17:09 | 1577 | 0 | 8 | 6 | 108 | 20 | 17:12 | 17:15 | 0:03 | 0:03 |  | 22.1 |  | 1595 | 1568 | 1567 | 5938 | 22.1 | 0 | 0 | 0 | 0 | 0 | 0 |  |  | 1556 | 16:44 | 0 | 0 | 22201434 | CG04B1 | 1568 | 17:15 | 3.1 | 89.1 | 6 | Gr2 | DUE TO PP1 HOSE LEAKAGE | LF2 | 85.01395 | 1 | 5
22401500 | B | 1 | JDHCG04B1N | SH4;LF4;CCM2 | 2022-03-23 16:12 | 2022-03-23 16:55 | 43.1 | 47 | 16:05 | 16:08 | 0:03 | 39.8 | 2.4 | 99 | 300.2 | 198.5 | 198.8 | 16:12 | 16:43 | 16:16 | 1618 |  |  |  | 108.2 | 22 | 102 | 66.8 | 18 | 16:40 | 16:46 | 0:06 | 0:09 |  | 8.1 |  | 1618 | 1571 | 1566 | 2313 | 8.1 | 23 | 0 | 27 | 0 | 51 | 0 |  |  | 1645 | 16:03 | 0.036 | 763 | 22101433 | ST29AC | 1571 | 16:50 | 2.2 | 39.6 | 102 | Gr2 |  | LF4 | 50.5802298 | 1 | 5
22301469 | B | 2 | JDHCG04B1N | SH3;LF3;LF4;CCM2 | 2022-03-23 16:55 | 2022-03-23 17:43 | 47.4 | 68.4 | 16:31 | 16:34 | 0:03 | 15 | 2.8 | 107.9 | 297.6 | 186.8 | 187 | 16:55 | 17:37 | 16:59 | 1565 | 17:18 | 17:24 | 1587 | 0 | 4 | 118 | 3.9 | 18 | 17:35 | 17:00 | 00:-34:-58 | 0:02 |  | 18.5 |  | 1565 | 1567 | 1555 | 5546 | 18.5 | 22 | 0 | 22 | 0 | 43 | 0 |  |  | 1565 | 16:59 | 0.029 | 942 | 22301467 | ST29AC | 1567 | 17:41 | 2.6 | 82.5 | 118 | Gr2 |  | LF3 | 88.56479 | 1 | 5
22101436 | B | 2 | JDTL0550DN | SH1;LF1;LF5;CCM3 | 2022-03-23 16:52 | 2022-03-23 19:41 | 44.8 | 177.9 | 16:41 | 16:43 | 0:02 | 61.3 | 1.3 | 96.1 | 258.8 | 160.4 | 161.4 | 18:58 | 19:39 | 19:05 | 1527 | 18:58 | 19:05 | 1527 | 448 | 21 | 29 | 41.4 | 4 | 19:11 | 19:39 | 0:28 | 0:02 |  | 39.4 |  | 1527 | 1561 | 1559 | 13000 | 39.4 | 6 | 0 | 5 | 0 | 11 | 0 |  |  |  |  | 0 | 0 | 22301465 |  | 1561 | 19:39 | 1.5 | 157.1 | 29 | Gr2 |  | #N/A | #N/A | #N/A | 5
22401501 | B | 2 | JDHCG04B1N | SH4;LF4;LF4;CCM2 | 2022-03-23 17:16 | 2022-03-23 18:41 | 58.2 | 85.6 | 17:13 | 17:16 | 0:03 | 37.1 | 2.4 | 106 | 283.8 | 175.4 | 175.4 | 17:16 | 18:26 | 17:47 | 1575 | 17:45 | 17:47 | 1575 | 62.5 | 23 | 0 | 238.3 | 18 | 17:48 | 18:38 | 0:50 | 0:03 |  | 18.1 |  | 1575 | 1571 | 1565 | 5299 | 18.1 | 23 | 0 | 24 | 0 | 48 | 0 |  |  | 1662 | 17:07 | 0.03 | 944 | 22101432 | CG04B1 | 1571 | 18:39 | 2.3 | 0 | 0 | Gr2 |  | LF4 | 0 | 1 | 5
22201438 | B | 2 | JDHCG04ACZ | SH2;LF2;LF1;CCM1 | 2022-03-23 17:29 | 2022-03-23 18:14 | 40 | 56.4 | 17:15 | 17:18 | 0:03 | 41.1 | 2.8 | 103.5 | 288 | 181.6 | 181.6 | 17:24 | 17:55 | 17:27 | 1587 |  | 18:07 | 1581 | 0 | 6 | 17 | 86.2 | 15 | 18:07 | 18:11 | 0:03 | 0:03 |  | 19.4 | 0 | 1587 | 1573 | 1566 | 4800 | 19.4 | 0 | 0 | 0 | 0 | 0 | 0 |  |  | 1599 | 17:57 | 0 | 0 | 22201435 | ST29AC | 1573 | 18:11 | 2.4 | 102.3 | 17 | Gr2 |  | LF2 | 82.4887552 | 1 | 5
22301470 | B | 2 | JDTL0550DN | SH3;LF3;LF5;CCM3 | 2022-03-23 18:09 | 2022-03-23 20:27 | 41.1 | 168.2 | 17:36 | 17:39 | 0:03 | 41.4 | 2.1 | 114.9 | 299.8 | 182.1 | 182.8 | 19:46 | 20:24 | 20:01 | 1536 | 19:46 | 20:01 | 1536 | 0 | 14 | 80 | 50.6 | 4 | 20:08 | 20:25 | 0:17 | 0:02 |  | 35.2 |  | 1536 | 1565 | 1558 | 11380 | 35.2 | 19 | 0 | 18 | 0 | 37 | 0 |  |  | 1627 | 17:28 | 0.033 | 816 | 22101434 | ST29AC | 1565 | 20:25 | 1.1 | 111.5 | 80 | Gr2 |  | #N/A | #N/A | #N/A | 5
22101437 | B | 2 | JDHCG04ACZ | SH1;LF1;LF1;CCM1 | 2022-03-23 18:03 | 2022-03-23 19:01 | 34.4 | 59.1 | 17:59 | 18:02 | 0:03 | 33 | 3.4 | 96 | 288.2 | 188.8 | 188.8 | 18:29 | 18:58 | 18:30 | 1541 | 18:29 | 18:30 | 1541 | 1132 | 18 | 107 | 58.7 | 18 | 18:57 | 19:00 | 0:04 | 0:01 |  | 22.4 |  | 1541 | 1571 | 1566 | 6910 | 22.4 | 0 | 0 | 0 | 0 | 0 | 0 |  |  |  |  | 0 | 0 | 22201433 |  | 1571 | 19:01 | 3.1 | 187.8 | 107 | Gr2 |  | LF1 | 188.3717 | 1 | 5
22201439 | B | 2 | JDHCG04ACZ | SH2;LF2;LF1;CCM1 | 2022-03-23 19:05 | 2022-03-23 19:49 | 40.3 | 80.2 | 18:26 | 18:29 | 0:03 | 29.9 | 2.8 | 100.3 | 288 | 184.8 | 184.9 | 19:06 | 19:44 | 19:08 | 1580 | 19:42 | 19:40 | 1566 | 0 | 20 | 40 | 49.7 | 18 | 19:42 | 19:46 | 0:04 | 0:03 |  | 13.5 |  | 1580 | 1573 | 1567 | 4081 | 13.5 | 0 | 0 | 0 | 0 | 0 | 0 |  |  | 1578 | 19:31 | 0 | 0 | 22101435 | ST29AC | 1573 | 19:47 | 2.8 | 117.2 | 40 | Gr2 |  | LF2 | 130.625457 | 1 | 5
22401502 | B | 1 | JDHCG04B1N | SH4;LF4;CCM2 | 2022-03-23 18:42 | 2022-03-23 19:22 | 40.4 | 60.7 | 18:19 | 18:21 | 0:03 | 33.2 | 2.5 | 105.1 | 291.8 | 184.1 | 184.3 | 18:43 | 19:19 | 18:45 | 1544 |  |  |  | 135.1 | 5 | 30 | 62 | 18 | 19:17 | 19:21 | 0:04 | 0:01 |  | 21.6 |  | 1544 | 1562 | 1566 | 6308 | 21.6 | 13 | 0 | 13 | 0 | 26 | 0 |  |  | 1618 | 18:14 | 0.033 | 805 | 22401499 | CR04AK | 1562 | 19:22 | 2.3 | 25.4 | 30 | Gr2 |  | LF4 | 35.91869 | 1 | 5
22301471 | B | 2 | JDHCG04B1N | SH3;LF3;LF4;CCM2 | 2022-03-23 19:28 | 2022-03-23 20:36 | 65.4 | 108.3 | 18:45 | 18:48 | 0:03 | 48.7 | 3.3 | 114.9 | 309.7 | 191.4 | 191.5 | 19:28 | 20:26 | 19:32 | 1553 | 19:49 | 20:09 | 1547 | 0 | 24 | 0 | 43.7 | 18 | 20:11 | 20:29 | 0:18 | 0:08 |  | 34 |  | 1553 | 1568 | 1566 | 9865 | 34 | 36 | 0 | 37 | 0 | 73 | 0 |  |  | 1553 | 19:32 | 0.023 | 1200 | 22301466 |  | 1568 | 20:25 | 2.9 | 166.6 | 0 | Gr2 |  | LF3 | 126.4806 | 0 | 5
22101438 | C | 4 | JDTL0550DN | SH1;LF1;LF1;LF1;LF5;CCM3 | 2022-03-23 19:22 | 2022-03-23 22:33 | 84.5 | 194.7 | 19:16 | 19:18 | 0:03 | 64.6 | 3.4 | 103 | 302 | 194.8 | 195.5 | 19:51 | 22:25 |  |  | 19:51 |  |  | 402 | 8 | 7 | 49 | 5 | 20:01 | 22:26 | 2:25 | 0:02 |  | 46.7 |  | 1527 | 1574 | 1563 | 15483 | 46.7 | 14 | 0 | 14 | 0 | 28 | 0 |  |  | 1547 | 20:10 | 0 | 0 | 22201437 | CG04AC | 1574 | 22:32 | 0.6 |  | 7 | Gr4 |  | #N/A | #N/A | #N/A | 5
22401503 | B | 2 | JDHCG04ACZ | SH4;LF4;LF1;CCM1 | 2022-03-23 19:45 | 2022-03-23 20:37 | 27.8 | 59.1 | 19:36 | 19:38 | 0:02 | 10.7 | 2.8 | 102.2 | 295.6 | 190.5 | 190.6 | 20:12 | 20:34 | 20:28 | 1559 | 20:12 | 20:28 | 1559 | 0 | 7 | 110 | 26.9 | 15 | 20:21 | 20:36 | 0:15 | 0:01 |  | 12.6 |  | 1559 | 1564 | 1561 | 3940 | 12.6 | 4 | 0 | 4 | 0 | 8 | 0 |  |  | 1608 | 19:27 | 0.031 | 873 | 22201436 |  | 1564 | 20:37 | 2.1 | 66 | 110 | Gr2 |  | LF1 | 109.713 | 0 | 5
22201440 | B | 2 | JDTL0550DN | SH2;LF2;LF5;CCM3 | 2022-03-23 19:55 | 2022-03-23 21:23 | 51.2 | 91.6 | 19:48 | 19:51 | 0:04 | 52.2 | 1.9 | 102.2 | 298.2 | 193 | 194.1 | 20:32 | 21:20 | 20:57 | 1582 | 20:32 | 20:57 | 1582 | 362 | 22 | 103 | 97.3 | 4 | 20:46 | 21:22 | 0:36 | 0:01 |  | 25.4 |  | 1582 | 1566 | 1563 | 8270 | 25.4 | 3 | 0 | 3 | 0 | 6 | 0 |  |  |  |  | 0 | 0 | 22401500 | CG04B1 | 1566 | 21:22 | 0.5 | 0 | 103 | Gr2 |  | #N/A | #N/A | #N/A | 5
22301472 | B | 1 | JDHST29ACN | SH3;LF3;CCM2 | 2022-03-23 20:37 | 2022-03-23 21:29 | 51.5 | 80.3 | 20:05 | 20:08 | 0:03 | 40.8 | 3.3 | 109.8 | 302 | 188.3 | 188.8 | 20:35 | 21:16 | 20:37 | 1565 |  |  |  | 0 | 6 | 18 | 51.9 | 18 | 21:03 | 21:18 | 0:15 | 0:10 |  | 21.4 |  | 1565 | 1570 | 1565 | 6407 | 21.4 | 17 | 0 | 17 | 0 | 34 | 0 |  |  | 1634 | 20:02 | 0.026 | 1040 | 22201438 | CG04AC | 1570 | 21:27 | 3.5 | 264 | 18 | Gr2 |  | LF3 | 215.1589 | 0 | 5
22101439 | B | 1 | JDHWT41ATN | SH1;LF1;CCM1 | 2022-03-23 20:38 | 2022-03-23 21:25 | 47.5 | 51.1 | 20:32 | 20:34 | 0:02 | 37 | 3.6 | 97.2 | 299.6 | 198.8 | 198.9 | 20:38 | 21:08 | 20:49 | 1580 |  |  |  | 1563 | 23 | 0 | 41.3 | 15 | 21:01 | 21:14 | 0:13 | 0:12 |  | 16.7 |  | 1580 | 1574 | 1562 | 5379 | 16.7 | 0 | 0 | 0 | 0 | 0 | 0 |  |  |  |  | 0 | 0 | 22401501 | CG04B1 | 1574 | 21:19 | 2.3 | 132 | 0 | Gr2 |  | LF1 | 181.3068 | 0 | 5
22401504 | C | 1 | JDHST29ACN | SH4;LF4;CCM2 | 2022-03-23 21:23 | 2022-03-23 22:29 | 65.8 | 102.6 | 20:44 | 20:46 | 0:03 | 65 | 3.4 | 105 | 293.2 | 184.6 | 184.8 | 21:23 | 22:25 | 21:27 | 1543 |  |  |  | 0 | 4 | 119 | 113.4 | 18 | 22:21 | 22:26 | 0:05 | 0:01 |  | 31.9 |  | 1543 | 1565 | 1565 | 8370 | 31.9 | 42 | 0 | 34 | 0 | 76 | 0 |  |  | 1630 | 20:42 | 0.027 | 993 | 22301469 | CG04B1 | 1565 | 22:23 | 3 | 153.4 | 119 | Gr3 |  | LF4 | 102.4283 | 0 | 5
22201441 | C | 2 | JDHPP52MSZ | SH2;LF2;LF1;CCM1 | 2022-03-23 21:23 | 2022-03-23 22:24 | 59.2 | 80.6 | 21:01 | 21:03 | 0:03 | 53.4 | 2.9 | 104.1 | 289.6 | 181.2 | 182.6 | 21:26 | 22:11 | 21:29 | 1568 | 21:42 | 21:52 | 1572 | 0 | 16 | 107 | 50.6 | 18 | 22:10 | 22:13 | 0:03 | 0:12 |  | 19.7 |  | 1568 | 1567 | 1561 | 6176 | 19.7 | 0 | 0 | 0 | 0 | 0 | 0 |  |  | 1568 | 21:29 | 0 | 0 | 22301468 |  | 1567 | 22:24 | 2.8 | 115.8 | 107 | Gr1 |  | LF2 | 118.7947 | 1 | 5
22201442 | C | 2 | JDTL0550DN | SH2;LF2;LF5;CCM3 | 2022-03-23 22:27 | 2022-03-23 23:57 | 33.2 | 120.1 | 21:57 | 21:57 | 0:00 | 0.6 | 3.7 | 104.1 | 308.2 | 200 | 200.5 | 23:24 | 23:55 | 23:38 | 1544 | 23:24 | 23:38 | 1544 | 84 | 21 | 30 | 54.2 | 10 | 23:31 | 23:56 | 0:26 | 0:01 |  | 31 |  | 1544 | 1564 | 1560 | 10220 | 31 | 8 | 0 | 8 | 0 | 16 | 0 |  |  |  |  | 0 | 0 | 22101436 |  | 1564 | 23:57 | 1.1 |  | 30 | Gr4 |  | #N/A | #N/A | #N/A | 5
22101440 | C | 1 | JDHPP52MSZ | SH1;LF1;CCM1 | 2022-03-23 22:29 | 2022-03-23 23:18 | 49.4 | 90.6 | 21:45 | 21:48 | 0:03 | 23.6 | 2.8 | 96.8 | 147.7 | 46.5 | 48.2 | 22:29 | 23:14 | 22:39 | 1576 |  |  |  | 843 | 20 | 41 | 49.4 | 15 | 23:11 | 23:15 | 0:05 | 0:03 |  | 25.7 |  | 1576 | 1574 | 1559 | 8033 | 25.7 | 0 | 0 | 0 | 0 | 0 | 0 |  |  |  |  | 0 | 0 | 22201439 | CG04AC | 1574 | 23:16 | 12.7 | 280.5 | 41 | Gr1 |  | LF1 | 122.1402 | 0 | 5
22301474 | C | 1 | JDHST29ACN | SH3;LF3;CCM2 | 2022-03-23 23:15 | 2022-03-24 00:01 | 46.4 | 92.3 | 22:26 | 22:29 | 0:03 | 53.1 | 2.8 | 106.6 | 304.3 | 194.9 | 194.9 | 23:13 | 23:57 | 23:18 | 1535 |  |  |  | 0 | 7 | 111 | 39.4 | 19 | 23:55 | 23:57 | 0:02 | 0:04 |  | 30 |  | 1535 | 1570 | 1563 | 8415 | 30 | 12 | 0 | 12 | 0 | 25 | 0 |  |  | 1630 | 22:23 | 0.023 | 1160 | 22401503 | CG04AC | 1570 | 24:00 | 3.3 | 222.8 | 111 | Gr4 |  | LF3 | 158.2001949 | 0 | 5
22401505 | C | 1 | JDHST29ACN | SH4;LF4;CCM2 | 2022-03-23 22:36 | 2022-03-23 23:19 | 43.7 | 89.5 | 21:47 | 21:50 | 0:02 | 34.8 | 2.9 | 106.2 | 295 | 185.7 | 185.8 | 22:37 | 23:06 | 22:39 | 1545 |  |  |  | 91.3 | 5 | 31 | 55.4 | 18 | 23:05 | 23:07 | 0:02 | 0:10 |  | 19.8 |  | 1545 | 1575 | 1565 | 5756 | 19.8 | 1 | 0 | 1 | 0 | 1 | 0 |  |  | 1645 | 21:44 | 0.027 | 1030 | 22401502 | CG04B1 | 1575 | 23:10 | 2.9 | 151.8 | 31 | Gr3 |  | LF4 | 145.3953 | 1 | 5
22301473 | C | 2 | JDTL0550DN | SH3;LF5;LF5;CCM3 | 2022-03-23 22:44 | 2022-03-24 00:58 | 95.7 | 234.3 | 21:01 | 21:04 | 0:03 | 80.9 | 2.7 | 107.2 | 284.9 | 174.5 | 175 | 23:03 | 0:55 | 23:14 | 1522 | 0:02 | 0:18 | 1528 | 202.9 | 18 | 108 | 58.5 | 1 | 23:22 | 0:57 | 1:35 | 0:01 |  | 55.5 |  | 1522 | 1559 | 1563 | 18270 | 55.5 | 3 | 0 | 2 | 0 | 5 | 0 |  |  | 1522 | 23:14 | 0.041 | 633 | 22101437 | CG04AC | 1559 | 0:57 | 0.4 | 50.8 | 108 | Gr4 |  | #N/A | #N/A | #N/A | 5
22101441 | C | 1 | JDHCG04ACZ | SH1;LF1;CCM1 | 2022-03-23 23:20 | 2022-03-24 00:18 | 58.6 | 79.9 | 22:56 | 22:59 | 0:03 | 47 | 4.3 | 104.2 | 300.1 | 191.8 | 191.7 | 23:20 | 0:03 | 23:23 | 1578 |  |  |  | 869 | 14 | 81 | 58.7 | 18 | 0:00 | 0:05 | 0:05 | 0:13 |  | 16.9 |  | 1578 | 1574 | 1566 | 5271 | 16.9 | 0 | 0 | 0 | 0 | 0 | 0 |  |  |  |  | 0 | 0 | 22301470 |  | 1574 | 0:06 | 2.8 | 148.5 | 81 | Gr1 |  | LF1 | 61.5881 | 0 | 5
22401506 | C | 1 | JDHCG04ACZ | SH4;LF4;CCM2 | 2022-03-23 23:44 | 2022-03-24 00:58 | 74.5 | 94.6 | 23:21 | 23:24 | 0:02 | 41.7 | 2.8 | 112.4 | 300 | 184.7 | 184.8 | 0:08 | 0:48 | 0:20 | 1581 |  |  |  | 0 | 24 | 0 | 86.2 | 22 | 0:45 | 0:50 | 0:06 | 0:06 |  | 20.9 |  | 1581 | 1568 | 1566 | 6006 | 20.9 | 29 | 0 | 31 | 0 | 60 | 0 |  |  | 1639 | 23:19 | 0.02 | 1390 | 22301471 | CG04B1 | 1568 | 0:58 | 3.3 | 132 | 0 | Gr3 |  | LF4 | 123.010698 | 1 | 5
22201443 | C | 1 | JDHCG04ACZ | SH2;LF2;LF1 | 2022-03-23 23:55 | 2022-03-24 00:37 | 42.3 | 53.7 | 23:39 | 23:43 | 0:04 | 20.7 | 2.2 | 95.4 | 296.4 | 198.9 | 198.8 | 0:09 | 0:27 | 0:13 | 1582 |  |  |  | 362 | 23 | 0 | 57 | 18 | 0:26 |  | 0:00 | 0:00 |  | 13.1 |  | 1582 | 1592 | 1567 | 4096 | 13.1 | 0 | 0 | 0 | 0 | 0 | 0 |  |  |  |  | 0 | 0 | 22101439 | WT41AT | 1592 | 0:24 | 2.2 | 49.2 | 0 | Gr1 |  | LF2 | 285.8831 | 0 | 5
22101442 | C | 1 | JDHCG04ACZ | SH1;LF1;CCM1 | 2022-03-24 00:27 | 2022-03-24 01:14 | 46.8 | 49.4 | 0:22 | 0:24 | 0:03 | 43.4 | 3.8 | 102 | 307.8 | 202 | 202.1 | 0:31 | 1:11 | 0:34 | 1592 |  |  |  | 450 | 16 | 108 | 45 | 22 | 1:08 | 1:13 | 0:05 | 0:01 |  | 15.1 |  | 1592 | 1568 | 1566 | 4884 | 15.1 | 0 | 0 | 0 | 0 | 0 | 0 |  |  |  |  | 0 | 0 | 22201441 | PP52MS | 1568 | 1:14 | 3.5 | 231 | 108 | Gr1 |  | LF1 | 193.211073 | 1 | 5
22201444 | C | 2 | JDHCG04ACZ | SH2;LF2;LF1;CCM1 | 2022-03-24 01:13 | 2022-03-24 02:10 | 40.3 | 72.9 | 0:52 | 0:57 | 0:05 | 33 | 4.1 | 102.3 | 296.9 | 190.4 | 190.4 | 1:30 | 2:05 | 1:34 | 1537 | 1:30 | 1:34 | 1537 | 0 | 22 | 104 | 103 | 18 | 2:01 | 2:07 | 0:05 | 0:04 |  | 24.1 |  | 1537 | 1571 | 1566 | 7768 | 24.1 | 0 | 0 | 0 | 0 | 0 | 0 |  |  |  |  | 0 | 0 | 22201440 |  | 1571 | 2:07 | 3.2 | 219.8 | 104 | Gr1 |  | LF1 | 168.0459 | 0 | 5
22301475 | C | 1 | JDTL0550DN | SH3;LF5;CCM3 | 2022-03-24 01:01 | 2022-03-24 02:01 | 59.3 | 131.8 | 23:46 | 23:49 | 0:03 | 55.7 | 1.9 | 111.3 | 299.3 | 185.2 | 186 | 1:05 | 1:49 | 1:12 | 1536 |  |  |  | 0 | 6 | 19 | 56 | 5 | 1:14 | 1:50 | 0:37 | 0:10 |  | 26 |  | 1536 | 1566 | 1562 | 8680 | 26 | 11 | 0 | 11 | 0 | 22 | 0 |  |  | 1643 | 23:38 | 0.033 | 840 | 22301472 | ST29AC | 1566 | 1:59 | 0.6 |  | 19 | Gr4 |  | #N/A | #N/A | #N/A | 5
22401507 | C | 1 | JDHWT41AMN | SH4;LF4;CCM2 | 2022-03-24 01:06 | 2022-03-24 02:31 | 84.9 | 107.3 | 0:41 | 0:44 | 0:03 | 46.9 | 3.4 | 102.5 | 312.8 | 206.3 | 206.9 | 1:06 | 2:28 | 1:17 | 1606 |  |  |  | 83.2 | 4 | 120 | 64.6 | 10 | 2:25 | 2:29 | 0:04 | 0:00 |  | 27.2 |  | 1606 | 1571 | 1569 | 8474 | 27.2 | 33 | 0 | 29 | 0 | 62 | 0 | 0 | 0 | 1654 | 0:38 | 0.024 | 1150 | 22401504 | ST29AC | 1571 | 2:31 | 2.2 | 235.6 | 120 | Gr3 |  | LF4 | 140.6080726 | 0 | 5
22301476 | C | 2 | JDTL0550DN | SH3;LF3;LF5;CCM3 | 2022-03-24 01:24 | 2022-03-24 04:13 | 86 | 180.4 | 1:09 | 1:12 | 0:03 | 14.8 | 2.6 | 115.3 | 300.5 | 181.9 | 182.6 | 1:24 | 4:07 | 1:35 | 1572 | 3:18 | 3:30 | 1522 | 0 | 8 | 8 | 38.6 | 5 | 1:25 | 4:09 | 2:44 | 0:04 |  | 52.1 |  | 1572 | 1562 | 1562 | 16420 | 52.1 | 31 | 0 | 31 | 0 | 63 | 0 |  |  | 1572 | 1:35 | 0.033 | 840 | 22101438 |  | 1562 | 4:09 | 0.6 |  | 8 | Gr4 |  | LF3 | 0.4249983 | 1 | 5
22101443 | C | 1 | JDTL0550DN | SH1;LF5;CCM3 | 2022-03-24 02:16 | 2022-03-24 03:12 | 56 | 96.4 | 1:33 | 1:35 | 0:03 | 0.4 | 2.8 | 97.4 | 286.5 | 185.5 | 186.2 | 2:15 | 3:03 | 2:18 | 1586 |  |  |  | 0 | 20 | 42 | 50.7 | 5 | 2:19 | 3:05 | 0:46 | 0:07 |  | 16.1 |  | 1586 | 1560 | 1561 | 5300 | 16.1 | 6 | 0 | 6 | 0 | 12 | 0 |  |  |  |  | 0 | 0 | 22101440 | PP52MS | 1560 | 3:10 | 0.6 |  | 42 | Gr4 |  | #N/A | #N/A | #N/A | 5
22101444 | C | 1 | JDHWT41AMN | SH1;LF1;CCM1 | 2022-03-24 02:27 | 2022-03-24 03:10 | 43.1 | 46.3 | 2:20 | 2:23 | 0:03 | 39.6 | 3.9 | 88.4 | 294.6 | 202 | 202.4 | 2:27 | 3:03 | 2:29 | 1574 |  |  |  | 1706 | 21 | 31 | 43 | 15 | 2:59 | 3:04 | 0:05 | 0:06 |  | 19.1 |  | 1574 | 1572 | 1561 | 6189 | 19.1 | 0 | 0 | 0 | 0 | 0 | 0 |  |  |  |  | 0 | 0 | 22201442 |  | 1572 | 3:05 | 2.4 | 155.8 | 31 | Gr1 |  | LF1 | 125.7611 | 1 | 5
22301477 | C | 1 | JDHWT41ATN | SH3;LF3;CCM2 | 2022-03-24 02:38 | 2022-03-24 03:34 | 55.8 | 63.8 | 2:27 | 2:30 | 0:03 | 43 | 2.9 | 113.1 | 305.1 | 188.8 | 189.1 | 2:38 | 3:18 | 2:44 | 1559 |  |  |  | 122.2 | 7 | 112 | 70.3 | 10 | 3:14 | 3:18 | 0:04 | 0:16 |  | 24 |  | 1559 | 1571 | 1561 | 7159 | 24 | 31 | 0 | 33 | 0 | 63 | 0 |  |  | 1621 | 2:22 | 0.022 | 1230 | 22301474 | ST29AC | 1571 | 3:20 | 2.1 | 173.9 | 112 | Gr4 |  | LF3 | 71.8454729 | 0 | 5
22401508 | C | 2 | JDTL0550DN | SH4;LF4;LF5;CCM3 | 2022-03-24 03:04 | 2022-03-24 05:24 | 99.1 | 196 | 2:06 | 2:08 | 0:02 | 12.7 | 2.9 | 107.4 | 308 | 197.5 | 197.7 | 2:32 | 5:09 | 4:24 | 1538 | 4:13 | 4:24 | 1538 | 0 | 5 | 31 | 94.8 | 10 | 4:22 | 5:10 | 0:48 | 0:14 |  | 37.7 |  | 1538 | 1559 | 1559 | 12686 | 37.7 | 13 | 0 | 13 | 0 | 27 | 0 |  |  | 1590 | 1:43 | 0.034 | 757 | 22401505 | ST29AC | 1559 | 5:19 | 1.1 |  | 31 | Gr4 |  | #N/A | #N/A | #N/A | 5
22201445 | C | 2 | JDHWT41AMN | SH2;LF2;LF1;CCM1 | 2022-03-24 02:54 | 2022-03-24 04:03 | 62.2 | 80.7 | 2:39 | 2:42 | 0:03 | 41.2 | 3.2 | 109.8 | 291.1 | 178 | 178.2 | 3:09 | 4:00 | 3:12 | 1559 | 4:00 | 3:57 | 1564 | 326 | 14 | 82 | 67.6 | 19 | 3:21 | 3:43 | 0:21 | 0:20 |  | 18.5 |  | 1559 | 1564 | 1562 | 5827 | 18.5 | 0 | 0 | 0 | 0 | 0 | 0 |  |  | 1579 | 3:43 | 0 | 0 | 22101441 | CG04AC | 1564 | 3:57 | 3.1 | 135.6 | 82 | Gr1 |  | LF2 | 135.7132876 | 1 | 5
22401509 | C | 1 | JDHWT41ATN | SH4;LF4;CCM2 | 2022-03-24 03:33 | 2022-03-24 04:16 | 42.7 | 58.1 | 3:15 | 3:18 | 0:02 | 24.3 | 3.2 | 112.8 | 304.3 | 188.3 | 188.3 | 3:48 | 4:09 | 3:52 | 1575 |  |  |  | 0 | 24 |  | 57.6 | 10 | 4:07 | 4:09 | 0:01 | 0:07 |  | 12.8 |  | 1575 | 1572 | 1562 | 3521 | 12.8 | 14 | 0 | 13 | 0 | 27 | 0 |  |  | 1639 | 3:13 | 0.02 | 1380 | 22401506 | CG04AC | 1572 | 4:11 | 2.2 | 198 |  | Gr3 |  | LF4 | 144.2389291 | 0 | 5
22101445 | A | 3 | JDTL0550DN | SH1;LF1;LF1;LF5;CCM3 | 2022-03-24 03:47 | 2022-03-24 06:23 | 64.9 | 162.8 | 3:36 | 3:40 | 0:04 | 61.7 | 2.7 | 80.6 | 301 | 217.7 | 217.8 | 3:47 | 6:23 | 3:49 | 1593 |  |  |  | 497 | 23 | 0 | 293.4 | 30 | 3:50 | 6:20 | 2:30 | 0:02 |  | 32.6 | 0.1 | 1593 | 1558 | 1563 | 11050 | 32.6 | 17 | 0 | 16 | 0 | 33 | 0 |  |  | 1593 |  | 0 | 0 | 22101439 | WT41AT | 1558 | 6:22 | 3 |  | 0 | Gr3 |  | LF1 | 267.5506018 | 0 | 5
22301478 | C | 1 | JDHST52AMN | SH3;LF3;CCM2 | 2022-03-24 04:17 | 2022-03-24 04:59 | 41.2 | 77.8 | 3:38 | 3:41 | 0:03 | 32.3 | 2.7 | 109.4 | 306.6 | 193.9 | 194.6 | 4:19 | 4:55 | 4:22 | 1556 |  |  |  | 0 | 16 | 109 | 74.4 | 10 | 4:55 |  | 0:00 | 0:00 |  | 22.6 |  | 1556 | 1567 | 1560 | 6349 | 22.6 | 21 | 0 | 20 | 0 | 41 | 0 |  |  | 1653 | 3:33 | 0.016 | 1790 | 22101442 | CG04AC | 1567 | 4:58 | 1.5 | 66 | 109 | Gr4 |  | LF3 | 56.0288253 | 1 | 5
22201446 | C | 1 | JDHST52AMN | SH2;LF2;CCM1 | 2022-03-24 04:09 | 2022-03-24 04:58 | 48.9 | 57.6 | 3:57 | 4:00 | 0:03 | 32.7 | 2.5 | 110.1 | 289 | 184.7 | 185.4 | 4:09 | 4:51 | 4:10 | 1569 |  |  |  | 445 | 18 | 108 | 120.2 | 18 | 4:31 | 4:53 | 0:22 | 0:05 |  | 19.3 |  | 1569 | 1567 | 1558 | 5631 | 19.3 | 0 | 0 | 0 | 0 | 0 | 0 |  |  |  |  | 0 | 0 | 22301475 |  | 1567 | 4:54 | 2.8 | 115.5 | 108 | Gr1 |  | LF2 | 141.105 | 1 | 5
22401510 | C | 1 | JDHST52AMN | SH4;LF4;CCM2 | 2022-03-24 05:04 | 2022-03-24 05:57 | 52.5 | 84.4 | 4:30 | 4:32 | 0:02 | 47.2 | 3.4 | 100.3 | 294.1 | 189.8 | 190.3 | 5:08 | 5:51 | 5:12 | 1557 |  |  |  | 158.7 | 4 | 121 | 37.8 | 18 | 5:50 | 5:51 | 0:01 | 0:04 |  | 23.1 |  | 1557 | 1573 | 1557 | 6758 | 23.1 | 30 | 0 | 30 | 0 | 60 | 0 |  |  | 1644 | 4:26 | 0.021 | 1340 | 22401507 | WT41AM | 1573 | 5:53 | 2.4 | 64 | 121 | Gr3 |  | LF4 | 167.4555 | 0 | 5
22301479 | A | 2 | JDTL0550DN | SH3;LF3;LF5;CCM3 | 2022-03-24 06:30 | 2022-03-24 07:43 | 70.5 | 167.9 | 4:52 | 4:55 | 0:03 | 0 | 2.6 | 101.1 | 285.1 | 180.8 | 181.4 | 4:59 | 7:28 | 6:40 | 1540 | 6:38 | 6:40 | 1540 | 0 | 6 | 20 | 58.9 | 15 | 6:30 | 5:08 | -01:-22:-01 | 0:11 |  | 32.3 |  | 1540 | 1557 | 1559 | 10663 | 32.3 | 16 | 0 | 16 | 0 | 32 | 0 |  |  | 1642 | 4:48 | 0.023 | 1190 | 22301475 |  | 1557 | 7:42 | 1.8 |  | 20 | Gr3 |  | #N/A | #N/A | #N/A | 5
22101446 | C | 1 | JDHST52AMN | SH1;LF1;CCM1 | 2022-03-24 05:05 | 2022-03-24 05:35 | 29.7 | 32 | 5:01 | 5:03 | 0:02 | 28.6 | 3.8 | 89.8 | 305.1 | 210.7 | 211.5 | 5:06 | 5:32 | 5:12 | 1588 |  |  |  | 1227 | 22 | 105 | 93.8 | 15 | 5:31 | 5:34 | 0:02 | 0:02 |  | 11.4 |  | 1588 | 1565 | 1558 | 3575 | 11.4 | 0 | 0 | 0 | 0 | 0 | 0 |  |  |  |  | 0 | 0 | 22201444 | CG04AC | 1565 | 5:35 | 2 | 102.6 | 105 | Gr1 |  | LF1 | 111.0484 | 1 | 5
22201447 | A | 2 | JDHST52AMN | SH2;LF2;LF1;CCM1 | 2022-03-24 05:47 | 2022-03-24 06:28 | 38.5 | 75.8 | 5:10 | 5:13 | 0:03 | 39.9 | 3.2 | 103.6 | 288.4 | 180.9 | 181.6 | 5:40 | 6:22 | 5:44 | 1561 | 5:53 | 6:04 | 1561 | 51 | 20 | 43 | 13.2 | 15 | 5:55 | 6:23 | 0:28 | 0:05 |  | 20.1 |  | 1561 | 1572 | 1550 | 6090 | 20.1 | 0 | 0 | 0 | 0 | 0 | 0 |  |  | 1561 | 5:44 | 0 | 0 | 22101443 |  | 1572 | 6:25 | 2.4 | 99 | 43 | Gr3 |  | LF2 | 151.1169 | 0 | 5
22401511 | A | 1 | JDHST52AMN | SH4;LF4;CCM2 | 2022-03-24 06:00 | 2022-03-24 06:49 | 48.4 | 68.2 | 5:38 | 5:40 | 0:03 | 0 | 2.6 | 100.1 | 291.6 | 188.5 | 189 | 6:00 | 6:39 | 6:04 | 1563 |  |  |  | 319 | 7 | 113 | 57 | 18 | 6:38 | 6:41 | 0:03 | 0:07 |  | 20.7 |  | 1563 | 1570 | 1558 | 6118 | 20.7 | 0 | 0 | 1 | 0 | 1 | 0 |  |  | 1610 | 5:33 | 0.023 | 1170 | 22301477 | WT41AT | 1570 | 6:42 | 2.6 | 104 | 113 | Gr3 |  | LF4 | 133.4995 | 1 | 5
22201448 | A | 2 | JDTL0550DN | SH2;LF2;LF5;CCM3 | 2022-03-24 06:34 | 2022-03-24 08:46 | 61.1 | 165.5 | 6:00 | 6:00 | 0:00 | 58.1 | 3.2 | 102.5 | 302 | 197 | 197.8 | 7:49 | 8:40 | 7:55 | 1523 | 7:49 | 7:55 | 1523 | 0 | 14 | 83 | 50.7 | 1 | 8:13 | 8:37 | 0:24 | 0:09 |  | 39.7 | 2.4 | 1523 | 1568 | 1560 | 12960 | 39.7 | 13 | 0 | 13 | 0 | 27 | 0 |  |  |  |  | 0 | 0 | 22201445 | WT41AM | 1568 | 8:45 | 0.4 | 51.8 | 83 | Gr3 |  | #N/A | #N/A | #N/A | 5
22101447 | A | 1 | JDHST52AMN | SH1;LF1;CCM1 | 2022-03-24 06:30 | 2022-03-24 07:19 | 48.9 | 80.3 | 5:57 | 5:58 | 0:01 | 12.8 | 2 | 102.1 |  |  |  | 6:30 | 7:14 | 6:34 | 1538 |  |  |  | 782 | 21 | 32 | 96.8 | 15 | 7:06 | 7:15 | 0:09 | 0:03 |  | 25.6 |  | 1538 | 1564 | 1558 | 7808 | 25.6 | 0 | 0 | 0 | 0 | 0 | [5 empty] | 0 | 0 | 22101444 | WT41AM | 1564 | 7:15 |  | 33 | 32 | Gr3 |  | #N/A | #N/A | #N/A | 5
22301480 | A | 1 | JDHST52AMN | SH3;LF3;CCM2 | 2022-03-24 06:47 | 2022-03-24 07:34 | 47.1 | 97.8 | 5:56 | 5:56 | 0:00 | 45.9 | 3.7 | 111 | 301.7 | 187 | 187 | 6:49 | 7:30 | 6:55 | 1525 |  |  |  | 0 | 24 |  | 25.1 | 17 | 7:28 | 7:30 | 0:02 | 0:05 |  | 31.2 |  | 1525 | 1564 | 1554 | 8662 | 31.2 | 6 | 0 | 6 | 0 | 13 | 0 |  |  | 1636 | 5:55 | 0.016 | 1680 | 22401509 | WT41AT | 1564 | 7:33 | 2.9 | 176.9 |  | Gr3 |  | LF3 | 172.0241 | 1 | 5
22401512 | A | 2 | JDTL0550DN | SH4;LF4;LF5;CCM3 | 2022-03-24 07:14 | 2022-03-24 10:50 | 104.8 | 233.3 | 6:55 | 6:57 | 0:03 | 84.2 | 2.8 | 109.6 | 315.4 | 202.3 | 202.9 | 9:43 | 10:31 | 9:56 | 1534 | 9:43 | 9:56 | 1534 | 23.5 | 8 | 9 | 55.8 | 1 | 9:58 | 10:36 | 0:39 | 0:14 |  | 41 |  | 1534 | 1578 | 1560 | 13640 | 41 | 17 | 0 | 17 | 0 | 34 | 0 |  |  | 1643 | 6:51 | 0.032 | 858 | 22301476 |  | 1578 | 10:50 | 0.1 |  | 9 | Gr3 |  | #N/A | #N/A | #N/A | 5
22101448 | A | 1 | JDHST52AMN | SH1;LF1;CCM1 | 2022-03-24 07:25 | 2022-03-24 07:58 | 32.9 | 36.1 | 7:19 | 7:21 | 0:03 | 33.7 | 3 | 102.8 |  |  |  | 7:25 | 7:55 | 7:27 | 1580 |  |  |  | 2399 | 16 | 110 | 62 | 18 | 7:52 | 7:57 | 0:05 | 0:01 |  | 17 |  | 1580 | 1567 | 1559 | 5237 | 17 | 0 | 0 | 0 | 0 | 0 | [5 empty] | 0 | 0 | 22301478 | ST52AM | 1567 | 7:57 |  | 148.5 | 110 | Gr3 |  | #N/A | #N/A | #N/A | 5
22301481 | A | 1 | JDHST52AMN | SH3;LF3;CCM2 | 2022-03-24 07:36 | 2022-03-24 08:23 | 47.1 | 59.6 | 7:20 | 7:24 | 0:03 | 45.9 | 2.7 | 105.1 | 303.3 | 194.8 | 195.5 | 7:37 | 8:15 | 7:41 | 1569 |  |  |  | 303.6 | 18 | 110 | 87.2 | 15 | 8:12 | 8:15 | 0:03 | 0:08 |  | 23.4 |  | 1569 | 1568 | 1559 | 6730 | 23.4 | 28 | 0 | 30 | 0 | 58 | 0 |  |  | 1621 | 7:17 | 0.023 | 1190 | 22201446 | ST52AM | 1568 | 8:18 | 2.7 | 198 | 110 | Gr3 |  | LF3 | 201.828 | 1 | 5
22201449 | A | 2 | JDHST52AMN | SH2;LF2;LF1;CCM1 | 2022-03-24 07:47 | 2022-03-24 08:51 | 61.7 | 70.4 | 7:38 | 7:41 | 0:03 | 42 | 3.8 | 102.1 | 295.7 | 188.9 | 189.9 | 8:02 | 8:47 | 8:16 | 1600 | 8:45 | 8:46 | 1577 | 560 | 19 | 66 | 11149.5 | 18 | 8:46 | 8:49 | 0:03 | 0:02 |  | 21.4 |  | 1600 | 1572 | 1560 | 6522 | 21.4 | 0 | 0 | 0 | 0 | 0 | 0 |  |  | 1596 | 8:34 | 0 | 0 | 22301332 | CG04B1 | 1572 | 8:49 | 3.4 | 253.1 | 66 | Gr3 |  | LF2 | 177.7476 | 0 | 5
22401513 | A | 1 | JDHST52AMN | SH4;LF4;CCM2 | 2022-03-24 08:20 | 2022-03-24 09:19 | 58.3 | 76.3 | 8:00 | 8:02 | 0:02 | 41 | 3.5 | 102.9 | 296.7 | 188.6 | 190.3 | 8:38 | 9:01 | 8:45 | 1578 |  |  |  | 318.8 | 4 | 122 | 50 | 18 | 9:10 | 9:17 | 0:06 | 0:02 |  | 15.3 |  | 1578 | 1561 | 1559 | 4430 | 15.3 | 30 | 0 | 29 | 0 | 60 | 0 |  |  | 1645 | 7:57 | 0.024 | 1160 | 22401510 | ST52AM | 1561 | 9:17 | 3.2 | 209.2 | 122 | Gr3 |  | LF4 | 152.6004 | 0 | 5
22301482 | A | 1 | JDHWT41ATN | SH3;LF3;Unidentified | 2022-03-24 08:47 | 2022-03-24 09:16 | 28.9 | 36.7 | 8:36 | 8:39 | 0:03 | 0 | 1.7 | 104.6 | 302.3 | 196.1 | 196 | [7 empty] | 0 | 7 | 113 | 40.9 | 15 | 8:48 |  | 0:00 | 0:00 |  | 0 |  |  |  | 1560 | 0 | 0 | 7 | 0 | 7 | 0 | 13 | 0 |  |  | 1648 | 8:25 | 0.018 | 1520 | 22401511 | ST52AM |  |  | 1.7 |  | 113 | Gr3 | refurnnace | #N/A | #N/A | #N/A | 5
22201450 | A | 1 | JDHST52AMN | SH2;LF2;CCM1 | 2022-03-24 09:04 | 2022-03-24 09:48 | 44 | 48.2 | 8:57 | 9:00 | 0:03 | 45.4 | 3.3 | 103.2 | 297.4 | 190 | 190.9 | 9:04 | 9:38 | 9:06 | 1587 |  |  |  | 0 | 20 | 44 |  | 18 | 9:35 | 9:42 | 0:07 | 0:06 |  | 16.6 |  | 1587 | 1553 | 1545 | 4868 | 16.6 | 0 | 0 | 0 | 0 | 0 | 0 |  |  |  |  | 0 | 0 | 22001448 | ST52AM | 1553 | 9:48 | 2.9 | 166.6 | 44 | Gr3 |  | LF2 | 289.5825 | 0 | 5
22401514 | A | 1 | JDHWT41ATN | SH4;LF4;CCM2 | 2022-03-24 09:19 | 2022-03-24 09:58 | 39.4 | 43.1 | 9:13 | 9:15 | 0:02 | 35.9 | 3.5 | 106.4 | 299.1 | 189.1 | 189.2 | 9:23 | 9:54 | 9:30 | 1625 |  |  |  | 314.9 | 22 | 106 | 150.9 | 19 | 9:39 | 9:56 | 0:17 | 0:02 |  | 10.2 |  | 1625 | 1568 | 1562 | 2843 | 10.2 | 29 | 0 | 33 | 0 | 63 | 0 |  |  |  |  | 0 | 0 | 22101446 | ST52AM | 1568 | 9:57 | 3 | 148.5 | 106 | Gr3 |  | LF4 | 140.1793416 | 1 | 5
22101450 | A | 1 | JDHWT41ATN | SH1;LF1;CCM1 | 2022-03-24 10:02 | 2022-03-24 11:08 | 66.6 | 77.6 | 9:48 | 9:51 | 0:02 | 58 | 3.9 | 102.1 | 311.9 | 206.2 | 206 | 10:02 | 11:08 | 10:05 | 1590 |  |  |  | 601 | 21 | 33 | 329.2 | 18 | 10:28 | 11:07 | 0:40 | 0:01 |  | 27 | 0.1 | 1590 | 1570 | 1562 | 8411 | 27 | 0 | 0 | 0 | 0 | 0 | 0 |  |  |  |  | 0 | 0 | 22101444 | WT41AM | 1570 | 11:08 | 2.5 | 117.2 | 33 | Gr3 |  | LF1 | 176.929 | 0 | 5
22301483 | A | 1 | JDHWT41ATN | SH3;LF3;CCM2 | 2022-03-24 10:00 | 2022-03-24 10:47 | 46.1 | 49.8 | 9:54 | 9:57 | 0:03 | 40.7 | 2.9 | 113.7 | 313.3 | 196.1 | 196.7 | 10:01 | 10:36 | 10:05 | 1594 |  |  |  | 162.6 | 24 | 0 | 69.8 | 17 | 10:33 |  | 0:00 | 0:00 |  | 17.7 |  | 1594 | 1573 | 1561 | 4956 | 17.7 | 30 | 0 | 34 | 0 | 64 | 0 |  |  | 1586 | 9:49 | 0.025 | 1040 | 22301480 | ST52AM | 1573 | 10:40 | 2.8 | 181.5 | 0 | Gr3 |  | LF3 | 170.6765 | 1 | 5
22201451 | A | 2 | JDTL0550DN | SH2;LF2;LF5;CCM3 | 2022-03-24 10:44 | 2022-03-24 13:01 | 42.2 | 162 | 10:16 | 10:19 | 0:03 | 0 | 3.2 | 108 | 293.8 | 182.2 | 182.6 | 12:17 | 13:01 | 12:25 | 1526 | 12:17 | 12:25 | 1526 | 0 | 6 | 21 | 49.3 | 1 | 12:26 | 13:00 | 0:34 | 0:01 |  | 36.2 | 0.3 | 1526 | 1569 | 1561 | 12400 | 36.2 | 7 | 0 | 7 | 0 | 14 | 0 |  |  |  |  | 0 | 0 | 22301479 |  | 1569 | 13:00 | 0.1 |  | 21 | Gr3 |  | #N/A | #N/A | #N/A | 5
22401515 | A | 1 | JDHWT41ATN | SH4;LF4;CCM2 | 2022-03-24 10:48 | 2022-03-24 11:34 | 46 | 68.7 | 10:23 | 10:26 | 0:02 | 41.8 | 3.3 | 102.1 | 292.3 | 186.9 | 186.9 | 10:49 | 11:27 | 10:54 | 1578 |  |  |  | 241.1 | 16 | 111 |  | 15 | 11:26 | 11:29 | 0:03 | 0:05 |  | 16.9 |  | 1578 | 1576 | 1550 | 5041 | 16.9 | 30 | 0 | 29 | 0 | 59 | 0 |  |  | 1652 | 10:20 | 0.027 | 1030 | 22101448 | ST52AM | 1576 | 11:30 | 2.3 | 107.2 | 111 | Gr3 |  | LF4 | 172.599 | 0 | 5
22101449 | A | 1 | JDTL0550DN | SH1;LF5;CCM3 | 2022-03-24 11:16 | 2022-03-24 12:13 | 57.4 | 211.5 | 8:40 | 8:42 | 0:02 | 58.2 | 2.7 | 105.2 | 323.2 | 214.9 | 215.4 | 11:16 | 12:12 | 11:37 | 1541 |  |  |  | 230 | 5 | 33 | 92 | 1 | 11:18 | 12:08 | 0:50 | 0:05 |  | 48.2 | 2.9 | 1541 | 1572 | 1562 | 15390 | 48.2 | 17 | 0 | 17 | 0 | 34 | 0 |  |  |  |  | 0 | 0 | 22401508 |  | 1572 | 12:12 | 0.1 | 0 | 33 | Gr3 |  | #N/A | #N/A | #N/A | 5
22301484 | A | 2 | JDTL0550DN | SH3;LF3;LF5;CCM3 | 2022-03-24 11:22 | 2022-03-24 13:53 | 50.8 | 172.2 | 10:58 | 11:01 | 0:03 | 48.7 | 3.7 | 112 | 310.6 | 194.5 | 194.9 | 13:06 | 13:51 | 13:16 | 1530 | 13:06 | 13:16 | 1530 | 0 | 19 | 67 | 47.9 | 1 | 13:19 |  | 0:00 | 0:00 |  | 37.9 |  | 1530 | 1580 | 1560 | 12950 | 37.9 | 19 | 0 | 19 | 0 | 39 | 0 |  |  | 1651 | 10:53 | 0.022 | 1250 | 22201449 | ST52AM | 1580 | 13:53 | 0.1 | 0 | 67 | Gr3 |  | #N/A | #N/A | #N/A | 5
22101451 | A | 1 | JDHST52AMN | SH1;LF1;CCM1 | 2022-03-24 11:15 | 2022-03-24 12:13 | 57.5 | 100.9 | 10:29 | 10:32 | 0:03 | 45.2 | 2 | 105.1 |  |  |  | 11:16 | 12:06 | 11:19 | 1525 |  |  |  | 858 | 18 | 111 | 55.4 | 18 | 11:28 | 12:08 | 0:39 | 0:05 |  | 34.6 |  | 1525 | 1570 | 1558 | 10808 | 34.6 | 0 | 0 | 0 | 0 | 0 | [5 empty] | 0 | 0 | 22301481 | ST52AM | 1570 | 12:09 |  | 148.5 | 111 | Gr3 |  | #N/A | #N/A | #N/A | 5
22201452 | B | 2 | JDTL0550DN | SH2;LF2;LF5;CCM3 | 2022-03-24 12:13 | 2022-03-24 14:53 | 58.2 | 206 | 11:24 | 11:27 | 0:03 | 56.8 | 2.6 | 107.2 | 292.3 | 181.9 | 182.5 | 13:57 | 14:50 | 14:07 | 1533 | 13:57 | 14:07 | 1533 | 0 | 14 | 84 | 63.7 | 4 | 13:58 | 14:52 | 0:53 | 0:01 |  | 44.4 |  | 1533 | 1572 | 1562 | 14830 | 44.4 | 8 | 0 | 8 | 0 | 16 | 0 |  |  |  |  | 0 | 0 | 22201448 |  | 1572 | 14:52 | 0.5 |  | 84 | Gr1 |  | #N/A | #N/A | #N/A | 5
22401516 | A | 1 | JDHWT41ATN | SH4;LF4;CCM2 | 2022-03-24 11:35 | 2022-03-24 12:27 | 52.6 | 58 | 11:27 | 11:29 | 0:02 | 40.7 | 3.1 | 104.6 | 294.6 | 191.3 | 191.4 | 12:00 | 12:17 | 12:00 | 1595 |  |  |  | 200.2 | 7 | 114 | 40.9 | 15 | 12:19 | 12:23 | 0:03 | 0:05 |  | 7.9 |  | 1595 | 1566 | 1561 | 1861 | 7.9 | 27 | 0 | 28 | 0 | 56 | 0 |  |  | 1683 | 11:24 | 0.024 | 1180 | 22401511 | ST52AM | 1566 | 12:24 | 2.9 | 216.2 | 114 | Gr3 |  | LF4 | 198.8587 | 1 | 5
22301485 | A | 1 | JDHWT41ATN | SH3;LF3;CCM2 | 2022-03-24 12:05 | 2022-03-24 13:09 | 63.5 | 64.1 | 12:02 | 12:05 | 0:03 | 36 | 2.3 | 108.6 | 304.9 | 193.6 | 194.1 | 12:27 | 13:02 | 12:33 | 1565 |  |  |  | 279.6 | 22 | 107 | 54.3 | 18 | 12:59 | 13:05 | 0:06 | 0:04 |  | 20.2 |  | 1565 | 1565 | 1561 | 5492 | 20.2 | 8 | 0 | 8 | 0 | 15 | 0 |  |  | 1595 | 11:57 | 0.025 | 1030 | 22401514 | WT41AT | 1565 | 13:06 | 3 | 189.4 | 107 | Gr3 |  | LF3 | 239.7563 | 0 | 5
22101452 | A | 1 | JDHST52AMN | SH1;LF1;CCM1 | 2022-03-24 12:19 | 2022-03-24 12:58 | 38.7 | 51.6 | 12:03 | 12:06 | 0:03 | 38.3 | 2.9 | 99.8 | 299 | 195.3 | 196.3 | 12:19 | 12:53 | 12:22 | 1546 |  |  |  | 1308 | 4 | 123 | 103.5 | 15 | 12:51 | 12:55 | 0:04 | 0:03 |  | 27.4 |  | 1546 | 1564 | 1559 | 8519 | 27.4 | 0 | 0 | 0 | 0 | 0 | 0 |  |  |  |  | 0 | 0 | 22401513 | ST52AM | 1564 | 12:56 | 2.8 | 218.5 | 123 | Gr3 |  | LF1 | 249.1121 | 1 | 5
22401517 | A | 1 | JDHWT41AHN | SH4;LF4;CCM2 | 2022-03-24 13:11 | 2022-03-24 13:53 | 41.5 | 75.3 | 12:35 | 12:37 | 0:03 | 35.7 | 3.4 | 110.9 | 300.1 | 185.4 | 185.8 | 13:11 | 13:43 | 13:15 | 1562 |  |  |  | 203.8 | 24 | 0 | 38.3 | 15 | 13:30 | 13:48 | 0:19 | 0:04 |  | 21 |  | 1562 | 1567 | 1559 | 5892 | 21 | 23 | 0 | 18 | 0 | 41 | 0 |  |  | 1640 | 12:32 | 0.023 | 1210 | 22301483 | WT41AT | 1567 | 13:50 | 2.5 | 132 | 0 | Gr3 |  | LF4 | 122.0335 | 1 | 5
22201453 | A | 2 | JDHST52AMN | SH2;LF2;LF1;CCM1 | 2022-03-24 13:01 | 2022-03-24 13:51 | 48.2 | 66.5 | 12:41 | 12:44 | 0:03 | 32.6 | 3.2 | 102.7 | 301.9 | 194.9 | 196 | 13:00 | 13:46 | 13:03 | 1549 | 13:43 | 13:43 | 1562 | 0 | 20 | 45 | 109 | 12 | 13:42 | 13:47 | 0:05 | 0:04 |  | 26.1 |  | 1549 | 1565 | 1558 | 8111 | 26.1 | 0 | 0 | 0 | 0 | 0 | 0 |  |  | 1567 | 13:23 | 0 | 0 | 22201450 | ST52AM | 1565 | 13:48 | 2.4 | 202 | 45 | Gr3 |  | LF2 | 16.7953719 | 0 | 5
22301486 | B | 2 | JDTL0550DN | SH3;LF3;LF5;CCM3 | 2022-03-24 13:21 | 2022-03-24 16:18 | 74.6 | 195 | 13:00 | 13:03 | 0:03 | 48.7 | 2.2 | 112.5 | 298.3 | 182.8 | 183.6 | 15:31 | 16:16 | 15:04 | 1550 | 15:31 | 15:04 | 1550 | 0 | 21 | 34 | 35.9 | 4 | 15:50 | 16:17 | 0:27 | 0:02 |  | 41.9 |  | 1550 | 1559 | 1558 | 13320 | 41.9 | 21 | 0 | 22 | 0 | 43 | 0 |  |  | 1622 | 12:59 | 0.026 | 1050 | 22101450 | WT41AT | 1559 | 16:17 | 0.9 | 83.5 | 34 | Gr1 |  | #N/A | #N/A | #N/A | 5
22101453 | B | 2 | JDHST52AMN | SH1;LF1;LF1;CCM1 | 2022-03-24 13:41 | 2022-03-24 14:55 | 62.4 | 75.1 | 13:37 | 13:40 | 0:03 | 12 | 3 | 98.9 | 292.1 | 189.7 | 190.2 | 13:54 | 14:52 | 13:53 | 1563 | 13:54 | 13:53 | 1563 | 1151 | 16 | 112 | 55.1 | 18 | 14:45 | 14:53 | 0:08 | 0:02 |  | 25.2 |  | 1563 | 1562 | 1558 | 7748 | 25.2 | 0 | 0 | 0 | 0 | 0 | 0 |  |  |  |  | 0 | 0 | 22401515 | WT41AT | 1562 | 14:50 | 2.4 | 66 | 112 | Gr2 |  | LF1 | 0 | 0 | 5
22401518 | B | 1 | JDHWT41ATN | SH4;LF4;CCM2 | 2022-03-24 13:53 | 2022-03-24 14:39 | 46.4 | 53.9 | 13:43 | 13:45 | 0:02 | 42.6 | 2.5 | 112.6 | 306.3 | 191.1 | 191.2 | 13:55 | 14:30 | 14:01 | 1564 |  |  |  | 109.2 | 8 | 10 | 62.3 | 15 | 14:28 | 14:32 | 0:04 | 0:07 |  | 22.4 |  | 1564 | 1569 | 1561 | 6427 | 22.4 | 22 | 0 | 24 | 0 | 45 | 0 |  |  | 1645 | 13:40 | 0.022 | 1230 | 22401512 |  | 1569 | 14:36 | 2.3 | 109.6 | 10 | Gr1 |  | LF4 | 172.8051 | 0 | 5
22301487 | B | 1 | JDHWT41ATN | SH3;LF3;CCM2 | 2022-03-24 14:19 | 2022-03-24 15:30 | 71.2 | 93.8 | 13:56 | 13:56 | 0:00 | 48.9 | 2 | 106.5 |  |  |  | 14:40 | 15:16 | 14:45 | 1701 |  |  |  | 83.1 | 18 | 112 |  | 15 | 15:02 |  | 0:00 | 0:00 |  | 28.1 |  | 1701 | 1566 | 1549 | 8027 | 28.1 | 22 | 0 | 22 | 0 | 45 |  |  |  | 1637 | 13:55 | 0.027 | 1010 | 22101451 | ST52AM | 1566 | 15:27 |  | 132 | 112 | Gr1 |  | #N/A | #N/A | #N/A | 5
22201454 | B | 2 | JDTL0550DN | SH2;LF2;LF5;CCM3 | 2022-03-24 14:42 | 2022-03-24 17:12 | 44.6 | 196 | 13:56 | 13:56 | 0:00 | 0.4 | 2.2 | 111.1 | 307.7 | 194.3 | 194.5 | 16:23 | 17:11 | 16:32 | 1522 | 16:23 | 16:32 | 1522 | 0 | 5 | 34 | 23.9 | 10 | 16:35 | 17:08 | 0:33 | 0:02 |  | 38 |  | 1522 | 1557 | 1554 | 12520 | 38 | 5 | 0 | 5 | 0 | 10 | 0 |  |  |  |  | 0 | 0 | 22101449 |  | 1557 | 17:09 | 1.1 |  | 34 | Gr1 |  | #N/A | #N/A | #N/A | 5
22401519 | B | 2 | JDTL0550DN | SH4;LF4;LF5;CCM3 | 2022-03-24 15:02 | 2022-03-24 18:01 | 43.3 | 182.2 | 14:57 | 14:59 | 0:02 | 44 | 2.2 | 103.9 | 298.7 | 191.9 | 192.6 | 17:18 | 18:00 | 17:27 | 1526 | 17:18 | 17:27 | 1526 | 0 | 22 | 108 | 43.5 | 5 | 17:34 | 17:57 | 0:23 | 0:04 |  | 35.3 | 2 | 1526 | 1560 | 1560 | 11860 | 35.3 | 12 | 0 | 12 | 0 | 25 | 0 | 0 | 0 | 1636 | 14:50 | 0.024 | 1160 | 22301485 | WT41AT | 1560 | 18:00 | 0.6 | 0 | 108 | Gr1 |  | #N/A | #N/A | #N/A | 5
22101454 | B | 1 | JDHST52AMN | SH1;LF1;CCM1 | 2022-03-24 15:06 | 2022-03-24 15:43 | 37.2 | 40.2 | 15:01 | 15:03 | 0:02 | 33.5 | 4.5 | 104.9 | 286.9 | 177.1 | 177.6 | 15:08 | 15:34 | 15:09 | 1606 |  |  |  | 2148 | 6 | 22 | 36.7 | 15 | 15:20 | 15:36 | 0:16 | 0:08 |  | 12.1 |  | 1606 | 1566 | 1556 | 3640 | 12.1 | 0 | 0 | 0 | 0 | 0 | 0 |  |  |  |  | 0 | 0 | 22201451 |  | 1566 | 15:43 | 2.8 | 165 | 22 | Gr2 |  | LF1 | 220.6346 | 0 | 5
22201455 | B | 1 | JDHST52AMN | SH2;LF2;CCM1 | 2022-03-24 15:45 | 2022-03-24 16:35 | 49.7 | 70.8 | 15:21 | 15:24 | 0:03 | 48.3 | 3.4 | 100.3 | 293.9 | 189.5 | 190.3 | 15:45 | 16:23 | 15:48 | 1577 |  |  |  | 110 | 4 | 124 | 68.4 | 15 | 16:00 |  | 0:00 | 0:00 |  | 21.9 |  | 1577 | 1571 | 1558 | 6840 | 21.9 | 0 | 0 | 0 | 0 | 0 | 0 |  |  |  |  | 0 | 0 | 22101452 | ST52AM | 1571 | 16:29 | 2.8 | 193.7 | 124 | Gr2 |  | LF2 | 214.6606 | 1 | 5
22301488 | B | 1 | JDHWT41ATN | SH3;LF3;CCM2 | 2022-03-24 15:32 | 2022-03-24 16:19 | 46.7 | 49.8 | 15:26 | 15:29 | 0:03 | 46.4 | 3.3 | 106 | 303.2 | 193.6 | 193.9 | 15:33 | 16:13 | 15:32 | 1543 |  |  |  | 66.9 | 7 | 115 | 120.7 | 15 | 15:53 |  | 0:00 | 0:00 |  | 31.6 |  | 1543 | 1569 | 1560 | 9129 | 31.6 | 27 | 0 | 29 | 0 | 56 | 0 |  |  | 1642 | 15:18 | 0.024 | 1130 | 22401516 | WT41AT | 1569 | 16:17 | 2 | 66 | 115 | Gr1 |  | LF3 | 87.5094 | 1 | 5
22401520 | B | 2 | JDTL0550DN | SH4;LF4;LF5;CCM3 | 2022-03-24 17:22 | 2022-03-24 18:51 | 46 | 166.3 | 16:02 | 16:04 | 0:02 | 46.3 | 2.7 | 110.2 | 305.3 | 191.1 | 192.4 | 18:05 | 18:45 | 17:23 | 1524 | 18:05 | 18:17 | 1548 | 76.2 | 24 | 0 | 56.8 | 15 | 17:23 | 18:46 | 1:24 | 0:04 |  | 28.3 |  | 1524 | 1563 | 1560 | 9230 | 28.3 | 27 | 0 | 30 | 0 | 58 | 0 |  |  | 1642 | 15:58 | 0.032 | 879 | 22401517 | WT41AH | 1563 | 18:49 | 1.7 |  | 0 | Gr1 |  | LF4 | 130.1452 | 0 | 5
22101455 | B | 1 | JDHST52AMN | SH1;LF1;CCM1 | 2022-03-24 16:26 | 2022-03-24 17:31 | 64.9 | 71.2 | 16:18 | 16:20 | 0:02 | 44.2 | 4.4 | 103 | 295.2 | 187.4 | 187.8 | 16:37 | 17:22 | 16:43 | 1562 |  |  |  | 0 | 20 | 46 | 68.6 | 15 | 17:21 | 17:23 | 0:02 | 0:08 |  | 23.9 |  | 1562 | 1568 | 1557 | 7503 | 23.9 | 0 | 0 | 0 | 0 | 0 | 0 |  |  | 1658 | 16:19 | 0.021 | 0 | 22201453 | ST52AM | 1568 | 17:24 | 1.9 | 33 | 46 | Gr2 |  | LF1 | 70.22555 | 1 | 5
22301489 | B | 1 | JDHWG34AMN | SH3;LF3;CCM2 | 2022-03-24 16:41 | 2022-03-24 17:14 | 32.8 | 37.5 | 16:34 | 16:37 | 0:03 | 31 | 3.2 | 105.2 | 295.4 | 186.6 | 187 | 16:42 | 17:08 | 16:42 | 1620 |  |  |  | 0 | 16 | 113 | 30.1 | 18 | 17:08 |  | 0:00 | 0:00 |  | 5.7 |  | 1620 | 1570 | 1561 | 1676 | 5.7 | 31 | 0 | 33 | 0 | 64 | 0 |  |  | 1665 | 16:31 | 0.018 | 1550 | 22101453 | ST52AM | 1570 | 17:11 | 3 | 162.4 | 113 | Gr1 |  | LF3 | 72.79754 | 0 | 5
22201456 | B | 3 | JDTL0550DN | SH2;LF2;LF5;LF5;CCM3 | 2022-03-24 16:52 | 2022-03-24 20:32 | 83.6 | 224.4 | 16:45 | 16:48 | 0:03 | 83.1 | 3.3 | 104.1 | 286.1 | 177.8 | 178.7 | 18:57 | 20:26 | 19:09 | 1551 | 18:57 | 19:09 | 1551 | 0 | 19 | 68 | 67.2 | 4 | 19:22 | 20:30 | 1:08 | 0:02 |  | 53.2 |  | 1551 | 1578 | 1562 | 18830 | 53.2 | 24 | 0 | 24 | 0 | 47 | 0 |  |  | 1585 | 19:54 | 0.039 | 718 | 22301484 |  | 1578 | 20:31 | 1.1 | 110.6 | 68 | Gr1 |  | #N/A | #N/A | #N/A | 5
22401521 | B | 1 | JDHWG34AMN | SH4;LF4;CCM2 | 2022-03-24 17:23 | 2022-03-24 18:11 | 48.9 | 49.5 | 17:19 | 17:22 | 0:02 | 45.6 | 4.5 | 110.2 | 307.8 | 192.3 | 193.2 | 17:25 | 18:05 | 17:28 | 1571 |  |  |  | 0 | 8 | 11 | 87.5 | 18 | 18:03 | 18:10 | 0:07 | 0:02 |  | 26.1 |  | 1571 | 1569 | 1563 | 7601 | 26.1 | 31 | 0 | 30 | 0 | 61 | 0 |  |  | 1598 | 17:18 | 0.024 | 1090 | 22401518 | WT41AT | 1569 | 18:09 | 4 | 379.5 | 11 | Gr1 | high ppm heat. | LF4 | 73.90136 | 0 | 5
22101456 | B | 1 | JDHST52BLN | SH1;LF1;CCM1 | 2022-03-24 17:42 | 2022-03-24 18:28 | 45.9 | 63.8 | 17:22 | 17:24 | 0:02 | 43 | 4 | 104.3 | 293 | 184.3 | 184.7 | 17:46 | 18:21 | 17:48 | 1579 |  |  |  | 0 | 14 | 85 | 29.8 | 18 | 18:27 |  | 0:00 | 0:00 |  | 21 |  | 1579 | 1575 | 1556 | 5617 | 21 | 0 | 0 | 0 | 0 | 0 | 0 |  |  | 1634 | 17:20 | 0.02 | 0 | 22201452 |  | 1575 | 18:23 | 3.4 | 241.2 | 85 | Gr2 |  | LF1 | 173.3662 | 0 | 5
22301490 | B | 3 | JDHWG34AMN | SH3;LF3;LF4;LF3;CCM2 | 2022-03-24 18:15 | 2022-03-24 20:00 | 80.2 | 126.6 | 17:49 | 17:53 | 0:04 | 51.9 | 4 | 107.2 | 300.9 | 189.2 | 189.8 | 18:15 | 19:49 | 18:16 | 1554 | 18:49 | 18:49 | 1566 | 0 | 18 | 113 |  | 18 | 19:47 | 19:51 | 0:04 | 0:09 |  | 37.8 |  | 1554 | 1575 | 1557 | 11301 | 37.8 | 45 | 0 | 51 | 0 | 96 | 1 |  |  | 1585 | 19:03 | 0.024 | 1140 | 22301487 | WT41AT | 1575 | 19:51 | 4.1 | 377.2 | 113 | Gr1 |  | LF3 | 236.2026 | 0 | 5
22201457 | B | 2 | JDHST52BLN | SH2;LF2;LF1;CCM1 | 2022-03-24 18:31 | 2022-03-24 19:15 | 40.6 | 73.4 | 17:59 | 18:01 | 0:03 | 33.5 | 4.1 | 103.4 | 288.8 | 180.7 | 181.3 | 18:34 | 18:53 | 18:36 | 1561 |  | 19:04 | 1591 | 1214 | 6 | 23 | 68 | 18 | 19:10 | 19:12 | 0:03 | 0:02 |  | 18.5 | 0 | 1561 | 1563 | 1561 | 5497 | 18.5 | 0 | 0 | 0 | 0 | 0 | 0 |  |  | 1561 | 18:36 | 0.037 | 754 | 22101454 | ST52AM | 1563 | 19:14 | 3.5 | 241.2 | 23 | Gr2 |  | LF2 | 181.1953 | 0 | 5
22401522 | B | 2 | JDTL0550DN | SH4;LF4;LF3;Unidentified | 2022-03-24 18:42 | 2022-03-24 21:46 | 0.4 | 194.5 | 18:29 | 18:31 | 0:02 | 0 | 1.8 | 105.2 | 288.3 | 181.2 | 181.3 | [7 empty] | 0 | 7 | 115 | 55 |  |  |  | 0:00 | 0:00 |  | 0 |  |  |  | 1574 | 0 | 0 | 3 | 0 | 5 | 0 | 9 | 0 |  |  | 1656 | 18:27 | 0.023 | 1200 | 22301488 | WT41AT |  |  |  |  | 115 | Gr1 |  | #N/A | #N/A | #N/A | 5
22101457 | B | 3 | JDTL0550DN | SH1;LF1;LF5;LF5;CCM3 | 2022-03-24 19:01 | 2022-03-24 21:39 | 68.8 | 176.6 | 18:40 | 18:42 | 0:02 | 63.8 | 2.4 | 110.7 | 302.4 | 188.4 | 189.3 | 20:06 | 21:39 |  |  | 20:06 |  |  | 0 | 21 | 35 | 58.9 | 4 | 20:14 | 21:33 | 1:18 | 0:06 |  | 40 | 0.2 | 1546 | 1560 | 1558 | 13370 | 40 | 7 | 0 | 7 | 0 | 14 | 0 |  |  | 1653 | 18:38 | 0.028 | 0 | 22301486 |  | 1560 | 21:38 | 0.5 |  | 35 | Gr1 |  | #N/A | #N/A | #N/A | 5
22301491 | C | 2 | JDTL0550DN | SH3;LF3;LF5;CCM3 | 2022-03-24 19:27 | 2022-03-24 23:00 | 54.8 | 235.8 | 19:01 | 19:05 | 0:03 | 7.6 | 2.2 | 106.4 | 296.8 | 187.4 | 188.3 | 22:06 | 23:00 | 22:20 | 1526 | 22:06 | 22:20 | 1526 | 0 | 16 | 114 | 40.1 | 3 | 22:23 | 22:59 | 0:36 | 0:01 |  | 45.1 | 0.5 | 1526 | 1560 | 1563 | 14580 | 45.1 | 19 | 0 | 19 | 0 | 37 | 0 |  |  | 1639 | 18:57 | 0.027 | 1010 | 22301489 | WG34AM | 1560 | 22:59 | 0.4 |  | 114 | Gr4 |  | #N/A | #N/A | #N/A | 5
22201458 | B | 1 | JDHWG34ALN | SH2;LF2;CCM1 | 2022-03-24 19:21 | 2022-03-24 20:01 | 39.9 | 45.1 | 19:13 | 19:16 | 0:03 | 41.2 | 3 | 104.7 | 292.7 | 184.9 | 185.1 | 19:20 | 19:57 | 19:23 | 1598 |  |  |  | 998 | 4 | 125 | 85.4 | 15 | 19:55 | 19:59 | 0:04 | 0:02 |  | 18.8 |  | 1598 | 1575 | 1564 | 4233 | 18.8 | 0 | 0 | 0 | 0 | 0 | 0 |  |  |  |  | 0 | 0 | 22201455 | ST52AM | 1575 | 19:59 | 2.1 | 67.6 | 125 | Gr2 |  | LF2 | 93.5783 | 1 | 5
22101458 | B | 1 | JDHWG34ALN | SH1;LF1;CCM1 | 2022-03-24 20:01 | 2022-03-24 20:38 | 36.4 | 46.7 | 19:49 | 19:51 | 0:02 | 31 | 3.6 | 105.3 | 289.3 | 180.4 | 180.4 | 20:08 | 20:34 | 20:11 | 1586 |  |  |  | 0 | 5 | 35 | 74 | 20 | 20:32 | 20:36 | 0:04 | 0:02 |  | 13.3 |  | 1586 | 1571 | 1565 | 4190 | 13.3 | 0 | 0 | 0 | 0 | 0 | 0 |  |  | 1654 | 19:45 | 0.022 | 1290 | 22201454 |  | 1571 | 20:36 | 3 | 92.4 | 35 | Gr2 |  | LF1 | 135.6648 | 0 | 5
22401523 | B | 2 | JDHWG34AMN | SH4;LF4;LF3;CCM2 | 2022-03-24 19:56 | 2022-03-24 20:54 | 55.3 | 61.2 | 19:50 | 19:52 | 0:02 | 45.4 | 3.8 | 104.9 | 291.7 | 182.6 | 183 | 19:56 | 20:45 | 20:00 | 1616 | 20:41 | 20:37 | 1580 | 0 | 20 | 47 | 67.9 | 18 | 20:44 | 20:15 | 00:-29:-38 | 0:06 |  | 19.4 |  | 1616 | 1569 | 1564 | 5792 | 19.4 | 36 | 0 | 36 | 0 | 72 | 0 |  |  | 1575 | 20:14 | 0.022 | 1300 | 22101455 | ST52AM | 1569 | 20:49 | 3.1 | 171.6 | 47 | Gr1 |  | LF4 | 51.50786 | 0 | 5
22301492 | B | 2 | JDHWG34AMN | SH3;LF3;LF3;CCM2 | 2022-03-24 20:33 | 2022-03-24 21:45 | 50.2 | 94.4 | 20:08 | 20:11 | 0:03 | 30.4 | 4 | 110.9 | 300.4 | 184.9 | 185.5 | 20:55 | 21:39 | 20:58 | 1539 | 20:55 | 20:58 | 1539 | 0 | 14 | 86 | 38.5 | 18 | 21:36 |  | 0:00 | 0:00 |  | 25.3 |  | 1539 | 1564 | 1563 | 7526 | 25.3 | 29 | 0 | 29 | 0 | 59 | 0 |  |  | 1633 | 20:06 | 0.021 | 1280 | 22101456 | ST52BL | 1564 | 21:43 | 4.3 | 402.9 | 86 | Gr1 |  | LF3 | 246.0504 | 0 | 5
22201459 | B | 2 | JDHWG34ALN | SH2;LF2;LF1;CCM1 | 2022-03-24 20:36 | 2022-03-24 21:38 | 56.9 | 65.6 | 20:30 | 20:32 | 0:03 | 37.1 | 4.2 | 107.9 | 305.7 | 193.3 | 193.5 | 20:46 | 21:34 | 20:50 | 1570 | 21:33 | 21:30 | 1575 | 1093 | 22 | 109 | 60.4 | 18 | 21:33 | 21:36 | 0:03 | 0:02 |  | 21.8 |  | 1570 | 1567 | 1566 | 6675 | 21.8 | 0 | 0 | 0 | 0 | 0 | 0 |  |  | 1575 | 21:19 | 0 | 0 | 22401519 |  | 1567 | 21:37 | 3.5 | 287.4 | 109 | Gr2 |  | LF2 | 218.3329 | 0 | 5
22401524 | C | 3 | JDTL0550DN | SH4;LF4;LF5;LF5;CCM3 | 2022-03-24 20:54 | 2022-03-25 00:38 | 118.4 | 227.7 | 20:49 | 20:50 | 0:02 | 73.8 | 2.5 | 116.1 | 238.6 | 119.3 | 120.1 | 23:01 | 0:17 | 23:02 | 1563 | 23:01 | 23:02 | 1563 | 0 | 8 | 11 | 101.3 | 5 | 20:56 | 0:37 | 3:41 | 0:01 |  | 56 | 0 | 1563 | 1582 | 1560 | 19200 | 56 | 15 | 0 | 15 | 0 | 30 | 0 |  |  | 1589 | 0:13 | 0.032 | 868 | 22401521 | WG34AM | 1582 | 0:36 | 0.9 |  | 11 | Gr4 |  | #N/A | #N/A | #N/A | 5
22401524 | C | 3 | JDTL0550DN | SH4;LF4;LF5;LF5;CCM3 | 2022-03-24 20:54 | 2022-03-25 00:38 | 118.4 | 227.7 | 20:49 | 20:50 | 0:02 | 73.8 | 2.5 | 116.1 | 238.6 | 119.3 | 120.1 | 23:01 | 0:17 | 23:02 | 1563 | 23:01 | 23:02 | 1563 | 0 | 8 | 11 | 101.3 | 5 | 20:56 | 0:37 | 3:41 | 0:01 |  | 56 | 0 | 1563 | 1582 | 1560 | 19200 | 56 | 15 | 0 | 15 | 0 | 30 | 0 |  |  | 1589 | 0:13 | 0.032 | 868 | 22401521 | WG34AM | 1582 | 0:36 | 0.9 |  | 11 | Gr4 |  | #N/A | #N/A | #N/A | 5
22101459 | C | 2 | JDHWG34ALN | SH1;LF1;LF1;Unidentified | 2022-03-24 21:19 | 2022-03-24 22:44 | 50.2 | 101.2 | 21:01 | 21:03 | 0:03 | 40.7 | 3 | 105.6 | 305.2 | 196.8 | 196.8 | 22:09 | 22:20 | 22:11 | 1531 | 22:09 | 22:11 | 1531 | 0 | 6 | 24 | 40.8 | 18 | 22:12 |  | 0:00 | 0:00 |  | 7.7 |  | 1531 | 1531 | 1565 | 1938 | 7.7 | 0 | 0 | 0 | 0 | 0 | 0 |  |  | 1629 | 20:57 | 0.025 | 1082 | 22201457 | ST52BL | 1531 | 22:11 | 2 | 0 | 24 | Gr4 |  | LF1 | 175.8236 | 0 | 5
22201460 | C | 3 | JDTL0550DN | SH2;LF2;LF5;LF5;CCM3 | 2022-03-24 22:10 | 2022-03-25 01:48 | 80.5 | 247.5 | 21:38 | 21:41 | 0:03 | 70.2 | 2.2 | 110.6 | 300.9 | 187.2 | 188.1 | 0:22 | 1:37 |  |  | 0:22 |  |  | 898 | 24 | 0 | 91.2 | 3 | 0:30 | 1:41 | 1:10 | 0:08 |  | 51.3 |  | 1524 | 1573 | 1559 | 17140 | 51.3 | 12 | 0 | 12 | 0 | 24 | 0 |  |  |  |  | 0 | 0 | 22401520 |  | 1573 | 1:47 | 0.4 |  | 0 | Gr4 |  | #N/A | #N/A | #N/A | 5
22301493 | C | 1 | JDHWG34ALN | SH3;LF3;CCM2 | 2022-03-24 21:46 | 2022-03-24 22:30 | 43.3 | 58.1 | 21:29 | 21:32 | 0:03 | 42.5 | 3.6 | 105.2 | 308.6 | 186.3 | 186.7 | 21:48 | 22:27 | 21:52 | 1569 |  |  |  | 211.7 | 7 | 116 | 235.1 | 18 | 22:25 |  | 0:00 | 0:00 |  | 21.6 |  | 1569 | 1571 | 1565 | 6632 | 21.6 | 31 | 0 | 29 | 0 | 60 | 0 |  |  | 1653 | 21:23 | 0.031 | 912 | 22301488 | WT41AT | 1571 | 22:29 | 4.4 | 428.7 | 116 | Gr4 |  | LF3 | 147.1391 | 0 | 5
22401525 | C | 1 | JDHWG34ALN | SH4;LF4;CCM1 | 2022-03-24 22:26 | 2022-03-24 22:53 | 27 | 56.4 | 21:56 | 21:56 | 0:00 | 19.9 | 3.2 | 100.3 | 269.9 | 166.2 | 166.4 | 22:34 | 22:50 | 22:36 | 1560 |  |  |  | 56.6 | 23 | 0 | 806 | 18 | 22:35 | 22:52 | 0:17 | 0:01 |  | 12.1 |  | 1560 | 1563 | 1566 | 3391 | 12.1 | 24 | 0 | 24 | 0 | 48 | 0 |  |  | 1643 | 21:50 | 0.028 | 1000 | 22101445 |  | 1563 | 22:48 | 3.2 | 129 | 0 | Gr4 |  | LF4 | 160.5112 | 1 | 5
22101460 | C | 1 | JDHCG04ACN | SH1;LF1;CCM1 | 2022-03-24 22:46 | 2022-03-24 23:32 | 45.5 | 94.5 | 21:57 | 21:57 | 0:00 | 0 | 3.4 | 105.6 | 311.6 | 203 | 202.6 | 22:46 | 23:30 | 22:52 | 1540 |  |  |  | 231 | 1 | 52 |  | 18 | 23:08 |  | 0:00 | 0:00 |  | 30.8 |  | 1540 | 1575 | 1551 | 8292 | 30.8 | 0 | 0 | 0 | 0 | 0 | 0 |  |  | 1624 | 21:54 | 0.032 | 849 | 22101457 | JDTL0550DN | 1575 | 23:32 | 3.1 | 231 | 52 | Gr4 | NEW LINING LADLE | LF1 | 277.0341 | 0 | 5
22301494 | C | 1 | JDHWG34ALN | SH3;LF3;CCM2 | 2022-03-24 23:00 | 2022-03-24 23:31 | 31 | 33.1 | 22:54 | 22:58 | 0:04 | 28.9 | 2.2 | 110.1 | 302.4 | 189.3 | 190.1 | 23:01 | 23:26 | 23:16 | 1567 |  |  |  | 0 | 19 | 69 | 27.6 | 18 | 23:26 |  | 0:00 | 0:00 |  | 17.6 |  | 1567 | 1574 | 1560 | 4870 | 17.6 | 20 | 0 | 21 | 0 | 41 | 0 |  |  | 1619 | 22:38 | 0.024 | 1120 | 22201456 |  | 1574 | 23:26 | 3.4 | 247.5 | 69 | Gr4 |  | LF3 | 159.3485 | 0 | 5
22201461 | C | 3 | JDHCG04ACN | SH2;LF2;LF1;LF4;CCM1 | 2022-03-24 23:34 | 2022-03-25 00:29 | 51.8 | 71.8 | 23:14 | 23:18 | 0:03 | 27.5 | 3.3 | 104.2 | 294 | 186.3 | 186.4 | 23:40 | 0:25 | 23:43 | 1581 |  | 0:07 | 1549 | 1544 | 5 | 36 | 73.1 | 18 | 23:53 | 0:28 | 0:35 | 0:01 |  | 13.3 |  | 1581 | 1554 | 1567 | 4033 | 13.3 | 5 | 0 | 2 | 0 | 7 | 0 |  |  | 1582 | 0:07 | 0.052 | 510 | 22101458 | WG34AL | 1554 | 0:21 | 3.4 | 231 | 36 | Gr4 |  | LF2 | 264.6072 | 1 | 5
22401526 | C | 1 | JDHCG04ACN | SH4;LF4;CCM2 | 2022-03-24 23:32 | 2022-03-25 00:07 | 35 | 40.5 | 23:24 | 23:26 | 0:02 | 33.2 | 3.5 | 103.1 | 290.4 | 183.7 | 183.8 | 23:35 | 0:01 | 23:36 | 1566 |  |  |  | 162.9 | 20 | 48 | 87.5 | 18 | 23:46 | 0:06 | 0:20 | 0:01 |  | 15.8 |  | 1566 | 1565 | 1566 | 4545 | 15.8 | 20 | 0 | 23 | 0 | 43 | 0 |  |  | 1600 | 23:21 | 0.035 | 751 | 22401523 | WG34AM | 1565 | 0:07 | 3.8 | 304.6 | 48 | Gr4 |  | LF4 | 155.9948 | 0 | 5
22101461 | C | 2 | JDHCG04ACN | SH1;LF1;LF1;CCM1 | 2022-03-25 | 2022-03-25 01:01 | 35.2 | 68.2 | 23:50 | 23:53 | 0:02 | 0 | 2.5 | 107.3 | 305.3 | 195.3 | 195.4 | 0:26 | 0:53 | 0:26 | 1576 | 0:26 | 0:26 | 1576 | 159 | 14 | 87 | 63.2 | 18 | 0:52 | 0:55 | 0:04 | 0:05 |  | 12.7 |  | 1576 | 1579 | 1567 | 4033 | 12.7 | 0 | 0 | 0 | 0 | 0 | 0 |  |  | 1613 | 23:46 | 0.031 | 878 | 22301492 | WG34AM | 1579 | 0:56 | 3.5 | 297 | 87 | Gr4 |  | LF1 | 322.5002 | 1 | 5
22301495 | C | 1 | JDHCG04ACN | SH3;LF3;CCM2 | 2022-03-25 00:09 | 2022-03-25 01:06 | 56.9 | 60.5 | 0:02 | 0:05 | 0:03 | 35.1 | 2.8 | 103.4 | 288 | 181.8 | 181.9 | 0:12 | 1:00 | 0:16 | 1593 |  |  |  | 149.8 | 22 | 110 | 59.8 | 18 | 0:57 | 0:29 | 00:-27:-39 | 0:36 |  | 19.5 | 3.7 | 1593 | 1570 | 1567 | 5507 | 19.5 | 42 | 0 | 39 | 0 | 81 | 0 |  |  | 1610 | 0:00 | 0.034 | 786 | 22201459 | WG34AL | 1570 | 1:04 | 3.6 | 260.7 | 110 | Gr4 |  | LF3 | 232.9638 | 1 | 5
22201462 | C | 2 | JDTL0550DN | SH2;LF2;LF5;CCM3 | 2022-03-25 00:25 | 2022-03-25 02:51 | 145.9 | 148.7 | 0:19 | 0:22 | 0:04 | 0 | 2.6 | 103 | 275.5 | 169.4 | 170 | 1:55 | 2:42 | 2:05 | 1524 | 1:55 | 2:05 | 1524 | 828 | 21 | 36 | 49.4 | 4 | 2:20 | 2:44 | 0:25 | 0:07 |  | 35.5 |  | 1524 | 1562 | 1559 | 12190 | 35.5 | 6 | 0 | 6 | 0 | 12 | 0 |  |  |  |  | 0 | 0 | 22101457 |  | 1562 | 2:51 | 1 | 73.9 | 36 | Gr4 |  | #N/A | #N/A | #N/A | 5
22401527 | C | 1 | JDHCG04ACN | SH4;LF4;CCM1 | 2022-03-25 00:32 | 2022-03-25 01:52 | 80.6 | 85 | 0:25 | 0:27 | 0:02 | 38.9 | 4.2 | 108.3 | 299.7 | 187.3 | 187.2 | 1:09 | 1:46 | 1:09 | 1530 |  |  |  | 0 | 7 | 117 | 41.9 | 18 | 1:45 | 1:48 | 0:03 | 0:04 |  | 28.9 |  | 1530 | 1574 | 1565 | 8722 | 28.9 | 20 | 0 | 19 | 0 | 38 | 0 |  |  | 1613 | 0:22 | 0.027 | 985 | 22301493 | WG34AL | 1574 | 1:49 | 3 | 157.4 | 117 | Gr4 |  | LF4 | 144.0235 | 1 | 5
22101462 | C | 1 | JDHCG04ACN | SH1;LF1;CCM2 | 2022-03-25 01:02 | 2022-03-25 01:41 | 39.1 | 61.5 | 0:36 | 0:40 | 0:03 | 34.2 | 2.7 | 105.8 | 311.7 | 203.2 | 203.1 | 1:06 | 1:28 | 1:03 | 1569 |  |  |  | 116 | 23 |  | 47.2 | 18 | 1:20 | 1:34 | 0:14 | 0:07 |  | 12.8 |  | 1569 | 1568 | 1567 | 4094 | 12.8 | 0 | 0 | 0 | 0 | 0 | 0 |  |  | 1624 | 0:35 | 0.03 | 896 | 22401525 | WG34AL | 1568 | 1:35 | 2.3 | 66 |  | Gr4 |  | LF1 | 113.1830492 | 0 | 5
22301496 | C | 2 | JDHCG04ACN | SH3;LF3;LF1;CCM2 | 2022-03-25 01:36 | 2022-03-25 02:28 | 42.7 | 66.1 | 1:18 | 1:22 | 0:04 | 37.2 | 2.9 | 108.6 | 296.2 | 184.7 | 184.8 | 1:50 | 2:23 | 1:52 | 1563 | 1:50 | 1:52 | 1563 | 155.6 | 19 | 70 | 47.5 | 18 | 2:21 | 2:25 | 0:04 | 0:03 |  | 15.2 |  | 1563 | 1567 | 1567 | 4885 | 15.2 | 4 | 0 | 4 | 0 | 8 | 0 |  |  | 1639 | 1:14 | 0.037 | 747 | 22301494 | WG34AL | 1567 | 2:25 | 3.1 | 171.9 | 70 | Gr4 |  | LF1 | 151.7012 | 1 | 5
22401528 | C | 1 | JDHCG04ACN | SH4;LF3;CCM1 | 2022-03-25 01:54 | 2022-03-25 02:55 | 61.6 | 75.2 | 1:38 | 1:40 | 0:02 | 33.4 | 1.8 | 107.5 | 294.8 | 185.6 | 185.6 | 2:20 | 2:49 | 2:26 | 1556 |  |  |  | 272.2 | 1 | 53 |  | 18 | 1:55 | 2:47 | 0:52 | 0:04 |  | 18.7 |  | 1556 | 1564 | 1553 | 5109 | 18.7 | 17 | 0 | 35 | 0 | 52 | 0 |  |  | 1636 | 1:35 | 0.04 | 682 | 22401524 | JDTL0550DN | 1564 | 2:51 | 2.1 | 0 | 53 | Gr4 |  | LF3 | 46.2518 | 0 | 5
22201463 | C | 2 | JDTL0550DN | SH2;LF2;LF5;CCM3 | 2022-03-25 01:56 | 2022-03-25 03:45 | 52.6 | 134.1 | 1:28 | 1:31 | 0:03 | 50 | 2.6 | 105.5 | 294.3 | 185.2 | 186.2 | 2:56 | 3:43 | 3:06 | 1539 | 2:56 | 3:06 | 1539 | 1082 | 16 | 115 | 65.3 | 3 | 2:57 | 3:44 | 0:47 | 0:00 |  | 34 |  | 1539 | 1571 | 1563 | 11340 | 34 | 6 | 0 | 7 | 0 | 13 | 0 |  |  |  |  | 0 | 0 | 22301491 |  | 1571 | 3:44 | 0.4 |  | 115 | Gr4 |  | #N/A | #N/A | #N/A | 5
22101463 | C | 1 | JDHCG04ACN | SH1;LF1;CCM2 | 2022-03-25 02:29 | 2022-03-25 03:16 | 46.3 | 73.4 | 2:00 | 2:02 | 0:02 | 20.8 | 4.5 | 100.5 | 295.4 | 190.4 | 190.4 | 2:30 | 3:05 | 2:34 | 1596 |  |  |  | 29 | 20 | 49 | 41 | 18 | 2:57 | 3:11 | 0:15 | 0:04 |  | 11.8 |  | 1596 | 1567 | 1566 | 3677 | 11.8 | 0 | 0 | 0 | 0 | 0 | 0 |  |  | 1637 | 1:55 | 0.022 | 1240 | 22401526 | CG04AC | 1567 | 3:12 | 3.3 | 235.6 | 49 | Gr4 |  | LF1 | 268.06777 | 1 | 5
22201464 | C | 2 | JDTL0550DN | SH2;LF2;LF5;CCM3 | 2022-03-25 02:51 | 2022-03-25 04:53 | 70.7 | 132.2 | 2:38 | 2:40 | 0:03 | 67.9 | 2.4 | 105.6 | 310.7 | 201.7 | 202.7 | 2:46 | 4:50 | 2:51 | 1552 | 4:15 | 4:25 | 1532 | 640 | 6 | 24 | 377.9 | 5 | 2:52 | 4:52 | 1:59 | 0:01 |  | 29.1 |  | 1552 | 1565 | 1562 | 9909 | 29.1 | 4 | 0 | 3 | 0 | 8 | 0 |  |  | 1552 |  | 0 | 0 | 22201457 | ST52BL | 1565 | 4:51 | 0.5 |  | 24 | Gr4 |  | LF2 | 62.2253616 | 0 | 5
22401529 | C | 3 | JDHCG04ACN | SH4;LF4;LF3;LF3;CCM1 | 2022-03-25 02:56 | 2022-03-25 05:22 | 97.2 | 156.4 | 2:43 | 2:46 | 0:02 | 36.2 | 3.5 | 107.4 | 298.1 | 187.2 | 187.3 | 3:38 | 5:02 | 3:47 | 1549 | 3:38 | 3:47 | 1549 | 0 | 14 | 88 | 27.4 | 18 | 4:46 |  | 0:00 | 0:00 |  | 33.2 |  | 1549 | 1563 | 1561 | 10018 | 33.2 | 31 | 0 | 30 | 0 | 61 | 0 |  |  | 1563 | 5:07 | 0.027 | 1000 | 22101461 | CG04AC | 1563 | 5:07 | 2.6 | 99 | 88 | Gr4 |  | LF4 | 30.94032 | 0 | 5
22301497 | C | 2 | JDHCG04ACN | SH3;LF3;LF4;CCM1 | 2022-03-25 02:56 | 2022-03-25 04:17 | 79.9 | 114.9 | 2:19 | 2:22 | 0:03 | 39.7 | 3.3 | 108 | 288.5 | 177.1 | 177.2 | 2:57 | 4:06 | 2:56 | 1567 | 3:11 | 3:50 | 1542 | 111.6 | 5 | 37 | 53.5 | 18 | 3:18 | 4:10 | 0:51 | 0:07 |  | 29.4 |  | 1567 | 1568 | 1567 | 8747 | 29.4 | 15 | 0 | 16 | 0 | 31 | 0 |  |  | 1567 | 2:56 | 0.032 | 863 | 22201461 | CG04AC | 1568 | 4:16 | 3.2 | 165 | 37 | Gr4 |  | LF3 | 203.2104 | 1 | 5
22101464 | C | 1 | JDHCG04ACN | SH1;LF1;CCM2 | 2022-03-25 03:23 | 2022-03-25 03:57 | 34.7 | 38.7 | 3:16 | 3:18 | 0:02 | 29 | 2 | 109.4 | 292 | 180.8 | 180.6 | 3:30 | 3:52 | 3:41 | 1590 |  |  |  | 0 | 8 | 13 | 53.1 | 20 | 3:29 | 3:54 | 0:26 | 0:03 |  | 6.2 |  | 1590 | 1570 | 1567 | 1968 | 6.2 | 0 | 0 | 0 | 0 | 0 | 0 |  |  | 1661 | 3:13 | 0.026 | 1100 | 22401524 |  | 1570 | 3:55 | 2.4 | 0 | 13 | Gr4 |  | LF1 | 26.18385 | 1 | 5
22301498 | C | 2 | JDTL0550DN | SH3;LF3;LF5;CCM3 | 2022-03-25 03:27 | 2022-03-25 05:46 | 53.3 | 146.2 | 3:17 | 3:20 | 0:03 | 49.4 | 2.3 | 107.3 | 281.3 | 170.9 | 171.7 | 4:58 | 5:41 | 5:07 | 1528 | 4:58 | 5:07 | 1528 | 144.4 | 22 | 111 | 79.5 | 3 | 5:07 | 5:44 | 0:36 | 0:02 |  | 34.5 |  | 1528 | 1566 | 1561 | 11930 | 34.5 | 12 | 0 | 12 | 0 | 25 | 0 |  |  | 1592 | 3:13 | 0.037 | 708 | 22301495 | CG04AC | 1566 | 5:45 | 0.4 |  | 111 | Gr4 |  | #N/A | #N/A | #N/A | 5
22201465 | C | 1 | JDHCG04ACN | SH2;LF2;CCM2 | 2022-03-25 03:57 | 2022-03-25 04:46 | 49.1 | 52.7 | 3:51 | 3:53 | 0:03 | 40.4 | 3.4 | 108.3 | 297 | 185.4 | 185.3 | 4:32 | 4:35 | 4:05 | 1643 |  |  |  | 966 | 24 | 0 | 463.9 | 18 | 4:33 | 4:37 | 0:03 | 0:09 |  | 1.6 |  | 1643 | 1576 | 1567 | 474 | 1.6 | 0 | 0 | 0 | 0 | 0 | 0 |  |  |  |  | 0 | 0 | 22401520 |  | 1576 | 4:43 | 2.8 | 132 | 0 | Gr4 |  | LF2 | 91.94606 | 0 | 5
22401530 | C | 1 | JDHCG04ACN | SH4;LF4;CCM2 | 2022-03-25 04:19 | 2022-03-25 05:51 | 92.7 | 114.2 | 3:55 | 3:57 | 0:03 | 41 | 1.7 | 103.8 | 295.2 | 189.9 | 189.7 | 4:20 | 5:42 | 4:22 | 1559 |  |  |  | 146.7 | 23 |  | 67.2 | 18 | 5:44 | 5:47 | 0:03 | 0:04 |  | 31.3 |  | 1559 | 1564 | 1566 | 9288 | 31.3 | 60 | 0 | 50 | 0 | 110 | 1 |  |  | 1613 | 3:51 | 0.03 | 889 | 22101462 | CG04AC | 1564 | 5:47 | 2.3 | 33 |  | Gr4 |  | LF4 | 66.1582 | 1 | 5
22101465 | A | 3 | JDTL0550DN | SH1;LF1;LF1;LF5;CCM3 | 2022-03-25 04:35 | 2022-03-25 06:34 | 48.3 | 123 | 4:29 | 4:31 | 0:02 | 45.2 | 2.3 | 105.2 | 297.3 | 188.2 | 189.8 | 5:51 | 6:34 | [5 empty] | 0 | 19 | 71 | 52 | 7 | 6:18 | 6:33 | 0:15 | 0:01 |  | 19.4 | 0.4 | 1589 | 1575 | 1563 | 6760 | 19.4 | 5 | 0 | 5 | 0 | 10 | 0 |  |  | 1636 | 4:27 | 0.028 | 973 | 22301496 | CG04AC | 1575 | 6:34 | 1.1 | 60.7 | 71 | Gr2 |  | #N/A | #N/A | #N/A | 5
22201466 | A | 2 | JDTL0550DN | SH2;LF2;LF5;CCM3 | 2022-03-25 05:09 | 2022-03-25 07:25 | 98.2 | 142.2 | 5:00 | 5:02 | 0:03 | 46 | 2.9 | 106.8 | 301.8 | 190.6 | 192.1 | 6:40 | 7:19 | 6:41 | 1553 | 6:40 | 6:41 | 1553 | 1336 | 21 | 37 | 35 | 19 | 5:09 | 7:20 | 2:11 | 0:04 |  | 29.7 |  | 1553 | 1564 | 1561 | 10250 | 29.7 | 13 | 0 | 13 | 0 | 26 | 0 |  |  |  |  | 0 | 0 | 22201462 |  | 1564 | 7:25 | 2.2 | 0 | 37 | Gr2 |  | LF2 | 154.3927052 | 0 | 5
22301499 | A | 1 | JDHCG04ACN | SH3;LF1;CCM1 | 2022-03-25 05:10 | 2022-03-25 06:09 | 58.5 | 103.6 | 4:22 | 4:25 | 0:03 | 50.8 | 3.5 | 107.6 | 296.9 | 185.9 | 185.8 | 5:15 | 5:59 | 5:14 | 1528 |  |  |  | 0 | 7 | 118 | 73 | 18 | 5:56 | 6:01 | 0:05 | 0:08 |  | 30.6 |  | 1528 | 1571 | 1566 | 9429 | 30.6 | 0 | 0 | 0 | 0 | 0 | 0 |  |  | 1633 | 4:20 | 0.029 | 940 | 22401527 | CG04AC | 1571 | 6:08 | 2.8 | 121.8 | 118 | Gr3 |  | LF1 | 155.0061 | 1 | 5
22301500 | A | 1 | JDHCG04ACN | SH3;LF3;CCM2 | 2022-03-25 05:50 | 2022-03-25 06:31 | 41.1 | 54.7 | 5:33 | 5:36 | 0:03 | 38.6 | 2.6 | 111.9 | 313.6 | 198.9 | 199 | 5:52 | 6:16 | 5:56 | 1584 |  |  |  | 116.8 | 8 | 14 | 23.1 | 17 | 6:24 |  | 0:00 | 0:00 |  | 13.8 |  | 1584 | 1567 | 1561 | 4006 | 13.8 | 36 | 0 | 28 | 0 | 64 | 0 |  |  | 1648 | 5:30 | 0.033 | 849 | 22101464 | CG04AC | 1567 | 6:28 | 3.5 | 315.2 | 14 | Gr2 |  | LF3 | 317.0682 | 1 | 5
22401532 | A | 2 | JDTL0550DN | SH4;LF4;LF5;CCM3 | 2022-03-25 06:11 | 2022-03-25 08:22 | 67.9 | 144.3 | 5:57 | 5:58 | 0:00 | 0 | 2.7 | 108 | 302.6 | 190.2 | 191.9 | 7:36 | 8:19 | 7:48 | 1549 | 7:36 | 7:48 | 1549 | 359.3 | 5 | 37 | 20.2 | 19 | 6:11 | 8:21 | 2:10 | 0:01 |  | 26.4 |  | 1549 | 1559 | 1556 | 9180 | 26.4 | 14 | 0 | 13 | 0 | 27 | 0 |  |  | 1589 | 5:52 | 0.039 | 672 | 22301497 | CG04AC | 1559 | 8:22 | 2.2 | 0 | 37 | Gr2 |  | #N/A | #N/A | #N/A | 5
22201467 | A | 2 | JDHCG04ACN | SH2;LF2;LF1;CCM1 | 2022-03-25 06:03 | 2022-03-25 08:05 | 104.4 | 127.6 | 5:57 | 5:58 | 0:00 | 0 | 2.7 | 107.5 | 302.2 | 191.9 | 192 | 7:12 | 7:51 | 7:16 | 1531 | 7:12 | 7:16 | 1531 | 2063 | 1 | 53 |  | 18 | 7:47 | 8:01 | 0:13 | 0:04 |  | 32.4 |  | 1531 | 1564 | 1553 | 10335 | 32.4 | 0 | 0 | 0 | 0 | 0 | 0 |  |  |  |  | 0 | 0 | 22101465 | JDTL0550DN | 1564 | 8:02 | 3.2 | 217.1 | 53 | Gr3 |  | LF1 | 208.1338 | 1 | 5
22101466 | A | 2 | JDHCG04ACN | SH1;LF1;LF2;CCM1 | 2022-03-25 06:11 | 2022-03-25 07:09 | 52.6 | 81.6 | 5:46 | 5:48 | 0:02 | 50.7 | 2.7 | 100.7 | 292.3 | 188.9 | 189 | 6:13 | 6:57 | 6:16 | 1567 | 6:56 | 6:55 | 1573 | 112 | 16 | 116 | 20.5 | 18 | 6:47 | 6:59 | 0:12 | 0:11 |  | 17.4 |  | 1567 | 1567 | 1559 | 5489 | 17.4 | 0 | 0 | 0 | 0 | 0 | 0 |  |  | 1585 | 6:34 | 0.031 | 839 | 22201463 |  | 1567 | 6:59 | 3 | 171.3 | 116 | Gr3 |  | LF1 | 158.3105 | 1 | 5
22401531 | A | 1 | JDHCG04ACN | SH4;LF4;CCM2 | 2022-03-25 06:36 | 2022-03-25 07:30 | 54.2 | 150.7 | 4:57 | 4:59 | 0:02 | 45.1 | 3.5 | 102.2 | 288.1 | 182.4 | 182.4 | 6:36 | 7:21 | 6:40 | 1527 |  |  |  | 0 | 20 | 50 | 31.8 | 18 | 7:20 | 7:24 | 0:04 | 0:06 |  | 32.7 |  | 1527 | 1568 | 1562 | 9748 | 32.7 | 34 | 0 | 31 | 0 | 65 | 0 |  |  | 1620 | 4:55 | 0.021 | 1290 | 22101463 | CG04AC | 1568 | 7:25 | 3.2 | 183.2 | 50 | Gr2 |  | LF4 | 240.0067 | 0 | 5
22301501 | A | 3 | JDTL0550DN | SH3;LF3;LF3;LF5;CCM3 | 2022-03-25 07:12 | 2022-03-25 09:18 | 52.8 | 143.2 | 6:52 | 6:55 | 0:03 | 59.2 | 3.7 | 110 | 326.4 | 211.2 | 212.8 | 7:38 | 9:07 | 7:40 | 1565 | 7:38 | 7:40 | 1565 | 0 | 24 | 0 | 52.4 | 10 | 7:40 | 9:14 | 1:34 | 0:04 |  | 31 |  | 1565 | 1562 | 1562 | 10475 | 31 | 18 | 0 | 19 | 0 | 37 | 0 |  |  | 1565 | 7:40 | 0.025 | 1140 | 22201465 | CG04AC | 1562 | 9:18 | 1 |  | 0 | Gr2 |  | LF3 | 72.6833011 | 0 | 5
22401533 | A | 1 | JDHCG04ACN | SH4;LF4;CCM2 | 2022-03-25 07:30 | 2022-03-25 08:06 | 36.3 | 45.4 | 7:18 | 7:21 | 0:03 | 17 | 2 | 103.6 | 300.9 | 195.4 | 195.3 | 7:30 | 7:53 | 7:34 | 1609 |  |  |  | 0 | 23 | 0 | 31.7 | 18 | 7:45 | 7:58 | 0:12 | 0:09 |  | 5.9 |  | 1609 | 1574 | 1563 | 1710 | 5.9 | 34 | 0 | 36 | 0 | 69 | 0 |  |  | 1648 | 7:16 | 0.025 | 1090 | 22401530 | CG04AC | 1574 | 8:04 | 2.6 | 109.9 | 0 | Gr2 |  | LF4 | 110.7132672 | 1 | 5
22201468 | A | 1 | JDHCG04ACN | SH2;LF2;CCM1 | 2022-03-25 08:08 | 2022-03-25 08:47 | 39.1 | 67.9 | 7:36 | 7:39 | 0:03 | 37.5 | 2.9 | 107.6 | 315.7 | 198.2 | 205.2 | 8:07 | 8:41 | 8:09 | 1556 |  |  |  | 1247 | 14 | 89 | 61.5 | 18 | 8:39 | 8:43 | 0:04 | 0:04 |  | 18.3 |  | 1556 | 1571 | 1567 | 5861 | 18.3 | 0 | 0 | 0 | 0 | 0 | 0 |  |  |  |  | 0 | 0 | 22401529 | CG04AC | 1571 | 8:43 | 2.6 | 132 | 89 | Gr3 |  | LF2 | 162.7034 | 1 | 5
22301502 | A | 1 | JDHCG04ACN | SH3;LF3;CCM2 | 2022-03-25 08:08 | 2022-03-25 08:56 | 47.9 | 56.1 | 7:57 | 8:00 | 0:03 | 38.7 | 3.2 | 103 | 292.2 | 185.9 | 185.9 | 8:08 | 8:48 | 8:12 | 1606 |  |  |  | 304 | 22 | 112 | 45.6 | 18 | 8:45 | 8:48 | 0:03 | 0:07 |  | 13.9 |  | 1606 | 1571 | 1567 | 4057 | 13.9 | 1 | 0 | 1 | 0 | 2 | 0 |  |  | 1622 | 7:54 | 0.039 | 703 | 22301498 |  | 1571 | 8:51 | 3.1 | 173.9 | 112 | Gr2 |  | LF3 | 136.556 | 1 | 5
22101468 | A | 1 | JDHWT41ATN | SH1;LF1;CCM2 | 2022-03-25 08:51 | 2022-03-25 09:51 | 59.7 | 73.9 | 8:31 | 8:37 | 0:06 | 35 | 2.9 | 103.8 | 284.4 | 177.8 | 177.8 | 9:16 | 9:43 | 8:51 | 1572 |  |  |  | 272 | 7 | 119 | 66.4 | 18 | 9:38 | 9:47 | 0:09 | 0:04 |  | 20.6 |  | 1572 | 1568 | 1562 | 6380 | 20.6 | 0 | 0 | 0 | 0 | 0 | 0 |  |  | 1619 | 8:27 | 0.039 | 699 | 22301499 | CG04AC | 1568 | 9:47 | 2.5 | 51.2 | 119 | Gr3 |  | LF1 | 98.80216 | 0 | 5
22401534 | A | 2 | JDTL0550DN | SH4;LF4;LF5;CCM3 | 2022-03-25 09:07 | 2022-03-25 11:15 | 39.3 | 157.8 | 8:35 | 8:37 | 0:02 | 13.3 | 3.4 | 107.4 | 305.4 | 194.4 | 194.5 | 10:37 | 11:13 | 10:42 | 1531 | 10:37 | 10:42 | 1531 | 299.2 | 8 | 15 | 53.8 | 10 | 9:07 |  | 0:00 | 0:00 |  | 25.1 |  | 1531 | 1564 | 1564 | 8110 | 25.1 | 20 | 0 | 20 | 0 | 40 | 0 |  |  | 1638 | 8:31 | 0.027 | 1010 | 22301500 | CG04AC | 1564 | 11:15 | 1.1 |  | 15 | Gr2 |  | #N/A | #N/A | #N/A | 5
22201469 | A | 2 | JDTL0550DN | SH2;LF2;LF5;CCM3 | 2022-03-25 09:59 | 2022-03-25 12:14 | 48.7 | 190.4 | 9:02 | 9:04 | 0:02 | 54.7 | 2.6 | 100.2 | 298.8 | 195.4 | 196.1 | 9:09 | 12:10 | 11:32 | 1527 | 11:26 | 11:32 | 1527 | 1140 | 19 | 72 | 53.5 | 4 | 11:46 | 12:12 | 0:27 | 0:02 |  | 41.1 |  | 1527 | 1560 | 1562 | 13402 | 41.1 | 3 | 0 | 2 | 0 | 5 | 0 |  |  |  |  | 0 | 0 | 22101465 |  | 1560 | 12:14 | 0.7 | 48.2 | 72 | Gr2 |  | #N/A | #N/A | #N/A | 5
22301503 | A | 1 | JDHWT41ATN | SH3;LF3;CCM1 | 2022-03-25 09:09 | 2022-03-25 09:49 | 40.3 | 41.9 | 9:04 | 9:07 | 0:03 | 36.7 | 3.2 | 106.8 | 308.8 | 198.3 | 198.8 | 9:11 | 9:44 | 9:14 | 1627 |  |  |  | 318.8 | 16 | 117 | 44.6 | 16 | 9:42 | 9:46 | 0:04 | 0:03 |  | 12 |  | 1627 | 1569 | 1562 | 2814 | 12 | 42 | 0 | 41 | 0 | 83 | 0 |  |  | 1629 | 9:00 | 0.028 | 980 | 22101466 | CG04AC | 1569 | 9:46 | 2.7 | 183.2 | 117 | Gr2 |  | LF3 | 196.0665 | 1 | 5
22101467 | A | 1 | JDTL0550DN | SH1;LF5;CCM3 | 2022-03-25 09:47 | 2022-03-25 10:30 | 43.1 | 198 | 7:09 | 7:12 | 0:03 | 44.9 | 2 | 104.6 | 299.1 | 191.9 | 192.4 | 9:47 | 10:28 | 9:56 | 1522 |  |  |  | 0 | 6 | 25 | 53.9 | 1 | 9:48 |  | 0:00 | 0:00 |  | 36.8 |  | 1522 | 1566 | 1559 | 11200 | 36.8 | 4 | 0 | 3 | 0 | 7 | 0 |  |  | 1698 | 7:06 | 0.042 | 693 | 22201464 |  | 1566 | 10:29 | 0.1 | 0 | 25 | Gr2 |  | #N/A | #N/A | #N/A | 5
22401535 | A | 2 | JDHWT41ATN | SH4;LF4;LF1;CCM1 | 2022-03-25 09:48 | 2022-03-25 12:22 | 95.2 | 154.9 | 9:46 | 9:48 | 0:02 | 61.6 | 3.9 | 105.3 | 294.5 | 185.3 | 185.3 | 9:51 | 12:05 | 9:56 | 1570 | 11:38 | 11:44 | 1558 | 528.7 | 21 | 38 | 41.6 | 18 | 12:03 | 10:34 | -01:-28:-16 | 0:16 |  | 36.6 |  | 1570 | 1571 | 1559 | 10566 | 36.6 | 30 | 0 | 34 | 0 | 63 | 0 |  |  | 1565 | 10:36 | 0.033 | 831 | 22201466 |  | 1571 | 12:14 | 2.9 | 149.8 | 38 | Gr3 |  | LF4 | 123.3471 | 1 | 5
22101469 | A | 1 | JDHWT41ATN | SH1;LF1;CCM1 | 2022-03-25 09:52 | 2022-03-25 10:44 | 51.6 | 55.1 | 9:43 | 9:49 | 0:06 | 45 | 3.3 | 108.9 | 297.5 | 185.3 | 185.3 | 9:52 | 10:34 | 9:54 | 1575 |  |  |  | 0 | 1 | 54 |  | 18 | 10:33 | 10:36 | 0:03 | 0:08 |  | 18.8 |  | 1575 | 1564 | 1547 | 4508 | 18.8 | 0 | 0 | 0 | 0 | 0 | 0 |  |  | 1600 | 9:39 | 0.032 | 827 | 22301501 | JDTL0550DN | 1564 | 10:37 | 2.5 | 66 | 54 | Gr3 |  | LF1 | 84.25811 | 1 | 5
22301504 | A | 1 | JDHWT41ATN | SH3;LF3;CCM2 | 2022-03-25 10:39 | 2022-03-25 11:46 | 67.1 | 87.3 | 10:16 | 10:19 | 0:03 | 49.3 | 3.4 | 103.7 | 294.5 | 187.1 | 187.3 | 10:39 | 11:37 | 10:45 | 1590 |  |  |  | 0 | 23 | 0 | 55 | 17 | 11:34 | 11:37 | 0:03 | 0:09 |  | 28.1 |  | 1590 | 1582 | 1568 | 7785 | 28.1 | 27 | 0 | 33 | 0 | 60 | 0 |  |  | 1659 | 10:13 | 0.024 | 1150 | 22401533 | CG04AC | 1582 | 11:40 | 3.1 | 201.6 | 0 | Gr2 |  | LF3 | 227.6891 | 1 | 5
22201470 | A | 1 | JDHWT41ATN | SH2;LF2;CCM1 | 2022-03-25 10:40 | 2022-03-25 11:32 | 52.4 | 63.1 | 10:27 | 10:29 | 0:03 | 41.5 | 2.8 | 104.3 | 322.9 | 202.4 | 215.7 | 10:43 | 11:20 | 10:46 | 1572 |  |  |  | 654 | 20 | 51 | 115.9 | 18 | 11:05 | 11:22 | 0:18 | 0:10 |  | 23.9 |  | 1572 | 1582 | 1561 | 7244 | 23.9 | 0 | 0 | 0 | 0 | 0 | 0 |  |  |  |  | 0 | 0 | 22401531 | CG04AC | 1582 | 11:23 | 2.5 | 138.6 | 51 | Gr3 |  | LF2 | 285.8242 | 0 | 5
22401536 | A | 1 | JDHWT41ATN | SH4;LF4;CCM2 | 2022-03-25 11:19 | 2022-03-25 12:38 | 79.1 | 102.6 | 10:53 | 10:55 | 0:02 | 48.1 | 2.5 | 101.4 | 285.9 | 182 | 182 | 11:19 | 12:24 | 11:25 | 1584 |  |  |  | 403.7 | 22 | 113 | 41.3 | 16 | 12:19 | 12:27 | 0:08 | 0:10 |  | 25.8 |  | 1584 | 1566 | 1561 | 7468 | 25.8 | 25 | 0 | 26 | 0 | 52 | 0 |  |  | 1633 | 10:48 | 0.029 | 961 | 22301502 | CG04AC | 1566 | 12:36 | 2.3 | 66 | 113 | Gr2 |  | LF4 | 134.5318 | 0 | 5
22101470 | A | 2 | JDTL0550DN | SH1;LF1;LF5;CCM3 | 2022-03-25 11:32 | 2022-03-25 13:06 | 46.3 | 129.6 | 10:52 | 10:57 | 0:05 | 4.4 | 3 | 102.1 | 289.5 | 184.1 | 184.4 | 11:32 | 12:59 | 12:29 | 1528 | 12:21 | 12:29 | 1528 | 445 | 5 | 37 | 54 | 4 | 12:29 | 13:01 | 0:31 | 0:06 |  | 30.8 |  | 1528 | 1560 | 1560 | 10684 | 30.8 | 15 | 0 | 15 | 0 | 31 | 0 |  |  | 1594 | 10:41 | 0.044 | 597 | 22401532 |  | 1560 | 13:06 | 0.5 |  | 37 | Gr2 |  | #N/A | #N/A | #N/A | 5
22201471 | A | 2 | JDHWG34ALN | SH2;LF2;LF1;CCM1 | 2022-03-25 12:18 | 2022-03-25 13:22 | 58.2 | 97.6 | 11:42 | 11:44 | 0:03 | 52.3 | 3.1 | 108 | 321.7 | 203.6 | 210.6 | 12:18 | 13:14 | 12:21 | 1588 | 12:50 | 12:39 | 1590 | 1031 | 24 | 0 | 36.3 | 18 | 13:11 | 13:16 | 0:05 | 0:06 |  | 18.3 |  | 1588 | 1566 | 1561 | 5674 | 18.3 | 0 | 0 | 0 | 0 | 0 | 0 |  |  | 1588 | 12:21 | 0 | 0 | 22301501 |  | 1566 | 13:22 | 2.9 | 221.1 | 0 | Gr3 |  | LF2 | 253.3272 | 1 | 5
22701505 | B | 2 | JDTL0550DN | SH3;LF3;LF5;LF5 | 2022-03-25 11:48 | 2022-03-25 15:18 | 0.8 | 212.1 | 11:46 | 11:46 | 0:00 | 0 | 2 | 107.6 | 207.6 | 98 | 98 | 15:17 | 15:18 |  |  | 15:17 |  |  | 546.6 | 14 | 90 | 313.1 |  |  |  | 0:00 | 0:00 |  | 0.8 |  |  |  | 1563 | 240 | 0.8 | 1 | 0 | 1 | 0 | 2 | 0 |  |  |  |  | 0 | 0 | 22201468 | CG04AC |  |  |  |  | 90 | Gr1 |  | #N/A | #N/A | #N/A | 5
22401537 | A | 1 | JDHWG34ALN | SH4;LF3;CCM2 | 2022-03-25 12:41 | 2022-03-25 13:38 | 56.9 | 100.5 | 11:55 | 11:57 | 0:02 | 53 | 3.5 | 106.7 | 295.6 | 184.9 | 185.4 | 12:45 | 13:31 | 12:53 | 1556 |  |  |  | 199.9 | 7 | 120 | 63.5 | 18 | 13:29 |  | 0:00 | 0:00 |  | 24.8 |  | 1556 | 1570 | 1565 | 7219 | 24.8 | 38 | 0 | 54 | 0 | 92 | 0 |  |  | 1627 | 11:51 | 0.025 | 1070 | 22101468 | WT41AT | 1570 | 13:38 | 3.9 | 320.1 | 120 | Gr2 |  | LF3 | 158.2689 | 0 | 5
22201472 | B | 2 | JDHWG34ALN | SH2;LF2;LF1;CCM1 | 2022-03-25 13:27 | 2022-03-25 14:31 | 55.4 | 98.1 | 12:50 | 12:53 | 0:03 | 50 | 3.5 | 101.7 | 310.4 | 198 | 205.2 | 13:27 | 14:25 | 13:30 | 1552 | 13:42 | 13:54 | 1563 | 109 | 16 | 118 | 108.8 | 18 | 14:12 | 14:27 | 0:15 | 0:04 |  | 28.6 |  | 1552 | 1572 | 1565 | 8804 | 28.6 | 0 | 0 | 0 | 0 | 0 | 0 |  |  | 1552 | 13:30 | 0.029 | 962 | 22301503 | WT41AT | 1572 | 14:28 | 2.8 | 181.5 | 118 | Gr1 |  | LF2 | 149.9725 | 1 | 5
22401538 | B | 1 | JDHWG34ALN | SH4;LF4;CCM2 | 2022-03-25 13:40 | 2022-03-25 14:26 | 45.5 | 85.7 | 12:58 | 13:00 | 0:02 | 48.1 | 2.6 | 110.2 | 295.8 | 182.9 | 183.1 | 13:39 | 14:14 | 13:45 | 1575 |  |  |  | 140.4 | 1 | 54 |  | 19 | 14:21 | 14:24 | 0:03 | 0:02 |  | 17.8 |  | 1575 | 1567 | 1552 | 5207 | 17.8 | 52 | 0 | 34 | 0 | 86 | 0 |  |  | 1653 | 12:55 | 0.025 | 1140 | 22201469 | JDTL0550DN | 1567 | 14:25 | 3.4 | 201.3 | 54 | Gr1 |  | LF4 | 166.0045482 | 1 | 5
22101471 | B | 1 | JDTL0550DN | SH1;LF5;CCM3 | 2022-03-25 13:12 | 2022-03-25 14:05 | 53 | 114.6 | 12:05 | 12:10 | 0:06 | 53.5 | 2.2 | 105.8 | 309.1 | 200.7 | 201.1 | 13:12 | 13:43 | 13:20 | 1535 |  |  |  | 207 | 6 | 26 | 11.3 | 5 | 13:32 | 13:57 | 0:24 | 0:08 |  | 26.8 |  | 1535 | 1572 | 1551 | 8580 | 26.8 | 4 | 0 | 4 | 0 | 8 | 0 |  |  | 1637 | 12:01 | 0.038 | 725 | 22101467 |  | 1572 | 13:58 | 0.8 | 44.6 | 26 | Gr1 |  | #N/A | #N/A | #N/A | 5
22101472 | B | 2 | JDTL0550DN | SH1;LF1;LF5;CCM3 | 2022-03-25 13:33 | 2022-03-25 15:03 | 48.7 | 92.3 | 13:24 | 13:30 | 0:06 | 47 | 2.5 | 108.6 | 314.1 | 202.3 | 203 | 14:14 | 14:50 | 14:22 | 1536 | 14:14 | 14:22 | 1536 | 134 | 8 | 16 | 36.1 | 5 | 14:23 | 14:57 | 0:34 | 0:06 |  | 26.2 |  | 1536 | 1569 | 1560 | 8260 | 26.2 | 9 | 0 | 9 | 0 | 18 | 0 |  |  | 1637 | 13:16 | 0.038 | 725 | 22401534 |  | 1569 | 14:58 | 0.5 |  | 16 | Gr1 |  | #N/A | #N/A | #N/A | 5
22201473 | B | 3 | JDHWG34ALN | SH2;LF2;LF1;LF1;CCM1 | 2022-03-25 14:36 | 2022-03-25 15:38 | 49.2 | 103.2 | 13:54 | 13:55 | 0:01 | 38.1 | 2.7 | 103 | 163.6 | 57.7 | 57.9 | 14:32 | 15:16 | 14:35 | 1547 | 14:48 | 14:48 | 1551 | 179 | 20 | 52 | 65.5 | 19 | 14:52 | 15:18 | 0:26 | 0:20 |  | 23.4 |  | 1547 | 1569 | 1564 | 7010 | 23.4 | 0 | 0 | 0 | 0 | 0 | 0 |  |  | 1547 | 15:19 | 0.034 | 793 | 22201470 | WT41AT | 1569 | 15:19 | 8.4 | 66 | 52 | Gr1 |  | LF2 | 67.4391404 | 1 | 5
22401539 | B | 1 | JDHST29ACN | SH4;LF4;CCM2 | 2022-03-25 14:30 | 2022-03-25 15:20 | 50.1 | 82.8 | 13:57 | 13:57 | 0:00 | 37.4 | 2.9 | 100.8 | 219.4 | 115.8 | 115.7 | 14:32 | 15:10 | 14:35 | 1582 |  |  |  | 68.1 | 23 |  | 50.8 | 22 | 15:07 | 15:12 | 0:04 | 0:09 |  | 14.8 |  | 1582 | 1567 | 1565 | 4112 | 14.8 | 20 | 0 | 15 | 0 | 35 | 0 |  |  | 1652 | 13:57 | 0.027 | 1020 | 22301504 | WT41AT | 1567 | 15:17 | 5.6 | 166.6 |  | Gr1 |  | LF4 | 131.518392 | 1 | 5
22201474 | B | 2 | JDHWG34ALN | SH2;LF2;LF1;CCM1 | 2022-03-25 15:22 | 2022-03-25 16:22 | 56.1 | 64.5 | 15:13 | 15:17 | 0:04 | 35.5 | 3.7 | 104.3 | 288.8 | 180.8 | 180.9 | 15:24 | 16:16 | 15:28 | 1571 | 15:52 | 15:58 | 1543 | 260 | 19 | 73 | 84.9 | 18 | 15:55 | 16:18 | 0:23 | 0:04 |  | 22.4 |  | 1571 | 1569 | 1565 | 6832 | 22.4 | 0 | 0 | 0 | 0 | 0 | 0 |  |  | 1643 | 15:08 | 0.038 | 737 | 22201469 |  | 1569 | 16:19 | 2.7 | 99 | 73 | Gr1 |  | LF2 | 59.35666 | 1 | 5
22101473 | B | 1 | JDTL0550DN | SH1;LF5;CCM3 | 2022-03-25 15:19 | 2022-03-25 16:02 | 43.5 | 66.9 | 14:48 | 14:55 | 0:07 | 3.2 | 2.1 | 107.6 | 297.1 | 179.4 | 180.1 | 15:19 | 15:54 | 15:22 | 1533 |  |  |  | 129 | 14 | 90 | 290.8 | 5 | 15:22 | 15:56 | 0:34 | 0:06 |  | 30.3 |  | 1533 | 1581 | 1562 | 8950 | 30.3 | 1 | 0 | 0 | 0 | 2 | 0 |  |  | 1637 | 14:46 | 0.038 | 725 | 22201468 | CG04AC | 1581 | 15:59 | 0.6 |  | 90 | Gr1 |  | #N/A | #N/A | #N/A | 5
22401540 | B | 1 | JDHCG04ACN | SH4;LF4;CCM2 | 2022-03-25 15:32 | 2022-03-25 16:03 | 31.2 | 34.9 | 15:26 | 15:28 | 0:02 | 32.1 | 2.4 | 103.5 | 299 | 193.1 | 193.1 | 15:32 | 16:01 | 15:34 | 1590 |  |  |  | 0 | 21 | 38 | 93.8 | 18 | 15:45 | 16:02 | 0:18 | 0:01 |  | 12.8 |  | 1590 | 1572 | 1566 | 3568 | 12.8 | 31 | 0 | 31 | 0 | 62 | 0 |  |  | 1627 | 15:22 | 0.03 | 914 | 22401535 | WT41AT | 1572 | 16:03 | 2.4 | 66 | 38 | Gr1 |  | LF4 | 84.11088 | 1 | 5
22301505 | B | 1 | JDHCG04ACN | SH3;LF3;CCM2 | 2022-03-25 16:03 | 2022-03-25 17:00 | 57.4 | 65.4 | 15:51 | 15:55 | 0:04 | 45.2 | 3.3 | 103.8 | 296.4 | 189.4 | 189.3 | 16:11 | 16:54 | 16:14 | 1559 |  |  |  | 0 | 22 | 114 | 113.5 | 18 | 16:24 |  | 0:00 | 0:00 |  | 27.8 |  | 1559 | 1570 | 1567 | 7825 | 27.8 | 17 | 0 | 18 | 0 | 35 | 0 |  |  | 1596 | 15:46 | 0.029 | 898 | 22401536 | WT41AT | 1570 | 17:00 | 2.9 | 148.5 | 114 | Gr1 |  | LF3 | 152.7953 | 1 | 5
22201475 | B | 1 | JDHST46GLA | SH2;LF2;CCM1 | 2022-03-25 16:32 | 2022-03-25 17:17 | 44.3 | 45.2 | 16:26 | 16:32 | 0:06 | 28.8 | 3.1 | 119.1 | 290.2 | 167.6 | 168 | 16:47 | 17:08 | 16:46 | 1571 |  |  |  | 0 | 7 | 121 | 97.2 | 18 | 17:04 | 17:14 | 0:10 | 0:03 |  | 14.8 |  | 1571 | 1574 | 1563 | 4384 | 14.8 | 0 | 0 | 0 | 0 | 0 | 0 |  |  | 1627 | 16:25 | 0.025 | 1091 | 22401537 | WG34AL | 1574 | 17:14 | 3.4 | 168.6 | 121 | Gr1 |  | LF2 | 72.74186 | 0 | 5
22101474 | B | 1 | JDTL0550DN | SH1;LF5;CCM3 | 2022-03-25 16:38 | 2022-03-25 17:42 | 64.3 | 96.7 | 15:59 | 16:05 | 0:06 | 0 | 3.1 | 110.3 | 310 | 196 | 196.7 | 16:38 | 17:28 | 16:47 | 1600 |  |  |  | 0 | 24 |  | 72.9 | 5 | 16:47 | 17:31 | 0:44 | 0:11 |  | 24.1 |  | 1600 | 1577 | 1569 | 7430 | 24.1 | 5 | 0 | 5 | 0 | 10 | 0 |  |  |  |  | 0 | 0 | 22201471 | WG34AL | 1577 | 17:42 | 0.6 |  |  | Gr1 |  | #N/A | #N/A | #N/A | 5
22401541 | B | 2 | JDTL0550DN | SH4;LF4;LF5;CCM3 | 2022-03-25 16:54 | 2022-03-25 18:46 | 54.8 | 117.6 | 16:46 | 16:48 | 0:03 | 0.4 | 2.6 | 105.6 | 296.7 | 188.1 | 188.5 | 17:51 | 18:24 | 17:57 | 1534 | 17:51 | 17:57 | 1534 | 181.2 | 5 | 39 | 120.4 | 8 | 17:52 | 18:37 | 0:46 | 0:09 |  | 27 |  | 1534 | 1559 | 1560 | 8670 | 27 | 14 | 0 | 14 | 0 | 28 | 0 |  |  | 1622 | 16:42 | 0.058 | 464 | 22101470 |  | 1559 | 18:45 | 0.9 |  | 39 | Gr1 |  | #N/A | #N/A | #N/A | 5
22101475 | B | 1 | JDHST46GLA | SH1;LF1;CCM1 | 2022-03-25 17:16 | 2022-03-25 18:13 | 57.6 | 64.9 | 17:04 | 17:08 | 0:05 | 47.5 | 3.9 | 108.6 | 313.8 | 201 | 201.2 | 17:21 | 18:10 | 17:23 | 1589 |  |  |  | 0 | 6 | 27 | 89.5 | 20 | 18:07 | 18:12 | 0:05 | 0:01 |  | 20.9 |  | 1589 | 1565 | 1561 | 6259 | 20.9 | 0 | 0 | 0 | 0 | 0 | 0 |  |  |  |  | 0 | 0 | 22101471 |  | 1565 | 18:13 | 3 | 166.6 | 27 | Gr1 |  | LF1 | 97.47235 | 0 | 5
22301506 | B | 1 | JDHCG04ACN | SH3;LF3;CCM2 | 2022-03-25 17:21 | 2022-03-25 17:52 | 30.9 | 31.7 | 17:16 | 17:20 | 0:04 | 28.3 | 2.2 | 107.6 | 295.4 | 185.5 | 185.5 | 17:24 | 17:49 | 17:28 | 1611 |  |  |  | 0 | 16 | 119 | 90.4 | 18 | 17:35 |  | 0:00 | 0:00 |  | 9.7 |  | 1611 | 1574 | 1567 | 2543 | 9.7 | 20 | 0 | 22 | 0 | 42 | 0 |  |  | 1651 | 17:12 | 0.027 | 1020 | 22201472 | WG34AL | 1574 | 17:47 | 2.5 | 66 | 119 | Gr1 |  | LF3 | 89.1140264 | 1 | 5
22201476 | B | 2 | JDTL0500DN | SH2;LF2;LF5;CCM3 | 2022-03-25 18:07 | 2022-03-25 19:35 | 45.4 | 117.2 | 17:33 | 17:38 | 0:05 | 4.2 | 2.4 | 107.3 | 296 | 185.6 | 186.3 | 18:51 | 19:24 | 18:57 | 1526 | 18:51 | 18:57 | 1526 | 0 | 8 | 17 | 61.3 | 5 | 18:07 | 19:28 | 1:21 | 0:07 |  | 30.1 |  | 1526 | 1571 | 1562 | 9850 | 30.1 | 3 | 0 | 2 | 0 | 5 | 0 |  |  | 1629 | 17:27 | 0.028 | 964 | 22101472 |  | 1571 | 19:29 | 0.6 |  | 17 | Gr1 |  | #N/A | #N/A | #N/A | 5
22401542 | B | 1 | JDHCG04ACN | SH4;LF4;CCM2 | 2022-03-25 17:55 | 2022-03-25 18:29 | 33.4 | 38.9 | 17:47 | 17:50 | 0:03 | 32.9 | 2.6 | 100.7 | 295.4 | 192.3 | 192.2 | 17:57 | 18:26 | 17:59 | 1589 |  |  |  | 109 | 23 | 0 | 75.4 | 18 | 17:56 | 18:28 | 0:32 | 0:01 |  | 13.3 |  | 1589 | 1577 | 1566 | 3744 | 13.3 | 23 | 0 | 25 | 0 | 48 | 0 |  |  | 1626 | 17:44 | 0.032 | 853 | 22401539 | ST29AC | 1577 | 18:28 | 2.1 | 0 | 0 | Gr1 |  | LF4 | 38.97792 | 1 | 5
22101476 | B | 1 | JDHST46GLA | SH1;LF1;CCM1 | 2022-03-25 18:14 | 2022-03-25 19:02 | 48.6 | 49.8 | 18:08 | 18:12 | 0:05 | 41.2 | 4.1 | 111.8 | 306.8 | 190.7 | 190.8 | 18:14 | 18:57 | 18:27 | 1589 |  |  |  | 0 | 1 | 55 |  | 22 | 18:59 | 18:17 | 00:-42:-38 | 0:01 |  | 19.5 |  | 1589 | 1572 | 1549 | 5777 | 19.5 | 0 | 0 | 0 | 0 | 0 | 0 |  |  |  |  | 0 | 0 | 22101474 | JDTL0550DN | 1572 | 19:02 | 3.3 | 138.9 | 55 | Gr1 |  | LF1 | 74.78718 | 0 | 5
22301507 | B | 2 | JDHCG04ACN | SH3;LF3;LF3;CCM2 | 2022-03-25 18:35 | 2022-03-25 19:33 | 51.7 | 60.3 | 18:29 | 18:33 | 0:04 | 36.2 | 2.8 | 106.7 | 294.9 | 185.3 | 185.3 | 18:37 | 19:30 | 18:41 | 1604 | 19:29 | 19:33 | 1565 | 0 | 20 | 53 | 109.3 | 18 | 19:14 | 19:18 | 0:04 | 0:00 |  | 16.9 |  | 1604 | 1565 | 1566 | 4774 | 16.9 | 21 | 0 | 23 | 0 | 43 | 0 |  |  | 1570 | 19:21 | 0.026 | 1050 | 22201473 | WG34AL | 1565 | 19:33 | 3.1 | 181.2 | 53 | Gr1 |  | LF3 | 99.1954968 | 0 | 5
22201477 | B | 2 | JDHST52AMN | SH2;LF2;LF1;CCM1 | 2022-03-25 19:08 | 2022-03-25 20:13 | 59.5 | 92.5 | 18:36 | 18:41 | 0:05 | 48.2 | 3.7 | 104.6 | 298 | 188.4 | 189.7 | 19:09 | 20:06 | 19:13 | 1543 | 19:38 | 19:48 | 1557 | 0 | 19 | 74 | 60.6 | 15 | 19:41 | 20:07 | 0:26 | 0:06 |  | 36.4 |  | 1543 | 1574 | 1559 | 11488 | 36.4 | 0 | 0 | 0 | 0 | 0 | 0 |  |  | 1556 | 19:28 | 0.024 | 1148 | 22201474 | WG34AL | 1574 | 20:08 | 2.3 | 99 | 74 | Gr1 |  | LF2 | 143.6829 | 0 | 5
22401543 | B | 2 | JDTL0550DN | SH4;LF4;LF5;CCM3 | 2022-03-25 19:05 | 2022-03-25 20:38 | 59.2 | 97.8 | 18:58 | 19:00 | 0:03 | 38 | 3.4 | 106.9 | 297.6 | 186.7 | 187.3 | 19:58 | 20:32 | 20:03 | 1525 | 19:58 | 20:03 | 1525 | 3.9 | 14 | 91 | 96 | 2 | 20:15 | 20:34 | 0:19 | 0:04 |  | 28.4 |  | 1525 | 1562 | 1562 | 9140 | 28.4 | 18 | 0 | 18 | 0 | 36 | 0 |  |  | 1593 | 18:52 | 0.03 | 885 | 22101473 |  | 1562 | 20:34 | 0.7 | 84.5 | 91 | Gr1 |  | #N/A | #N/A | #N/A | 5
22101477 | B | 2 | JDTL0550DN | SH1;LF1;LF5;CCM3 | 2022-03-25 19:32 | 2022-03-25 21:27 | 33.6 | 128.4 | 19:14 | 19:19 | 0:05 | 0.4 | 2.7 | 106.2 | 301.9 | 192.6 | 193 | 20:53 | 21:23 | 21:05 | 1544 | 20:53 | 21:05 | 1544 | 90 | 21 | 39 | 114.3 | 5 | 20:54 | 21:24 | 0:30 | 0:03 |  | 17.8 |  | 1544 | 1566 | 1563 | 5830 | 17.8 | 4 | 0 | 4 | 0 | 8 | 0 |  |  |  |  | 0 | 0 | 22401540 | CG04AC | 1566 | 21:26 | 0.6 |  | 39 | Gr1 |  | #N/A | #N/A | #N/A | 5
22301508 | B | 2 | JDHCG04ACN | SH3;LF3;LF3;CCM2 | 2022-03-25 19:41 | 2022-03-25 20:25 | 39.2 | 44.6 | 19:37 | 19:40 | 0:03 | 36.6 | 3.4 | 102.8 | 294.2 | 187.9 | 188.1 | 19:44 | 20:17 | 19:46 | 1611 |  |  |  | 0 | 22 | 115 | 84.7 | 18 | 20:17 |  | 0:00 | 0:00 |  | 11.9 |  | 1611 | 1570 | 1566 | 3430 | 11.9 | 32 | 0 | 35 | 0 | 67 | 0 |  |  | 1570 | 20:09 | 0.023 | 1230 | 22301505 | CG04AC | 1570 | 20:09 | 4.1 | 383.8 | 115 | Gr1 |  | LF3 | 239.8803 | 0 | 5
22201478 | B | 2 | JDHST52BLN | SH2;LF2;LF1;CCM1 | 2022-03-25 20:12 | 2022-03-25 21:16 | 57 | 86.9 | 19:46 | 19:49 | 0:03 | 45.3 | 3.8 | 108.4 | 303.5 | 189.9 | 191.2 | 20:12 | 21:12 | 20:17 | 1574 | 20:30 | 20:38 | 1589 | 206 | 7 | 122 | 75.7 | 18 | 21:10 | 21:14 | 0:04 | 0:02 |  | 24 |  | 1574 | 1564 | 1561 | 7444 | 24 | 0 | 0 | 0 | 0 | 0 | 0 |  |  | 1574 | 20:17 | 0.029 | 975 | 22201475 | ST46GL | 1564 | 21:16 | 4.2 | 406.9 | 122 | Gr1 |  | LF2 | 164.1973 | 0 | 5
22401544 | B | 1 | JDHCG04ACN | SH4;LF4;CCM2 | 2022-03-25 20:20 | 2022-03-25 21:12 | 52.7 | 66.3 | 20:03 | 20:06 | 0:03 | 36.3 | 3.3 | 101.6 | 291.7 | 186.8 | 186.7 | 20:25 | 21:01 | 20:28 | 1576 |  |  |  | 113.9 | 16 | 120 | 60.1 | 18 | 20:33 | 21:02 | 0:28 | 0:09 |  | 21.6 |  | 1576 | 1579 | 1566 | 6354 | 21.6 | 29 | 0 | 30 | 0 | 59 | 0 |  |  | 1611 | 20:01 | 0.03 | 886 | 22301506 | CG04AC | 1579 | 21:04 | 2.6 | 84.2 | 120 | Gr1 |  | LF4 | 103.4998714 | 1 | 5
22301509 | B | 1 | JDHCG04ACN | SH3;LF3;CCM2 | 2022-03-25 21:08 | 2022-03-25 21:52 | 43.9 | 52.6 | 20:55 | 20:59 | 0:04 | 40.5 | 2.6 | 104.4 | 289.8 | 182.9 | 182.8 | 21:08 | 21:46 | 21:10 | 1573 |  |  |  | 30 | 23 | 0 | 63 | 18 | 21:44 |  | 0:00 | 0:00 |  | 20.3 |  | 1573 | 1567 | 1567 | 5985 | 20.3 | 32 | 0 | 33 | 0 | 64 | 0 |  |  | 1646 | 20:48 | 0.022 | 1270 | 22401542 | CG04AC | 1567 | 21:50 | 2.4 | 42.9 | 0 | Gr1 |  | LF3 | 43.17076 | 1 | 5
22101478 | C | 2 | JDTL0550DN | SH1;LF1;LF5;CCM3 | 2022-03-25 20:25 | 2022-03-25 22:20 | 47 | 116 | 20:19 | 20:24 | 0:05 | 0.4 | 1.8 | 113.3 | 289.7 | 174.3 | 174.6 | 21:33 | 22:16 | 21:41 | 1538 | 21:33 | 21:41 | 1538 | 0 | 24 | 0 | 45.9 | 5 | 21:42 | 22:17 | 0:35 | 0:03 |  | 29.2 |  | 1538 | 1567 | 1563 | 9910 | 29.2 | 11 | 0 | 11 | 0 | 22 | 0 |  |  |  |  | 0 | 0 | 22101474 |  | 1567 | 22:18 | 0.6 |  | 0 | Gr4 |  | #N/A | #N/A | #N/A | 5
22201479 | C | 2 | JDHST52ALN | SH2;LF2;LF1;CCM1 | 2022-03-25 21:18 | 2022-03-25 22:24 | 60.9 | 94.9 | 20:46 | 20:49 | 0:03 | 51.9 | 3.9 | 105.7 | 290.1 | 179.8 | 180.5 | 21:28 | 22:12 | 21:33 | 1548 | 21:28 | 21:33 | 1548 | 145 | 5 | 40 | 22.5 | 18 | 22:06 | 22:14 | 0:08 | 0:10 |  | 25.8 |  | 1548 | 1565 | 1554 | 8271 | 25.8 | 0 | 0 | 0 | 0 | 0 | 0 |  |  | 1634 | 20:43 | 0.029 | 937 | 22401541 |  | 1565 | 22:24 | 2.4 | 40.9 | 40 | Gr4 |  | LF1 | 61.62029 | 1 | 5
22401545 | C | 1 | JDHCG04ACN | SH4;LF4;CCM2 | 2022-03-25 22:04 | 2022-03-25 22:56 | 51.7 | 95.4 | 21:19 | 21:21 | 0:02 | 47.7 | 2.9 | 111.6 | 300.4 | 186.2 | 186 | 22:05 | 22:35 | 22:10 | 1587 |  |  |  | 0 | 1 | 57 |  | 18 | 22:40 | 22:42 | 0:02 | 0:14 |  | 16.9 |  | 1587 | 1565 | 1554 | 5146 | 16.9 | 73 | 0 | 58 | 0 | 132 | 1 |  |  | 1649 | 21:14 | 0.031 | 887 | 22401543 | JDTL0550DN | 1565 | 22:55 | 2.3 | 25.4 | 57 | Gr4 |  | LF4 | 43.16079 | 1 | 5
22201480 | C | 2 | JDHST52ALN | SH2;LF2;LF1;CCM1 | 2022-03-25 22:30 | 2022-03-25 23:29 | 56.7 | 89.9 | 21:58 | 21:59 | 0:01 | 72.4 | 2.7 | 109.5 | 311 | 208 | 208.3 | 22:31 | 23:19 | 22:34 | 1563 | 22:55 | 23:06 | 1579 | 88 | 8 | 18 | 41.4 | 15 | 23:17 | 23:21 | 0:04 | 0:08 |  | 25.6 |  | 1563 | 1562 | 1558 | 7985 | 25.6 | 0 | 0 | 0 | 0 | 0 | 0 |  |  | 1564 | 22:49 | 0.028 | 1016 | 22201476 |  | 1562 | 23:28 | 2 | 84.8 | 18 | Gr4 |  | LF2 | 198.1093 | 0 | 5
22101479 | C | 1 | JDTL0550DN | SH1;LF5;CCM3 | 2022-03-25 22:24 | 2022-03-25 23:15 | 51.2 | 103.9 | 21:26 | 21:32 | 0:05 | 51.6 | 1.8 | 107.3 | 314.6 | 204.8 | 205.4 | 22:24 | 23:04 | 22:33 | 1533 |  |  |  | 75 | 6 | 28 | 117.2 | 4 | 22:33 | 23:08 | 0:35 | 0:08 |  | 31.6 |  | 1533 | 1563 | 1559 | 10410 | 31.6 | 2 | 0 | 1 | 0 | 2 | 0 |  |  |  |  | 0 | 0 | 22101475 | ST46GL | 1563 | 23:14 | 0.4 | 0 | 28 | Gr4 |  | #N/A | #N/A | #N/A | 5
22301510 | C | 1 | JDHCG04ACN | SH3;LF3;CCM2 | 2022-03-25 22:50 | 2022-03-25 23:46 | 56.1 | 57.1 | 22:47 | 22:49 | 0:03 | 44.5 | 2.9 | 108.7 | 273.6 | 162.1 | 162 | 23:02 | 23:37 | 23:08 | 1593 |  |  |  | 0 | 20 | 54 | 134.2 | 18 | 23:33 |  | 0:00 | 0:00 |  | 16.8 |  | 1593 | 1572 | 1566 | 4798 | 16.8 | 3 | 0 | 3 | 0 | 6 | 0 |  |  | 1637 | 22:43 | 0.026 | 1050 | 22301507 | CG04AC | 1572 | 23:46 | 2.7 | 39.6 | 54 | Gr4 |  | LF3 | 70.86313 | 1 | 5
22101480 | C | 1 | JDTL0550DN | SH1;LF5;CCM3 | 2022-03-25 23:16 | 2022-03-26 00:10 | 54.7 | 77 | 22:49 | 22:53 | 0:04 | 50.2 | 2 | 104.8 | 288.8 | 181.4 | 182 | 23:22 | 23:57 | 23:16 | 1602 |  |  |  | 0 | 14 | 92 | 329.1 | 3 | 23:43 | 0:04 | 0:21 | 0:06 |  | 23.4 |  | 1602 | 1566 | 1562 | 7730 | 23.4 | 9 | 0 | 9 | 0 | 18 | 0 |  |  | 1594 | 22:46 | 0.028 | 940 | 22101473 |  | 1566 | 0:10 | 0.7 | 66.7 | 92 | Gr4 |  | #N/A | #N/A | #N/A | 5
22201481 | C | 2 | JDHCG04ACN | SH2;LF2;LF3;CCM1 | 2022-03-25 23:24 | 2022-03-26 00:45 | 73.5 | 82.5 | 23:20 | 23:23 | 0:03 | 56.8 | 3.4 | 103.6 | 293.7 | 186.6 | 186.6 | 23:34 | 0:36 | 23:36 | 1561 | 0:02 | 0:13 | 1585 | 222 | 22 | 116 | 115.2 | 18 | 0:30 |  | 0:00 | 0:00 |  | 29.4 |  | 1561 | 1579 | 1566 | 8759 | 29.4 | 0 | 0 | 0 | 0 | 0 | 0 |  |  | 1570 | 23:47 | 0.043 | 629 | 22301508 | CG04AC | 1579 | 0:39 | 3 | 167.6 | 116 | Gr4 |  | LF2 | 149.7637076 | 1 | 5
22401546 | C | 2 | JDTL0550DN | SH4;LF4;LF5;CCM3 | 2022-03-26 00:15 | 2022-03-26 01:13 | 57 | 78.2 | 23:54 | 23:55 | 0:01 | 43.3 | 1.8 | 104.9 | 300.8 | 193 | 194.2 | 0:31 | 1:08 | 0:34 | 1528 | 0:31 | 0:34 | 1528 | 162.3 | 19 | 74 | 130.6 | 5 | 0:36 | 1:10 | 0:34 | 0:03 |  | 24.6 |  | 1528 | 1571 | 1562 | 8340 | 24.6 | 1 | 0 | 0 | 0 | 2 | 0 |  |  | 1621 | 22:59 | 0.045 | 603 | 22201477 | ST52AM | 1571 | 1:10 | 1 | 84.8 | 74 | Gr4 |  | #N/A | #N/A | #N/A | 5
22101481 | C | 1 | JDHCG04ACN | SH1;LF1;CCM2 | 2022-03-26 00:02 | 2022-03-26 00:37 | 35.1 | 38.2 | 23:55 | 23:59 | 0:05 | 24.9 | 3.4 | 105.7 | 290 | 181 | 180.9 | 0:13 | 0:32 | 0:04 | 1566 |  |  |  | 0 | 21 | 40 | 58.8 | 18 | 0:28 | 0:36 | 0:08 | 0:01 |  | 16.8 |  | 1566 | 1572 | 1566 | 5231 | 16.8 | 0 | 0 | 0 | 0 | 0 | 0 |  |  | 1604 | 23:52 | 0.025 | 1047 | 22101477 |  | 1572 | 0:35 | 2.3 | 24.8 | 40 | Gr4 |  | LF1 | 0.1932905 | 1 | 5
22201482 | C | 2 | JDHCG04ACN | SH2;LF2;LF3;CCM2 | 2022-03-26 00:40 | 2022-03-26 01:25 | 33.8 | 61.5 | 0:21 | 0:24 | 0:03 | 29.1 | 2.7 | 104.2 | 286.7 | 179.7 | 179.9 | 1:04 | 1:17 | 0:42 | 1590 | 1:04 | 1:03 | 1556 | 94 | 7 | 123 | 91.2 | 18 | 1:19 |  | 0:00 | 0:00 |  | 13.4 |  | 1590 | 1578 | 1567 | 3909 | 13.4 | 17 | 0 | 15 | 0 | 32 | 0 |  |  | 1590 | 0:42 | 0.033 | 817 | 22201478 | ST52BL | 1578 | 1:22 | 3 | 143.9 | 123 | Gr4 |  | LF2 | 144.2355 | 1 | 5
22101482 | C | 1 | JDHCG04ACN | SH1;LF1;CCM1 | 2022-03-26 01:02 | 2022-03-26 01:48 | 46.2 | 50 | 0:54 | 0:58 | 0:04 | 40.7 | 2.9 | 100.6 | 281.7 | 178.3 | 178.2 | 1:14 | 1:42 | 1:17 | 1558 |  |  |  | 239 | 16 | 121 | 149.7 | 18 | 1:06 | 1:43 | 0:38 | 0:05 |  | 23.2 |  | 1558 | 1589 | 1567 | 6747 | 23.2 | 0 | 0 | 0 | 0 | 0 | 0 |  |  | 1626 | 0:49 | 0.037 | 744 | 22401544 | CG04AC | 1589 | 1:45 | 2.2 | 0 | 121 | Gr4 |  | LF1 | 72.35485 | 0 | 5
22201483 | C | 2 | JDHCG04ACN | SH2;LF2;LF3;CCM2 | 2022-03-26 01:50 | 2022-03-26 02:29 | 38.6 | 51.8 | 1:35 | 1:38 | 0:03 | 31.6 | 3.1 | 104.5 | 298.1 | 190.4 | 190.6 | 1:50 | 2:25 | 1:53 | 1576 | 2:06 | 2:12 | 1583 | 157 | 6 | 29 | 45.2 | 18 | 2:21 |  | 0:00 | 0:00 |  | 15.6 |  | 1576 | 1574 | 1568 | 4396 | 15.6 | 9 | 0 | 9 | 0 | 17 | 0 |  |  | 1576 | 1:53 | 0.031 | 829 | 22101479 |  | 1574 | 2:26 | 3.3 | 231 | 29 | Gr4 |  | LF2 | 159.1958 | 0 | 5
22101483 | C | 1 | JDHCG04ACN | SH1;LF1;CCM1 | 2022-03-26 02:18 | 2022-03-26 02:52 | 33.7 | 34 | 2:14 | 2:18 | 0:04 | 29 | 3.1 | 109.4 | 293.6 | 181.1 | 181.1 | 2:23 | 2:43 | 2:26 | 1606 |  |  |  | 0 | 8 | 19 |  | 18 | 2:37 | 2:47 | 0:10 | 0:05 |  | 5.6 |  | 1606 | 1581 | 1553 | 1793 | 5.6 | 0 | 0 | 0 | 0 | 0 | 0 |  |  | 1640 | 2:14 | 0.026 | 1084 | 22201480 | ST52AL | 1581 | 2:48 | 2.7 | 99 | 19 | Gr4 |  | LF1 | 86.00785 | 1 | 5
22301511 | C | 2 | JDHST29ACN | SH3;LF3;LF3;CCM2 | 2022-03-26 02:30 | 2022-03-26 04:16 | 89 | 114 | 2:19 | 2:22 | 0:03 | 60.1 | 3.4 | 108.7 | 294 | 177.4 | 177.8 | 2:34 | 4:08 | 2:37 | 1543 | 3:56 | 3:56 | 1553 | 313.3 | 20 | 55 | 183.2 | 18 | 2:50 | 4:10 | 1:21 | 0:06 |  | 41.8 |  | 1543 | 1578 | 1565 | 12139 | 41.8 | 26 | 0 | 28 | 0 | 54 | 0 |  |  | 1578 | 3:04 | 0.039 | 659 | 22101482 | CG04AC | 1578 | 4:10 | 3.2 | 181.5 | 55 | Gr4 |  | LF3 | 131.3286 | 0 | 5
22401547 | C | 2 | JDHCG04ACN | SH4;LF4;LF1;CCM1 | 2022-03-26 02:48 | 2022-03-26 03:47 | 41.2 | 64.9 | 2:39 | 2:42 | 0:03 | 31.9 | 2.9 | 105.2 | 291.2 | 183.1 | 183.1 | 3:08 | 3:35 | 3:12 | 1591 | 3:08 | 3:12 | 1591 | 0 | 5 | 41 | 166.1 | 18 | 3:12 | 3:36 | 0:24 | 0:11 |  | 11.2 |  | 1591 | 1572 | 1566 | 3547 | 11.2 | 1 | 0 | 1 | 0 | 3 | 0 |  |  | 1667 | 2:36 | 0.031 | 921 | 22201479 | ST52AL | 1572 | 3:37 | 2.2 | 0 | 41 | Gr4 |  | LF1 | 17.75314 | 1 | 5
22201484 | C | 4 | JDHCG04BCN | SH2;LF2;LF5;LF1;LF1;CCM1 | 2022-03-26 03:05 | 2022-03-26 05:38 | 113.6 | 165.8 | 2:50 | 2:52 | 0:02 | 93 | 4.5 | 105.8 | 300 | 189.6 | 189.8 | 3:14 | 5:31 | 3:18 | 1570 | 3:14 | 3:18 | 1570 | 0 | 1 | 58 |  | 18 | 5:29 | 5:33 | 0:04 | 0:05 |  | 40 |  | 1570 | 1562 | 1553 | 13037 | 40 | 2 | 0 | 0 | 0 | 2 | 0 |  |  | 1605 | 3:47 | 0.02 | 1372 | 22401546 | JDTL0550DN | 1562 | 5:35 | 4.2 | 393.7 | 58 | Gr4 |  | #N/A | #N/A | #N/A | 5
22301512 | C | 2 | JDTL0550DN | SH3;LF3;LF5;CCM3 | 2022-03-26 03:32 | 2022-03-26 04:49 | 60.9 | 85.8 | 3:21 | 3:24 | 0:03 | 56.1 | 2.1 | 108.4 | 294.5 | 182 | 183.9 | 3:34 | 4:43 | 3:47 | 1608 | 4:09 | 4:16 | 1598 | 413.3 | 19 | 75 | 45.2 | 1 | 3:45 | 4:49 | 1:04 | 0:01 |  | 30.2 |  | 1608 | 1579 | 1571 | 9454 | 30.2 | 18 | 0 | 18 | 0 | 35 | 0 |  |  | 1608 | 3:47 | 0.051 | 539 | 22401546 |  | 1579 | 4:49 | 0.1 |  | 75 | Gr4 |  | LF3 | 2.9669263 | 1 | 5
22101484 | C | 2 | JDHCG04ACN | SH1;LF1;LF1;CCM1 | 2022-03-26 03:48 | 2022-03-26 04:42 | 44.9 | 85 | 3:14 | 3:17 | 0:03 | 42.4 | 2.8 | 102.8 | 261.7 | 156.1 | 156.3 | 3:49 | 4:27 | [5 empty] | 0 | 22 | 117 | 84.6 | 18 | 4:26 | 4:29 | 0:03 | 0:13 |  | 27.5 |  | 1539 | 1570 | 1566 | 8603 | 27.5 | 0 | 0 | 0 | 0 | 0 | 0 |  |  | 1570 | 4:29 | 0.026 | 1037 | 22201481 | CG04AC | 1570 | 4:29 | 2.7 | 24.1 | 117 | Gr4 |  | LF1 | 12.26607 | 1 | 5
22101484 | C | 2 | JDHCG04ACN | SH1;LF1;LF1;CCM1 | 2022-03-26 03:48 | 2022-03-26 04:42 | 44.9 | 85 | 3:14 | 3:17 | 0:03 | 42.4 | 2.8 | 102.8 | 261.7 | 156.1 | 156.3 | 3:49 | 4:27 | 3:55 | 1539 |  |  |  | 0 | 22 | 117 | 84.6 | 18 | 4:26 | 4:29 | 0:03 | 0:13 |  | 27.5 |  | 1539 | 1570 | 1566 | 8603 | 27.5 | 0 | 0 | 0 | 0 | 0 | 0 |  |  | 1570 | 4:29 | 0.026 | 1037 | 22201481 | CG04AC | 1570 | 4:29 | 2.7 | 24.1 | 117 | Gr4 |  | LF1 | 12.26607 | 1 | 5
22401548 | A | 3 | JDTL0550DN | SH4;LF4;LF5;LF5;CCM3 | 2022-03-26 04:14 | 2022-03-26 06:07 | 60.3 | 122.6 | 4:01 | 4:05 | 0:03 | 41.3 | 2.2 | 106.5 | 293.8 | 184.7 | 185.2 | 4:50 | 5:33 | 5:02 | 1534 | 4:50 | 5:02 | 1534 | 0 | 21 | 40 | 141.2 | 2 | 4:14 | 5:59 | 1:46 | 0:08 |  | 30.6 | 0 | 1534 | 1560 | 1559 | 10350 | 30.6 | 7 | 0 | 7 | 0 | 14 | 0 |  |  | 1601 | 5:28 | 0.031 | 869 | 22101481 | CG04AC | 1560 | 6:06 | 0.2 |  | 40 | Gr2 |  | #N/A | #N/A | #N/A | 5
22201485 | A | 2 | JDHST29ACN | SH2;LF2;LF3;CCM2 | 2022-03-26 04:34 | 2022-03-26 06:03 | 82.2 | 109.7 | 4:11 | 4:13 | 0:03 | 55.8 | 3 | 97.2 | 289.9 | 189.2 | 189.7 | 4:35 | 5:54 | 4:38 | 1588 | 5:20 | 5:34 | 1559 | 360 | 7 | 124 | 92.6 | 18 | 5:51 |  | 0:00 | 0:00 |  | 31.3 |  | 1588 | 1574 | 1566 | 9383 | 31.3 | 9 | 0 | 9 | 0 | 19 | 0 |  |  | 1588 | 4:38 | 0.043 | 636 | 22201482 | CG04AC | 1574 | 6:03 | 3.1 | 191.4 | 124 | Gr2 |  | LF2 | 153.567 | 1 | 5
22301513 | C | 1 | JDHST29ACN | SH3;LF3;CCM2 | 2022-03-26 04:32 | 2022-03-26 05:07 | 34.8 | 36 | 4:28 | 4:31 | 0:03 | 31.9 | 2.9 | 104.3 | 319.8 | 212.2 | 212.7 | 4:35 | 5:01 | 4:38 | 1625 |  |  |  | 280.1 | 16 | 122 |  | 18 | 4:47 |  | 0:00 | 0:00 |  | 7.9 |  | 1625 | 1579 | 1553 | 2130 | 7.9 | 40 | 0 | 41 | 0 | 80 | 0 |  |  | 1624 | 4:25 | 0.038 | 719 | 22301511 | ST29AC | 1579 | 5:04 | 2.6 | 165 | 122 | Gr4 |  | LF3 | 158.3375 | 1 | 5
22401549 | A | 1 | JDHCG04BCN | SH4;LF4;CCM2 | 2022-03-26 06:05 | 2022-03-26 07:02 | 56.5 | 98.6 | 5:20 | 5:23 | 0:03 | 46.5 | 3.4 | 109.7 | 301.4 | 188.2 | 188.3 | 6:08 | 6:55 | 6:19 | 1550 |  |  |  | 228.2 | 6 | 30 | 136.5 | 18 | 6:36 | 6:58 | 0:22 | 0:04 |  | 29.1 |  | 1550 | 1571 | 1566 | 8263 | 29.1 | 71 | 0 | 73 | 0 | 143 | 1 | 0.2 | 0 | 1610 | 5:17 | 0.04 | 674 | 22201483 | CG04AC | 1571 | 6:59 | 3.2 | 198 | 30 | Gr2 |  | LF4 | 246.0857 | 0 | 5
22201486 | A | 2 | JDHCG04BCN | SH2;LF2;LF1;CCM1 | 2022-03-26 05:35 | 2022-03-26 06:30 | 49 | 61.7 | 5:26 | 5:28 | 0:02 | 45.4 | 2.5 | 110.2 | 286.8 | 173.9 | 174 | 5:38 | 6:30 | 5:43 | 1616 | 6:09 | 6:16 | 1590 | 189 | 9 | 1 | 26945.6 | 18 | 6:17 | 6:23 | 0:05 | 0:07 |  | 14.3 | 0.1 | 1616 | 1577 | 1566 | 4521 | 14.3 | 0 | 0 | 0 | 0 | 0 | 0 |  |  | 1584 | 5:59 | 0.039 | 724 | 22201147 | PP60ME | 1577 | 6:29 | 2.5 | 33 | 1 | Gr2 | N/L LADLR | LF2 | 0 | 1 | 5
22101485 | A | 2 | JDTL0550DN | SH1;LF5;LF5;CCM3 | 2022-03-26 05:39 | 2022-03-26 07:05 | 73.8 | 140.9 | 4:40 | 4:44 | 0:04 | 54.2 | 1.7 | 107.8 | 307 | 196.9 | 197.4 | 5:39 | 7:00 | 6:26 | 1558 | 6:13 | 6:26 | 1558 | 83 | 14 | 93 | 168.5 | 3 | 5:55 | 7:03 | 1:07 | 0:01 |  | 42.5 |  | 1558 | 1576 | 1561 | 14320 | 42.5 | 9 | 0 | 10 | 0 | 19 | 0 |  |  | 1636 | 4:34 | 0.033 | 840 | 22101480 |  | 1576 | 6:57 | 0.3 |  | 93 | Gr2 |  | #N/A | #N/A | #N/A | 5
22101486 | A | 2 | JDHCG04BCN | SH1;LF1;LF1;CCM1 | 2022-03-26 06:02 | 2022-03-26 07:25 | 47.9 | 96.3 | 5:46 | 5:49 | 0:03 | 38.5 | 2.8 | 110.9 | 299.1 | 185.4 | 185.4 | 6:39 | 7:21 | 6:41 | 1533 | 6:39 | 6:41 | 1533 | 0 | 8 | 20 | 108.5 | 18 | 7:15 | 7:23 | 0:09 | 0:02 |  | 27.8 |  | 1533 | 1573 | 1566 | 8351 | 27.8 | 0 | 0 | 0 | 0 | 0 | 0 |  |  | 1634 | 5:40 | 0.03 | 907 | 22101483 | CG04AC | 1573 | 7:24 | 2.3 | 33 | 20 | Gr2 |  | LF1 | 0 | 1 | 5
22201487 | A | 2 | JDTL0550DN | SH2;LF2;LF5;CCM3 | 2022-03-26 07:37 | 2022-03-26 09:11 | 44.3 | 147.4 | 6:41 | 6:43 | 0:03 | 44.2 | 2.4 | 102.7 | 290.6 | 183.8 | 185.5 | 8:27 | 9:10 | 8:40 | 1551 | 8:27 | 8:40 | 1551 | 0 | 23 | 0 | 442.3 | 10 | 8:31 | 9:08 | 0:36 | 0:03 |  | 35.7 | 1.4 | 1551 | 1564 | 1564 | 11330 | 35.7 | 17 | 0 | 17 | 0 | 34 | 0 |  |  | 1640 | 6:37 | 0.03 | 919 | 22301509 | CG04AC | 1564 | 9:08 | 1.2 |  | 0 | Gr2 |  | #N/A | #N/A | #N/A | 5
22401550 | A | 1 | JDHCG04BCN | SH4;LF4;CCM2 | 2022-03-26 07:02 | 2022-03-26 08:05 | 63.2 | 84.3 | 6:38 | 6:41 | 0:03 | 49.9 | 2.9 | 109.3 | 303.2 | 191.1 | 191.1 | 7:03 | 8:00 | 7:08 | 1540 |  |  |  | 0 | 24 |  | 404.6 | 18 | 7:51 | 8:03 | 0:11 | 0:02 |  | 36.2 |  | 1540 | 1574 | 1566 | 10516 | 36.2 | 25 | 0 | 26 | 0 | 51 | 0 |  |  | 1625 | 6:35 | 0.026 | 1060 | 22101478 |  | 1574 | 8:03 | 2.7 | 115.5 |  | Gr2 | Out of circulation ladle. | LF4 | 85.23207 | 1 | 5
22301514 | A | 1 | JDTL0550DN | SH3;LF5;CCM3 | 2022-03-26 07:23 | 2022-03-26 08:19 | 56.7 | 160.6 | 5:36 | 5:39 | 0:03 | 69.4 | 1.6 | 108.3 | 297 | 186.5 | 187.1 | 7:26 | 8:15 | 7:23 | 1600 |  |  |  | 0 | 5 | 42 | 49.3 | 4 | 7:39 | 8:18 | 0:38 | 0:02 |  | 39.7 |  | 1600 | 1569 | 1561 | 11580 | 39.7 | 5 | 0 | 5 | 0 | 10 | 0 |  |  | 1630 | 5:34 | 0.029 | 943 | 22401547 | CG04AC | 1569 | 8:17 | 0.5 |  | 42 | Gr2 |  | #N/A | #N/A | #N/A | 5
22301515 | A | 2 | JDHCG04BCN | SH3;LF3;LF2;CCM1 | 2022-03-26 08:05 | 2022-03-26 09:24 | 69.4 | 136.9 | 7:05 | 7:08 | 0:03 | 59.3 | 3 | 103.5 | 297.5 | 191 | 190.9 | 8:08 | 9:14 | 8:11 | 1538 | 9:10 | 9:16 | 1561 | 104.2 | 16 | 123 | 34.2 | 18 | 8:43 | 9:16 | 0:33 | 0:09 |  | 31.3 |  | 1538 | 1561 | 1563 | 9282 | 31.3 | 23 | 0 | 23 | 0 | 46 | 0 |  |  | 1571 | 8:48 | 0.035 | 796 | 22301513 | ST29AC | 1561 | 9:16 | 2.5 | 84.2 | 123 | Gr2 |  | LF3 | 86.76045 | 1 | 5
22101487 | A | 1 | JDHCG04BCN | SH1;LF1;CCM1 | 2022-03-26 07:27 | 2022-03-26 08:10 | 43.4 | 52 | 7:15 | 7:18 | 0:04 | 5.4 | 3.4 | 105.6 | 292.2 | 183.2 | 183.2 | 7:27 | 7:56 | 7:30 | 1591 |  |  |  | 0 | 19 | 76 | 31.9 | 18 | 7:27 | 8:01 | 0:34 | 0:09 |  | 14.6 |  | 1591 | 1585 | 1562 | 4138 | 14.6 | 0 | 0 | 0 | 0 | 0 | 0 |  |  | 1638 | 7:13 | 0.03 | 917 | 22301512 |  | 1585 | 8:02 | 2.2 | 0 | 76 | Gr2 |  | LF1 | 0 | 1 | 5
22201488 | A | 2 | JDHCG04BCN | SH2;LF2;LF1;CCM2 | 2022-03-26 08:00 | 2022-03-26 09:07 | 64.3 | 73.7 | 7:50 | 7:53 | 0:03 | 34.9 | 2.8 | 98.5 | 298.9 | 197.4 | 197.5 | 8:24 | 9:02 | 8:26 | 1538 | 8:39 | 8:46 | 1548 | 0 | 22 | 118 | 116.6 | 18 | 8:42 | 9:04 | 0:22 | 0:03 |  | 24.4 |  | 1538 | 1565 | 1567 | 6606 | 24.4 | 0 | 0 | 0 | 0 | 0 | 0 |  |  | 1538 | 8:26 | 0.027 | 1006 | 22101484 | CG04AC | 1565 | 9:06 | 2.3 | 66 | 118 | Gr2 |  | LF2 | 54.08662 | 1 | 5
22401552 | A | 2 | JDHST29ACN | SH4;LF4;LF3;CCM1 | 2022-03-26 09:03 | 2022-03-26 12:11 | 116 | 189.8 | 8:59 | 9:02 | 0:03 | 69.6 | 3 | 104.2 | 296.2 | 188.9 | 189 | 9:02 | 12:07 | 10:16 | 1531 | 10:16 | 10:16 | 1531 | 0 | 7 | 125 | 92.8 | 18 | 12:03 | 11:00 | -01:-03:-01 | 1:11 |  | 57.5 | 1.4 | 1531 | 1565 | 1564 | 16151 | 57.5 | 21 | 0 | 21 | 0 | 41 | 0 |  |  | 1641 | 8:55 | 0.023 | 1220 | 22201485 | ST29AC | 1565 | 12:09 | 3.1 | 195.7 | 125 | Gr2 |  | LF3 | 132.2232 | 0 | 5
22401551 | A | 2 | JDHCG04BCN | SH4;LF4;LF4;CCM1 | 2022-03-26 09:04 | 2022-03-26 11:03 | 86.2 | 188.7 | 7:51 | 7:55 | 0:03 | 23 | 2.7 | 108.3 | 300.5 | 189.4 | 189.5 | 9:03 | 10:58 | 9:08 | 1543 | 10:48 | 10:51 | 1554 | 0 | 1 | 58 |  | 18 | 10:51 | 10:08 | 00:-42:-47 | 0:02 |  | 35.3 |  | 1543 | 1571 | 1558 | 10312 | 35.3 | 76 | 0 | 65 | 0 | 141 | 1 |  |  | 1568 | 10:09 | 0.032 | 892 | 22301516 | JDTL0550DN | 1571 | 11:01 | 2.9 | 148.5 | 58 | Gr2 |  | LF4 | 88.25405 | 0 | 5
22101488 | A | 2 | JDTL0550DN | SH1;LF1;LF5;CCM3 | 2022-03-26 09:30 | 2022-03-26 11:05 | 45.1 | 145.4 | 8:36 | 8:39 | 0:04 | 45.6 | 2.6 | 112.3 | 309.6 | 194 | 194.8 | 10:20 | 11:02 | 10:31 | 1547 | 10:20 | 10:31 | 1547 | 0 | 9 | 2 | 54.8 | 5 | 10:33 | 11:04 | 0:30 | 0:01 |  | 30.6 |  | 1547 | 1574 | 1562 | 9750 | 30.6 | 17 | 0 | 17 | 0 | 34 | 0 |  |  | 1643 | 8:28 | 0.024 | 1162 | 22201486 | CG04BC | 1574 | 11:03 | 0.6 |  | 2 | Gr2 |  | #N/A | #N/A | #N/A | 5
22301516 | A | 1 | JDTL0550DN | SH3;LF5;CCM3 | 2022-03-26 09:39 | 2022-03-26 10:14 | 34.5 | 118.5 | 8:12 | 8:15 | 0:03 | 35.6 | 2.3 | 107.6 | 298.8 | 188.2 | 188.9 | 9:39 | 10:10 | 9:40 | 1525 |  |  |  | 0 | 21 | 42 | 25.9 | 4 | 9:52 | 10:13 | 0:21 | 0:01 |  | 29.5 |  | 1525 | 1565 | 1554 | 9140 | 29.5 | 12 | 0 | 12 | 0 | 24 | 0 |  |  | 1609 | 8:09 | 0.056 | 453 | 22401548 |  | 1565 | 10:10 | 0.8 | 66.3 | 42 | Gr2 |  | #N/A | #N/A | #N/A | 5
22201489 | A | 1 | JDHCG04BCN | SH2;LF2;CCM2 | 2022-03-26 09:32 | 2022-03-26 09:58 | 26.5 | 27.4 | 9:28 | 9:31 | 0:03 | 23.5 | 3.1 | 107.9 | 305.5 | 194.2 | 194.5 | 9:34 | 9:53 | 9:36 | 1612 |  |  |  | 0 | 8 | 21 | 54.4 | 18 | 9:53 | 9:56 | 0:03 | 0:02 |  | 7.5 |  | 1612 | 1577 | 1567 | 2227 | 7.5 | 0 | 0 | 0 | 0 | 0 | 0 |  |  | 1635 | 9:20 | 0.02 | 1352 | 22101486 | CG04BC | 1577 | 9:56 | 2.8 | 139.3 | 21 | Gr2 |  | LF2 | 120.309856 | 1 | 5
22301517 | A | 2 | JDTL0550DN | SH3;LF3;LF5;CCM3 | 2022-03-26 10:05 | 2022-03-26 12:14 | 37.7 | 154.2 | 9:37 | 9:40 | 0:03 | 47.8 | 2.8 | 109 | 306.4 | 193.6 | 194.6 | 11:37 | 12:11 | 11:38 | 1527 | 11:37 | 11:38 | 1527 | 0 | 6 | 31 | 78.3 | 5 | 10:06 | 12:12 | 2:06 | 0:02 |  | 31.4 |  | 1527 | 1561 | 1562 | 9410 | 31.4 | 7 | 0 | 6 | 0 | 13 | 0 |  |  | 1658 | 9:33 | 0.019 | 1460 | 22401549 | CG04BC | 1561 | 12:12 | 0.6 |  | 31 | Gr2 |  | #N/A | #N/A | #N/A | 5
22101489 | A | 1 | JDHCG04BCN | SH1;LF1;CCM2 | 2022-03-26 10:00 | 2022-03-26 10:43 | 42.5 | 46.3 | 9:53 | 9:57 | 0:03 | 42.1 | 3.5 | 108.4 | 313.3 | 201.4 | 201.4 | 10:02 | 10:33 | 10:03 | 1590 |  |  |  | 0 | 14 | 94 | 60.3 | 18 | 10:26 | 10:35 | 0:09 | 0:08 |  | 14.8 |  | 1590 | 1566 | 1566 | 4505 | 14.8 | 0 | 0 | 0 | 0 | 0 | 0 |  |  | 1623 | 9:51 | 0.025 | 1094 | 22101485 |  | 1566 | 10:42 | 2.2 | 49.5 | 94 | Gr2 |  | LF1 | 26.58055 | 1 | 5
22401553 | A | 1 | JDHCG04B1N | SH4;LF4;LF4 | 2022-03-26 10:29 | 2022-03-26 10:44 | 15.4 | 33.6 | 10:08 | 10:11 | 0:03 | 22.4 | 1.7 | 109.5 | 306.1 | 194.9 | 194.8 | [7 empty] | 0 | 24 | 0 | 50.9 |  |  |  | 0:00 | 0:00 |  | 0 |  |  |  | 1566 | 0 | 0 | 6 | 0 | 6 | 0 | 12 | 0 |  |  | 1630 | 10:06 | 0.022 | 1220 | 22401550 | CG04BC |  |  |  |  | 0 | Gr2 |  | #N/A | #N/A | #N/A | 5
22201490 | A | 2 | JDHCG04BCN | SH2;LF2;LF1;CCM2 | 2022-03-26 10:47 | 2022-03-26 11:42 | 50.1 | 62.7 | 10:37 | 10:40 | 0:02 | 45.4 | 4.1 | 109.1 | 299.5 | 186.2 | 186.3 | 10:49 | 11:35 | 10:51 | 1600 | 11:30 | 11:30 | 1561 | 0 | 5 | 43 | 49.6 | 18 | 11:31 | 11:38 | 0:07 | 0:04 |  | 16.3 |  | 1600 | 1565 | 1567 | 5021 | 16.3 | 0 | 0 | 0 | 0 | 0 | 0 |  |  | 1568 | 11:21 | 0.021 | 1331 | 22301514 |  | 1565 | 11:38 | 3.2 | 202.6 | 43 | Gr2 |  | LF2 | 89.88175 | 0 | 5
22101490 | A | 2 | JDHCG04BCN | SH1;LF1;LF1;CCM2 | 2022-03-26 11:23 | 2022-03-26 12:24 | 41 | 62 | 11:17 | 11:22 | 0:05 | 40.7 | 3.9 | 104.6 | 315.8 | 207.1 | 207.3 | 11:44 | 12:24 | 11:46 | 1546 | 11:44 | 11:46 | 1546 | 97 | 23 | 0 | 29.2 | 18 | 11:56 | 12:17 | 0:20 | 0:07 |  | 23.4 | 0 | 1546 | 1561 | 1563 | 6882 | 23.4 | 0 | 0 | 0 | 0 | 0 | 0 |  |  | 1608 | 11:14 | 0.029 | 909 | 22201487 |  | 1561 | 12:24 | 2.4 | 99 | 0 | Gr2 |  | LF1 | 79.35331 | 1 | 5
22401554 | A | 1 | JDHCG04BCN | SH4;LF4;CCM1 | 2022-03-26 11:28 | 2022-03-26 13:03 | 95.3 | 99.8 | 11:20 | 11:23 | 0:03 | 42.7 | 3.5 | 103.1 | 295.2 | 188.5 | 188.6 | 12:14 | 12:57 | 12:17 | 1530 |  |  |  | 0 | 22 | 119 | 69.6 | 18 | 12:54 | 12:59 | 0:05 | 0:04 |  | 25.2 |  | 1530 | 1567 | 1566 | 7427 | 25.2 | 54 | 0 | 37 | 0 | 72 | 0 |  |  | 1650 | 11:17 | 0.041 | 636 | 22201488 | CG04BC | 1567 | 13:00 | 3.8 | 315.2 | 119 | Gr2 |  | LF4 | 253.8476 | 0 | 5
22201491 | A | 2 | JDTL0550DN | SH2;LF2;LF5;CCM3 | 2022-03-26 12:24 | 2022-03-26 13:05 | 30.9 | 66.3 | 11:56 | 11:59 | 0:03 | 32.2 | 2.5 | 106.4 | 304.5 | 194.6 | 195.5 | 12:35 | 13:02 | 12:39 | 1575 | 12:35 | 12:39 | 1575 | 0 | 8 | 22 | 48.7 | 1 | 12:41 | 13:04 | 0:23 | 0:01 |  | 14.5 |  | 1575 | 1570 | 1563 | 4640 | 14.5 | 2 | 0 | 1 | 0 | 3 | 0 |  |  | 1633 | 11:53 | 0.024 | 1137 | 22201489 | CG04BC | 1570 | 13:04 | 0.1 |  | 22 | Gr2 |  | #N/A | #N/A | #N/A | 5
22301519 | A | 1 | JDHCG04BCN | SH3;LF3;CCM1 | 2022-03-26 12:36 | 2022-03-26 13:46 | 70.9 | 74.7 | 12:29 | 12:32 | 0:03 | 32 | 3.4 | 105.9 | 310 | 200.7 | 200.7 | 13:15 | 13:40 | 12:38 | 1602 |  |  |  | 0 | 16 | 124 | 120.3 | 19 | 13:36 | 13:46 | 0:10 | 0:01 |  | 20.7 |  | 1602 | 1569 | 1566 | 6059 | 20.7 | 17 | 0 | 18 | 0 | 34 | 0 |  |  | 1652 | 12:23 | 0.02 | 1390 | 22301515 | CG04BC | 1569 | 13:46 | 3.1 | 198 | 124 | Gr2 |  | LF3 | 143.9915583 | 0 | 5
22201492 | A | 1 | JDHCG04BCN | SH2;LF2;CCM2 | 2022-03-26 12:40 | 2022-03-26 13:27 | 47.5 | 48 | 12:37 | 12:39 | 0:02 | 38.3 | 4 | 108.9 | 305.1 | 192.2 | 192.3 | 12:43 | 13:17 | 12:45 | 1600 |  |  |  | 0 | 21 | 43 | 48.5 | 18 | 13:15 | 13:19 | 0:04 | 0:08 |  | 17.3 |  | 1600 | 1573 | 1566 | 5427 | 17.3 | 0 | 0 | 0 | 0 | 0 | 0 |  |  | 1635 | 12:30 | 0.023 | 1218 | 22301516 |  | 1573 | 13:20 | 3.4 | 249.2 | 43 | Gr2 |  | LF2 | 175.1195 | 0 | 5
22101491 | B | 1 | JDHCG04BCN | SH1;LF1;CCM2 | 2022-03-26 13:24 | 2022-03-26 14:24 | 60.1 | 82.8 | 12:54 | 13:01 | 0:07 | 49.2 | 4.5 | 112.2 | 301.9 | 185.4 | 185.3 | 13:25 | 14:11 | 13:28 | 1553 |  |  |  | 0 | 9 | 3 | 8.5 | 18 | 14:01 | 14:13 | 0:12 | 0:11 |  | 23.5 |  | 1553 | 1571 | 1554 | 7553 | 23.5 | 0 | 0 | 0 | 0 | 0 | 0 |  |  | 1610 | 12:52 | 0.031 | 875 | 22101488 |  | 1571 | 14:24 | 2.8 | 120.4 | 3 | Gr1 |  | LF1 | 59.39565 | 0 | 5
22401555 | B | 2 | JDTL0550DN | SH4;LF4;LF5;CCM3 | 2022-03-26 13:03 | 2022-03-26 14:54 | 76 | 115.9 | 12:55 | 12:58 | 0:03 | 6.6 | 2.2 | 107.9 | 306.1 | 194.4 | 196 | 13:08 | 14:50 | 13:12 | 1581 | 14:08 | 14:28 | 1565 | 20.9 | 14 | 95 | 57.1 | 10 | 13:12 | 14:52 | 1:41 | 0:02 |  | 25.5 |  | 1581 | 1563 | 1563 | 8324 | 25.5 | 9 | 0 | 8 | 0 | 17 | 0 |  |  | 1581 | 13:12 | 0.043 | 624 | 22101489 | CG04BC | 1563 | 14:52 | 1.1 |  | 95 | Gr1 |  | LF4 | 33.8914432 | 1 | 5
22301518 | B | 1 | JDTL0550DN | SH3;LF5;CCM3 | 2022-03-26 13:11 | 2022-03-26 14:05 | 54 | 191.5 | 10:51 | 10:54 | 0:03 | 54.1 | 2.9 | 109 | 223.3 | 110.5 | 111.4 | 13:11 | 13:52 | 13:17 | 1532 |  |  |  | 0 | 19 | 77 | 82.3 | 6 | 13:30 | 13:56 | 0:25 | 0:10 |  | 32.6 |  | 1532 | 1566 | 1560 | 11170 | 32.6 | 20 | 0 | 20 | 0 | 41 | 0 |  |  | 1626 | 10:49 | 0.023 | 49 | 22101487 | CG04BC | 1566 | 14:03 | 1.6 | 50.2 | 77 | Gr1 |  | #N/A | #N/A | #N/A | 5
22201493 | B | 2 | JDTL0550DN | SH2;LF2;LF5;CCM3 | 2022-03-26 14:16 | 2022-03-26 15:51 | 49.5 | 126.8 | 13:41 | 13:44 | 0:03 | 0.4 | 2.9 | 108.9 | 308.9 | 196.4 | 197.1 | 15:01 | 15:38 | 15:10 | 1528 | 15:01 | 15:10 | 1528 | 169 | 5 | 44 | 52.5 | 5 | 15:22 | 15:45 | 0:23 | 0:06 |  | 27.1 |  | 1528 | 1558 | 1562 | 9120 | 27.1 | 17 | 0 | 17 | 0 | 35 | 0 |  |  | 1611 | 13:38 | 0.033 | 806 | 22201490 | CG04BC | 1558 | 15:51 | 1 | 82.5 | 44 | Gr1 |  | #N/A | #N/A | #N/A | 5
22301520 | B | 1 | JDHCG04B1N | SH3;LF3;CCM1 | 2022-03-26 13:47 | 2022-03-26 14:49 | 62.6 | 69 | 13:37 | 13:40 | 0:03 | 54.2 | 3.4 | 106.5 | 298.7 | 188.5 | 188.8 | 13:47 | 14:41 | 13:48 | 1564 |  |  |  | 106.4 | 12 | 0 | 9449 | 18 | 14:35 | 14:44 | 0:09 | 0:05 |  | 27.8 |  | 1564 | 1584 | 1565 | 8192 | 27.8 | 53 | 0 | 58 | 0 | 111 | 1 |  |  | 1603 | 13:34 | 0.028 | 949 | 22201368 | WT41AT | 1584 | 14:46 | 3.7 | 303.3 | 0 | Gr1 |  | LF3 | 228.4085 | 0 | 5
22401556 | B | 1 | JDHCG04B1N | SH4;LF4;CCM1 | 2022-03-26 14:53 | 2022-03-26 15:47 | 53.7 | 109.7 | 13:57 | 13:57 | 0:00 | 57.1 | 2.9 | 108.8 | 133.2 | 21.4 | 21.4 | 14:50 | 15:42 | 14:54 | 1533 |  |  |  | 0 | 7 | 126 | 39.5 | 18 | 15:41 | 15:44 | 0:03 | 0:02 |  | 34.6 |  | 1533 | 1578 | 1564 | 10442 | 34.6 | 29 | 0 | 32 | 0 | 61 | 3 | 0.1 | 0 | 1625 | 13:55 | 0.022 | 1200 | 22401552 | ST29AC | 1578 | 15:45 | 26.5 | 172.6 | 126 | Gr1 |  | LF4 | 93.89614 | 0 | 5
22101492 | B | 1 | JDHCG04B1N | SH1;LF1;CCM2 | 2022-03-26 14:29 | 2022-03-26 16:06 | 97 | 129.6 | 13:56 | 13:56 | 0:00 | 42.5 | 2.7 | 108.7 | 294.3 | 183 | 182.9 | 14:28 | 16:03 | 14:33 | 1583 |  |  |  | 462 | 1 | 60 |  | 20 | 16:02 | 15:25 | 00:-37:-29 | 0:01 |  | 28 |  | 1583 | 1585 | 1552 | 8779 | 28 | 0 | 0 | 0 | 0 | 0 | 0 |  |  | 1540 | 13:49 | 0.046 | 537 | 22201491 | JDTL0550DN | 1585 | 16:06 | 3.5 | 192.1 | 60 | Gr1 | SINGLE PLUG PURGING. | LF1 | 98.94087 | 0 | 5
22201494 | B | 2 | JDHCG04B1N | SH2;LF2;LF3;CCM1 | 2022-03-26 15:30 | 2022-03-26 16:57 | 59.8 | 113.2 | 15:02 | 15:03 | 0:02 | 40.4 | 2.8 | 102.4 | 289.4 | 184.1 | 184.2 | 15:49 | 16:54 | 15:54 | 1530 | 16:23 | 16:28 | 1551 | 0 | 22 | 120 | 53.9 | 18 | 16:34 | 16:28 | 00:-05:-49 | 0:00 |  | 32.4 |  | 1530 | 1563 | 1566 | 10134 | 32.4 | 16 | 0 | 16 | 0 | 33 | 0 |  |  | 1530 | 15:54 | 0.021 | 1270 | 22401554 | CG04BC | 1563 | 16:56 | 3.3 | 203.3 | 120 | Gr1 |  | LF2 | 185.7378 | 1 | 5
22401557 | B | 2 | JDHCG04B1N | SH4;LF4;LF1;LF1 | 2022-03-26 15:48 | 2022-03-26 17:25 | 90.4 | 122.6 | 15:18 | 15:22 | 0:04 | 51.6 | 1.6 | 102.4 | 304.7 | 200.8 | 200.8 | 16:02 | 16:41 | 16:05 | 1552 | 16:31 | 16:36 | 1555 | 12.3 | 23 |  | 94.5 | 18 | 15:48 |  | 0:00 | 0:00 |  | 17 |  | 1552 | 1555 | 1566 | 4738 | 17 | 10 | 0 | 28 | 0 | 55 | 0 |  |  | 1569 | 16:08 | 0.029 | 951 | 22101490 | CG04BC | 1555 | 16:36 | 2 | 0 |  | Gr1 |  | LF4 | 131.6659 | 0 | 5
22101493 | B | 1 | JDTL0550DN | SH1;LF5;CCM3 | 2022-03-26 15:58 | 2022-03-26 16:54 | 55.8 | 86.7 | 15:24 | 15:27 | 0:04 | 0 | 3.6 | 95 | 311.4 | 212.1 | 212.8 | 15:58 | 16:52 | 16:05 | 1536 |  |  |  | 0 | 24 |  | 367.5 | 10 | 16:14 |  | 0:00 | 0:00 |  | 39 |  | 1536 | 1561 | 1561 | 13200 | 39 | 3 | 0 | 2 | 0 | 5 | 0 |  |  | 1615 | 15:22 | 0.03 | 902 | 22401550 | CG04BC | 1561 | 16:54 | 1.4 | 83.2 |  | Gr1 |  | #N/A | #N/A | #N/A | 5
22201495 | B | 2 | JDTL0550DN | SH2;LF2;LF5;CCM3 | 2022-03-26 16:32 | 2022-03-26 17:52 | 47.8 | 99.3 | 16:11 | 16:13 | 0:02 | 0.4 | 2.4 | 107.8 | 290.6 | 179.5 | 180.4 | 17:04 | 17:48 | 17:12 | 1540 | 17:04 | 17:12 | 1540 | 0 | 19 | 78 | 32.6 | 10 | 17:14 | 17:49 | 0:35 | 0:03 |  | 23.9 |  | 1540 | 1568 | 1559 | 8050 | 23.9 | 14 | 0 | 14 | 0 | 27 | 0 |  |  | 1633 | 16:08 | 0.029 | 961 | 22301518 |  | 1568 | 17:51 | 1.2 |  | 78 | Gr1 |  | #N/A | #N/A | #N/A | 5
22401558 | B | 2 | JDHCG04ACN | SH4;LF4;LF3;CCM2 | 2022-03-26 16:28 | 2022-03-26 17:29 | 49.6 | 66.2 | 16:19 | 16:23 | 0:03 | 16.8 | 2.7 | 104.4 | 289.7 | 182.6 | 182.6 | 17:01 | 17:13 | 17:04 | 1547 |  |  |  | 0 | 21 | 44 | 100.7 | 18 | 16:53 | 17:14 | 0:21 | 0:14 |  | 12.4 |  | 1547 | 1570 | 1567 | 3891 | 12.4 | 16 | 0 | 12 | 0 | 28 | 0 |  |  | 1570 | 17:12 | 0.024 | 1140 | 22201492 | CG04BC | 1570 | 17:12 | 2.5 | 62.7 | 44 | Gr1 |  | LF4 | 11.1748 | 0 | 5
22201496 | B | 2 | JDTL0550DN | SH2;LF2;LF5;CCM3 | 2022-03-26 17:25 | 2022-03-26 19:53 | 86.2 | 153.3 | 17:18 | 17:20 | 0:02 | 37.9 | 4 | 106.8 | 298.2 | 186.4 | 187.4 | 17:26 | 19:46 | 17:31 | 1621 | 19:06 | 19:16 | 1562 | 0 | 14 | 96 | 40.4 | 18 | 17:56 | 18:01 | 0:05 | 0:04 |  | 33.8 |  | 1621 | 1563 | 1563 | 10045 | 33.8 | 15 | 0 | 13 | 0 | 28 | 0 |  |  | 1577 | 18:02 | 0.027 | 1009 | 22401555 |  | 1563 | 19:49 | 2.9 | 145.5 | 96 | Gr1 |  | LF2 | 113.6766 | 1 | 5
22401559 | B | 1 | JDHCG04B1N | SH4;LF4;CCM2 | 2022-03-26 17:30 | 2022-03-26 18:05 | 35.1 | 41.8 | 17:20 | 17:23 | 0:04 | 34.1 | 2.8 | 103.1 | 295.9 | 189.8 | 190 | 17:32 | 18:02 | 17:33 | 1575 |  |  |  | 0 | 16 | 125 | 132.7 | 22 | 17:50 | 18:00 | 0:10 | 0:01 |  | 16.4 |  | 1575 | 1576 | 1566 | 4884 | 16.4 | 23 | 0 | 19 | 0 | 42 | 0 |  |  | 1621 | 17:17 | 0.029 | 943 | 22301519 | CG04BC | 1576 | 18:00 | 3.2 | 115.5 | 125 | Gr1 |  | LF4 | 56.2153657 | 0 | 5
22301521 | B | 1 | JDHCG04B1N | SH3;LF3;CCM2 | 2022-03-26 18:06 | 2022-03-26 18:51 | 45.7 | 65.5 | 17:42 | 17:46 | 0:03 | 45.8 | 2.9 | 105.6 | 297.5 | 189 | 189.1 | 18:08 | 18:44 | 18:13 | 1563 |  |  |  | 0 | 21 | 44 | 100.7 | 18 | 18:27 | 18:47 | 0:19 | 0:05 |  | 25.2 |  | 1563 | 1574 | 1566 | 7195 | 25.2 | 44 | 0 | 44 | 0 | 88 | 0 |  |  | 1635 | 17:37 | 0.026 | 1060 | 22201492 | CG04BC | 1574 | 18:50 | 2.6 | 101.6 | 44 | Gr1 |  | LF3 | 90.908345 | 1 | 5
22101495 | B | 1 | JDHCG04ACN | SH1;LF1;CCM1 | 2022-03-26 18:08 | 2022-03-26 20:30 | 141.4 | 162.8 | 17:44 | 17:47 | 0:03 | 77.8 | 5.7 | 108.6 | 308 | 193.9 | 193.8 | 18:08 | 20:25 | 18:11 | 1550 |  |  |  | 110 | 6 | 32 | 240.1 | 20 | 20:23 | 20:28 | 0:05 | 0:02 |  | 52.3 |  | 1550 | 1578 | 1566 | 16082 | 52.3 | 0 | 0 | 0 | 0 | 0 | 0 |  |  | 1622 | 17:41 | 0.038 | 713 | 22301517 |  | 1578 | 20:29 | 3.5 | 233 | 32 | Gr1 |  | LF1 | 153.2975 | 0 | 5
22101494 | B | 1 | JDTL0550DN | SH1;LF5;CCM3 | 2022-03-26 17:57 | 2022-03-26 18:59 | 61.5 | 134.9 | 16:39 | 16:44 | 0:05 | 51 | 3.1 | 109.5 | 309.1 | 195.4 | 196.5 | 18:09 | 18:56 | 18:19 | 1545 |  |  |  | 0 | 8 | 23 | 118.4 | 5 | 18:18 | 18:58 | 0:40 | 0:01 |  | 35.6 |  | 1545 | 1556 | 1561 | 11740 | 35.6 | 7 | 0 | 6 | 0 | 13 | 0 |  |  | 1637 | 16:38 | 0.025 | 1084 | 22201491 |  | 1556 | 18:58 | 0.6 | 0 | 23 | Gr1 |  | #N/A | #N/A | #N/A | 5
22401560 | B | 1 | JDHCG04B1N | SH4;LF4;CCM2 | 2022-03-26 18:58 | 2022-03-26 19:46 | 48.5 | 69.7 | 18:33 | 18:36 | 0:03 | 38.8 | 2.9 | 105.1 | 294.9 | 187 | 186.9 | 18:58 | 19:29 | 19:03 | 1583 |  |  |  | 0 | 1 | 61 |  | 18 | 19:27 | 19:32 | 0:05 | 0:14 |  | 16.1 |  | 1583 | 1580 | 1553 | 4725 | 16.1 | 28 | 0 | 30 | 0 | 58 | 0 |  |  | 1644 | 18:30 | 0.025 | 1120 | 22201495 | JDTL0550DN | 1580 | 19:32 | 2.5 | 67.6 | 61 | Gr1 |  | LF4 | 53.59076 | 1 | 5
22201497 | B | 1 | JDHCG04B1N | SH2;LF2;CCM1 | 2022-03-26 18:58 | 2022-03-26 19:25 | 27.7 | 36.7 | 18:46 | 18:48 | 0:02 | 32.5 | 4.1 | 112.2 | 318.7 | 202.3 | 202.5 | 18:57 | 19:20 | 18:59 | 1565 |  |  |  | 0 | 9 | 4 | 210.6 | 18 | 19:06 | 19:24 | 0:19 | 0:01 |  | 21.1 |  | 1565 | 1583 | 1566 | 6580 | 21.1 | 0 | 0 | 0 | 0 | 0 | 0 |  |  | 1666 | 18:42 | 0.029 | 981 | 22101491 | CG04BC | 1583 | 19:25 | 4 | 412.5 | 4 | Gr1 |  | LF2 | 233.966633 | 0 | 5
22301522 | B | 2 | JDTL0550DN | SH3;LF3;LF5;CCM3 | 2022-03-26 19:26 | 2022-03-26 21:40 | 72.5 | 141.8 | 19:15 | 19:18 | 0:03 | 15.5 | 3 | 105.4 | 303.8 | 193.9 | 195.4 | 19:35 | 21:30 | 19:42 | 1593 | 20:51 | 20:58 | 1549 | 224.2 | 21 | 45 |  | 18 | 19:27 | 21:33 | 2:05 | 0:07 |  | 33.5 |  | 1593 | 1564 | 1551 | 10667 | 33.5 | 20 | 0 | 20 | 0 | 41 | 0 |  |  | 1593 | 19:42 | 0.035 | 784 | 22301521 | CG04B1 | 1564 | 21:37 | 2 | 0 | 45 | Gr1 |  | LF3 | 236.8729 | 0 | 5
22401561 | B | 1 | JDHCG04B1N | SH4;LF4;CCM2 | 2022-03-26 19:55 | 2022-03-26 20:50 | 54.6 | 58.6 | 19:48 | 19:51 | 0:03 | 44.4 | 2.6 | 103.6 | 290 | 183.7 | 183.9 | 20:01 | 20:35 | 20:00 | 1598 |  |  |  | 95.3 | 22 | 121 | 97.6 | 20 | 20:13 | 20:38 | 0:25 | 0:12 |  | 13.4 |  | 1598 | 1573 | 1566 | 3962 | 13.4 | 46 | 0 | 29 | 0 | 76 | 0 |  |  | 1638 | 19:46 | 0.03 | 914 | 22201494 | CG04B1 | 1573 | 20:38 | 2.7 | 51.2 | 121 | Gr1 |  | LF4 | 39.41697 | 1 | 5
22101496 | B | 1 | JDTL0550DN | SH1;LF5;CCM3 | 2022-03-26 19:56 | 2022-03-26 20:43 | 47 | 130.4 | 18:29 | 18:32 | 0:04 | 0.4 | 2.6 | 108 | 316 | 204.9 | 205.5 | 19:56 | 20:36 | 20:03 | 1535 |  |  |  | 0 | 5 | 45 | 56.5 | 5 | 20:05 | 20:38 | 0:33 | 0:05 |  | 29 |  | 1535 | 1561 | 1564 | 9990 | 29 | 5 | 0 | 5 | 0 | 10 | 0 |  |  | 1621 | 18:24 | 0.047 | 569 | 22201493 |  | 1561 | 20:41 | 0.5 |  | 45 | Gr1 |  | #N/A | #N/A | #N/A | 5
22201498 | C | 2 | JDTL0550DN | SH2;LF2;LF5;CCM3 | 2022-03-26 20:33 | 2022-03-26 22:31 | 62.8 | 154.4 | 19:54 | 19:57 | 0:02 | 46.9 | 3.2 | 106.2 | 300.1 | 189.2 | 190.7 | 20:32 | 22:27 | 20:36 | 1543 | 21:42 | 21:55 | 1551 | 5 | 19 | 79 | 21 | 18 | 20:34 | 22:30 | 1:56 | 0:01 |  | 38.8 |  | 1543 | 1564 | 1556 | 12443 | 38.8 | 1 | 0 | 0 | 0 | 2 | 0 |  |  | 1543 | 20:36 | 0.031 | 870 | 22201495 |  | 1564 | 22:30 | 2.1 | 0 | 79 | Gr3 |  | LF2 | 194.4272 | 0 | 5
22301523 | C | 2 | JDHCG04B1N | SH3;LF3;LF1;CCM1 | 2022-03-26 20:58 | 2022-03-26 22:04 | 59.2 | 70.6 | 20:50 | 20:53 | 0:03 | 9.5 | 3.2 | 112.8 | 306.6 | 190.4 | 190.6 | 20:59 | 21:57 | 21:03 | 1764 | 21:28 | 21:35 | 1566 | 223.7 | 23 | 0 | 425.4 | 18 | 21:38 | 22:03 | 0:25 | 0:01 |  | 22.4 |  | 1764 | 1573 | 1566 | 7241 | 22.4 | 11 | 0 | 13 | 0 | 24 | 0 |  |  | 1629 | 21:06 | 0.028 | 967 | 22101490 | CG04BC | 1573 | 22:04 | 2.9 | 165 | 0 | Gr4 |  | LF3 | 123.3841982 | 0 | 5
22201499 | B | 1 | JDHCG04B1N | SH2;LF2;CCM1 | 2022-03-26 21:02 | 2022-03-26 21:24 | 22.1 | 26.2 | 20:56 | 20:58 | 0:03 | 22.3 | 2.5 | 105.6 | 295.7 | 187.3 | 187.6 |  |  | 21:02 | 1634 |  |  |  | 0 | 12 | 1 | 282.8 | 18 | 21:18 | 21:22 | 0:04 | 0:03 |  | 0 | 0 | 1634 | 1574 | 1566 | 0 | 0 | 0 | 0 | 0 | 0 | 0 | 0 |  |  | 1661 | 20:52 | 0.03 | 946 | 22301520 | CG04B1 | 1574 | 21:22 | 3.3 | 214.5 | 1 | Gr1 |  | LF2 | 161.3255028 | 0 | 5
22401562 | B | 1 | JDHCG04B1N | SH4;LF4;CCM2 | 2022-03-26 21:09 | 2022-03-26 21:44 | 35.3 | 41.5 | 20:59 | 21:03 | 0:03 | 34.7 | 2.7 | 102.4 | 298.9 | 193.6 | 193.8 | 21:10 | 21:41 | 21:14 | 1559 |  |  |  | 120.9 | 16 | 126 | 101.2 | 18 | 21:34 | 21:43 | 0:09 | 0:01 |  | 23.1 |  | 1559 | 1572 | 1566 | 6640 | 23.1 | 54 | 0 | 44 | 0 | 98 | 1 |  |  | 1632 | 20:57 | 0.031 | 896 | 22401559 | CG04B1 | 1572 | 21:34 | 2.6 | 117.2 | 126 | Gr1 | single purging.... | LF4 | 99.17888 | 1 | 5
22301524 | C | 1 | JDHCG04B1N | SH3;LF3;CCM2 | 2022-03-26 22:04 | 2022-03-26 22:45 | 40.7 | 49.8 | 21:55 | 21:55 | 0:00 | 36.2 | 2 | 111.9 | 138.8 | 24.4 | 24.8 | 22:08 | 22:38 | 22:12 | 1586 |  |  |  | 234.9 | 9 | 5 | 67.8 | 18 | 22:31 | 22:43 | 0:12 | 0:02 |  | 14.9 |  | 1586 | 1576 | 1566 | 4344 | 14.9 | 28 | 0 | 29 | 0 | 57 | 2 |  |  | 1611 | 21:52 | 0.032 | 845 | 22201497 | CG04B1 | 1576 | 22:45 | 27.9 | 296.7 | 5 | Gr3 |  | LF3 | 162.8048 | 0 | 5
22201500 | C | 2 | JDHCG04B1N | SH2;LF2;LF1;CCM1 | 2022-03-26 22:17 | 2022-03-26 23:07 | 47.2 | 71 | 21:56 | 21:56 | 0:00 | 44.2 | 2.1 | 106.3 | 122.1 | 32 | 32 | 22:16 | 22:55 | 22:20 | 1595 | 22:53 | 22:52 | 1572 | 36 | 8 | 24 | 88.5 | 37 | 22:29 | 22:53 | 0:24 | 0:09 |  | 15.4 |  | 1595 | 1568 | 1566 | 5002 | 15.4 | 0 | 0 | 0 | 0 | 0 | 0 |  |  | 1589 | 22:33 | 0.02 | 1426 | 22101494 |  | 1568 | 23:05 | 27.7 | 73.3 | 24 | Gr4 |  | LF2 | 15.464132 | 0 | 5
22401563 | C | 1 | JDHCG04B1N | SH4;LF4;CCM2 | 2022-03-26 22:47 | 2022-03-26 23:28 | 41.2 | 63.4 | 22:21 | 22:25 | 0:03 | 37.4 | 2.9 | 106.7 | 297.2 | 187.7 | 187.6 | 22:52 | 23:21 | 22:55 | 1577 |  |  |  | 0 | 1 | 62 |  | 18 | 22:59 | 23:24 | 0:24 | 0:04 |  | 13.2 |  | 1577 | 1571 | 1553 | 3907 | 13.2 | 28 | 0 | 24 | 0 | 53 | 0 |  |  | 1655 | 22:17 | 0.03 | 938 | 22301522 | JDTL0550DN | 1571 | 23:24 | 2.1 | 0 | 62 | Gr3 |  | LF4 | 42.16302 | 0 | 5
22301525 | C | 1 | JDHCG04B1N | SH3;LF3;CCM2 | 2022-03-26 23:14 | 2022-03-27 00:31 | 77.3 | 82 | 23:07 | 23:09 | 0:03 | 49.4 | 2.9 | 101.3 | 289 | 184.8 | 184.8 | 23:37 | 0:22 | 23:40 | 1741 |  |  |  | 278.4 | 22 | 122 |  | 19 | 0:00 | 0:25 | 0:25 | 0:06 |  | 22.6 |  | 1741 | 1572 | 1554 | 6817 | 22.6 | 12 | 0 | 13 | 0 | 25 | 0 |  |  | 1635 | 23:04 | 0.049 | 562 | 22401561 | CG04B1 | 1572 | 0:25 | 2.8 | 99 | 122 | Gr3 |  | LF3 | 96.7892843 | 1 | 5
22101497 | C | 1 | JDHCG04B1N | SH1;LF1;CCM1 | 2022-03-26 23:18 | 2022-03-26 23:53 | 35.3 | 38.6 | 23:11 | 23:14 | 0:04 | 36 | 3 | 109 | 293.7 | 181.7 | 181.7 | 23:18 | 23:43 | 23:20 | 1587 |  |  |  | 0 | 14 | 97 | 114.8 | 18 | 23:21 | 23:48 | 0:27 | 0:05 |  | 13 |  | 1587 | 1571 | 1566 | 3946 | 13 | 0 | 0 | 0 | 0 | 0 | 0 |  |  | 1643 | 23:07 | 0.027 | 1037 | 22201496 |  | 1571 | 23:48 | 2.2 | 0 | 97 | Gr4 |  | LF1 | 0 | 1 | 5
22401564 | C | 2 | JDT0550DCN | SH4;LF4;LF5;CCM3 | 2022-03-26 23:49 | 2022-03-27 01:09 | 77.9 | 93.6 | 23:32 | 23:35 | 0:03 | 70 | 2.9 | 101.3 | 295.1 | 190 | 190.9 | 0:03 | 0:52 | 0:13 | 1542 | 0:03 | 0:13 | 1542 | 149.7 | 6 | 33 | 110.5 | 3 | 23:52 | 0:55 | 1:03 | 0:13 |  | 34.8 |  | 1542 | 1580 | 1568 | 11710 | 34.8 | 4 | 0 | 3 | 0 | 6 | 0 |  |  | 1580 | 23:27 | 0.04 | 638 | 22101495 | CG04AC | 1580 | 1:08 | 0.3 |  | 33 | Gr3 |  | #N/A | #N/A | #N/A | 5
22201501 | C | 2 | JDHCG04B1N | SH2;LF2;LF1;CCM1 | 2022-03-26 23:42 | 2022-03-27 00:51 | 50.7 | 76.3 | 23:33 | 23:35 | 0:02 | 37 | 2.8 | 102 | 296.1 | 191.2 | 191.4 | 0:09 | 0:42 | 0:11 | 1582 | 0:09 | 0:11 | 1582 | 192 | 12 | 3 | 57.6 | 18 | 0:27 | 0:43 | 0:17 | 0:08 |  | 15.4 |  | 1582 | 1575 | 1567 | 4872 | 15.4 | 0 | 0 | 0 | 0 | 0 | 0 |  |  | 1644 | 23:30 | 0.039 | 705 | 22201499 | CG04B1 | 1575 | 0:49 | 2.8 | 148.5 | 3 | Gr4 |  | LF1 | 219.6377 | 0 | 5
22301526 | C | 2 | JDT0550DCN | SH3;LF3;LF5;CCM3 | 2022-03-27 00:39 | 2022-03-27 03:18 | 87.5 | 179 | 0:16 | 0:19 | 0:03 | 58.6 | 3.1 | 108 | 288.7 | 176.4 | 177.6 | 0:39 | 3:09 | 0:44 | 1537 | 2:22 | 2:13 | 1570 | 295.5 | 5 | 46 | 124.9 | 18 | 0:44 | 3:12 | 2:27 | 0:06 |  | 49.9 |  | 1537 | 1558 | 1561 | 16486 | 49.9 | 14 | 0 | 13 | 0 | 27 | 0 |  |  | 1554 | 0:59 | 0.04 | 675 | 22101496 |  | 1558 | 3:18 | 2.2 | 0 | 46 | Gr3 |  | LF3 | 0 | 1 | 5
22401565 | C | 2 | JDHCG04B1N | SH4;LF4;LF3;CCM1 | 2022-03-27 01:04 | 2022-03-27 01:57 | 42.7 | 77.1 | 0:37 | 0:39 | 0:03 | 34 | 2.8 | 105.4 | 296.3 | 188 | 188.1 | 1:25 | 1:47 | 1:36 | 1549 | 1:25 | 1:36 | 1549 | 43.9 | 16 | 127 | 97.6 | 18 | 1:29 | 1:54 | 0:25 | 0:03 |  | 20.4 |  | 1549 | 1568 | 1566 | 6362 | 20.4 | 20 | 0 | 20 | 0 | 40 | 0 |  |  | 1645 | 0:29 | 0.025 | 1090 | 22401562 | CG04B1 | 1568 | 1:56 | 2.5 | 66 | 127 | Gr3 |  | LF4 | 46.51069 | 1 | 5
22101498 | C | 1 | JDHCG04B1N | SH1;LF1;CCM2 | 2022-03-27 00:53 | 2022-03-27 01:34 | 41 | 60.4 | 0:30 | 0:33 | 0:03 | 24.2 | 3.1 | 106.2 | 292.4 | 183.2 | 183.1 | 1:06 | 1:25 | 1:10 | 1563 |  |  |  | 0 | 23 |  | 59.7 | 18 | 1:13 | 1:27 | 0:14 | 0:07 |  | 13.1 |  | 1563 | 1576 | 1566 | 4174 | 13.1 | 0 | 0 | 0 | 0 | 0 | 0 |  |  | 1645 | 0:27 | 0.028 | 979 | 22301523 | CG04B1 | 1576 | 1:31 | 2.6 | 73.3 |  | Gr4 |  | LF1 | 25.93741 | 0 | 5
22201502 | C | 2 | JDT0550DCN | SH2;LF2;LF5;CCM3 | 2022-03-27 01:12 | 2022-03-27 02:11 | 53.5 | 74.1 | 0:55 | 0:57 | 0:02 | 0 | 1.8 | 108 | 291.2 | 181.1 | 181.3 | 1:18 | 2:02 | 1:27 | 1565 | 1:18 | 1:27 | 1565 | 40 | 19 | 80 | 50.7 | 3 | 1:20 | 2:04 | 0:44 | 0:07 |  | 23.8 |  | 1565 | 1573 | 1560 | 7540 | 23.8 | 22 | 0 | 22 | 0 | 43 | 0 |  |  | 1587 | 0:51 | 0.035 | 753 | 22201498 |  | 1573 | 2:06 | 0.4 |  | 80 | Gr3 |  | #N/A | #N/A | #N/A | 5
22101499 | C | 1 | JDHCG04B1N | SH1;LF1;CCM2 | 2022-03-27 01:51 | 2022-03-27 02:25 | 33.5 | 37.4 | 1:44 | 1:47 | 0:04 | 32.8 | 3.1 | 103 | 291.8 | 185.6 | 185.7 | 1:51 | 2:19 | 1:54 | 1605 |  |  |  | 0 | 21 | 46 | 149.3 | 16 | 2:15 | 2:20 | 0:06 | 0:04 |  | 11 |  | 1605 | 1573 | 1566 | 3405 | 11 | 0 | 0 | 0 | 0 | 0 | 0 |  |  | 1665 | 1:40 | 0.023 | 1210 | 22301522 |  | 1573 | 2:21 | 2.5 | 116.8 | 46 | Gr4 |  | LF1 | 150.6202 | 1 | 5
22401566 | C | 2 | JDT0550DCN | SH4;LF4;LF5;CCM3 | 2022-03-27 02:02 | 2022-03-27 04:34 | 75.5 | 159.1 | 1:50 | 1:55 | 0:05 | 64.3 | 2.2 | 108.8 | 305.5 | 193.8 | 194.5 | 3:18 | 4:34 | 4:03 | 1521 | 3:18 | 4:03 | 1521 | 111.1 | 9 | 5 | 115.9 | 3 | 3:35 | 4:34 | 0:58 | 0:00 |  | 41.5 |  | 1521 | 1566 | 1561 | 14310 | 41.5 | 18 | 0 | 18 | 0 | 35 | 0 |  |  | 1585 | 1:47 | 0.029 | 884 | 22301524 | CG04B1 | 1566 | 4:33 | 0.3 |  | 5 | Gr3 |  | #N/A | #N/A | #N/A | 5
22301527 | C | 2 | JDHCG04ACN | SH3;LF3;LF4;CCM1 | 2022-03-27 02:04 | 2022-03-27 02:39 | 31.4 | 72.6 | 1:25 | 1:27 | 0:02 | 29.8 | 3 | 106.3 | 292.5 | 183.2 | 183.2 | 2:04 | 2:29 | 2:06 | 1578 | 2:29 | 2:26 | 1589 | 0 | 8 | 25 |  | 18 | 2:06 | 2:31 | 0:25 | 0:08 |  | 12.2 |  | 1578 | 1573 | 1469 | 3750 | 12.2 | 13 | 0 | 16 | 0 | 29 | 0 |  |  | 1601 | 2:19 | 0.016 | 1770 | 22201500 | CG04B1 | 1573 | 2:37 | 2.2 | 0 | 25 | Gr3 |  | LF3 | 68931.42 | 0 | 5
22201503 | C | 1 | JDHCG04B1N | SH2;LF2;CCM2 | 2022-03-27 02:18 | 2022-03-27 03:02 | 44.3 | 47.6 | 2:12 | 2:15 | 0:02 | 35.9 | 3.2 | 106 | 298.8 | 189.4 | 189.6 | 2:25 | 2:56 | 2:28 | 1590 |  |  |  | 0 | 1 | 63 |  | 18 | 2:54 | 2:58 | 0:04 | 0:04 |  | 13.1 |  | 1590 | 1578 | 1553 | 4017 | 13.1 | 0 | 0 | 0 | 0 | 0 | 0 |  |  | 1641 | 2:08 | 0.029 | 962 | 22401564 | JDT0550DCN | 1578 | 2:58 | 2.9 | 148.8 | 63 | Gr4 |  | LF2 | 133.9509 | 1 | 5
22301528 | C | 2 | JDHCG04B1N | SH3;LF3;LF1;CCM1 | 2022-03-27 02:48 | 2022-03-27 03:43 | 48 | 58.1 | 2:42 | 2:45 | 0:03 | 38 | 2.5 | 101.5 | 294.9 | 190.6 | 190.9 | 2:52 | 3:35 | 2:54 | 1589 | 3:26 | 3:24 | 1558 | 537 | 22 | 123 | 45.3 | 18 | 3:38 | 3:40 | 0:02 | 0:03 |  | 13 |  | 1589 | 1572 | 1566 | 4065 | 13 | 21 | 0 | 25 | 0 | 46 | 0 |  |  | 1550 | 3:07 | 0.044 | 560 | 22301525 | CG04B1 | 1572 | 3:33 | 2.8 | 145.9 | 123 | Gr4 |  | LF3 | 122.0635 | 1 | 5
22101500 | C | 2 | JDHCG04B1N | SH1;LF1;LF4;CCM2 | 2022-03-27 02:57 | 2022-03-27 04:10 | 40.7 | 79.2 | 2:47 | 2:51 | 0:03 | 6.2 | 2.4 | 114.2 | 299.2 | 182.4 | 182.6 | 3:26 | 4:02 | 3:29 | 1533 | 3:26 | 3:29 | 1533 | 0 | 14 | 97 | 90.2 | 33 | 3:48 | 4:04 | 0:16 | 0:06 |  | 21.6 |  | 1533 | 1569 | 1566 | 6187 | 21.6 | 6 | 0 | 6 | 0 | 12 | 0 |  |  | 1624 | 2:42 | 0.023 | 1161 | 22101497 | CG04B1 | 1569 | 4:05 | 4.7 | 132 | 97 | Gr3 |  | LF4 | 185.7152 | 0 | 5
22401567 | C | 2 | JDTL0550DN | SH4;LF4;LF5;CCM3 | 2022-03-27 03:15 | 2022-03-27 05:38 | 62.5 | 151.9 | 3:03 | 3:06 | 0:03 | 55 | 1.4 | 95 | 300.2 | 202.7 | 203.9 | 3:15 | 5:37 | 3:19 | 1540 | 4:51 | 5:03 | 1531 | 118.1 | 24 | 0 | 513.9 | 5 | 3:22 | 5:35 | 2:13 | 0:03 |  | 44.9 | 1.5 | 1540 | 1563 | 1563 | 15211 | 44.9 | 7 | 0 | 6 | 0 | 14 | 0 |  |  | 1540 | 3:19 | 0.035 | 740 | 22101493 |  | 1563 | 5:35 | 0.5 |  | 0 | Gr3 |  | LF4 | 0 | 1 | 5
22201504 | C | 1 | JDHCG04B1N | SH2;LF2;CCM1 | 2022-03-27 03:25 | 2022-03-27 04:23 | 58 | 62.1 | 3:17 | 3:20 | 0:03 | 37.6 | 3.8 | 104.2 | 285.2 | 177.1 | 177.1 | 3:44 | 4:16 | 3:47 | 1561 |  |  |  | 0 | 12 | 4 | 62 | 19 | 4:13 | 4:19 | 0:05 | 0:04 |  | 17.5 |  | 1561 | 1583 | 1566 | 5794 | 17.5 | 0 | 0 | 0 | 0 | 0 | 0 |  |  | 1631 | 3:14 | 0.025 | 1112 | 22201501 | CG04B1 | 1583 | 4:19 | 3.5 | 198 | 4 | Gr4 |  | LF2 | 159.4689248 | 1 | 5
22301529 | C | 3 | JDHCG04BCN | SH3;LF3;LF4;LF4;CCM2 | 2022-03-27 04:07 | 2022-03-27 05:00 | 40.3 | 78.7 | 3:39 | 3:41 | 0:03 | 40.6 | 3.2 | 105.3 | 294.1 | 185.5 | 185.6 | 4:08 | 4:49 | 4:07 | 1533 | 4:31 | 4:39 | 1571 | 0 | 23 | 0 | 52.9 | 19 | 4:48 | 4:53 | 0:05 | 0:06 |  | 25.1 |  | 1533 | 1577 | 1553 | 7546 | 25.1 | 39 | 0 | 41 | 0 | 81 | 0 |  |  | 1533 | 4:52 | 0.026 | 1000 | 22101498 | CG04B1 | 1577 | 4:52 | 3.3 | 201.3 | 0 | Gr3 |  | LF3 | 235.7557873 | 1 | 5
22101501 | C | 2 | JDHWT41ALN | SH1;LF1;LF1;CCM1 | 2022-03-27 04:19 | 2022-03-27 05:23 | 58.6 | 91.3 | 3:49 | 3:52 | 0:03 | 27.9 | 3.4 | 104.6 | 290.2 | 182.2 | 182.2 | 4:25 | 5:13 | 4:27 | 1557 | 4:25 | 4:27 | 1557 | 134 | 6 | 33 | 367.8 | 18 | 5:11 | 5:16 | 0:05 | 0:07 |  | 23.9 |  | 1557 | 1574 | 1564 | 7609 | 23.9 | 0 | 0 | 0 | 0 | 0 | 0 |  |  | 1634 | 3:46 | 0.028 | 997 | 22101495 | CG04AC | 1574 | 5:17 | 3.2 | 184.1 | 33 | Gr4 |  | LF1 | 220.4626 | 1 | 5
22401568 | C | 3 | JDHCG04BCN | SH4;LF4;LF4;LF4;CCM2 | 2022-03-27 04:25 | 2022-03-27 05:46 | 46.7 | 89.4 | 4:13 | 4:17 | 0:04 | 32.7 | 2.9 | 102 | 311.4 | 206.4 | 206.6 | 5:00 | 5:34 | [5 empty] | 104.2 | 16 | 128 |  | 18 | 5:24 | 5:41 | 0:16 | 0:05 |  | 26.4 |  | 1536 | 1566 | 1553 | 8078 | 26.4 | 27 | 0 | 22 | 0 | 49 | 0 |  |  | 1590 | 4:09 | 0.03 | 883 | 22401565 | CG04B1 | 1566 | 5:41 | 2.6 | 132 | 128 | Gr3 |  | #N/A | #N/A | #N/A | 5
22201505 | A | 2 | JDTL0550DN | SH2;LF2;LF5;CCM3 | 2022-03-27 04:37 | 2022-03-27 06:21 | 42.9 | 106.3 | 4:32 | 4:34 | 0:02 | 38.5 | 1.7 | 107.9 | 294.2 | 183.8 | 184.6 | 5:46 | 6:21 | 5:56 | 1558 | 5:46 | 5:56 | 1558 | 0 | 19 | 81 | 268 | 3 | 5:40 | 6:19 | 0:39 | 0:01 |  | 19.8 | 0.2 | 1558 | 1563 | 1562 | 6080 | 19.8 | 6 | 0 | 6 | 0 | 13 | 0 |  |  | 1630 | 4:29 | 0.025 | 1075 | 22201498 |  | 1563 | 6:20 | 0.4 |  | 81 | Gr2 |  | #N/A | #N/A | #N/A | 5
22301530 | A | 1 | JDHCG04BCN | SH3;LF3;CCM2 | 2022-03-27 05:57 | 2022-03-27 06:54 | 56.6 | 124.8 | 4:46 | 4:49 | 0:03 | 52.7 | 3.2 | 108.4 | 292.9 | 181.1 | 181.3 | 5:59 | 6:48 | 6:04 | 1531 |  |  |  | 294.9 | 21 | 47 | 83.6 | 18 | 6:48 | 6:50 | 0:02 | 0:04 |  | 38.1 |  | 1531 | 1571 | 1567 | 11337 | 38.1 | 30 | 0 | 30 | 0 | 60 | 0 |  |  | 1637 | 4:39 | 0.032 | 863 | 22101499 | CG04B1 | 1571 | 6:50 | 3.6 | 265.3 | 47 | Gr2 |  | LF3 | 343.2968 | 0 | 5
22101502 | A | 2 | JDTL0550DN | SH1;LF1;LF5;CCM3 | 2022-03-27 05:37 | 2022-03-27 07:18 | 91.1 | 137.2 | 4:58 | 5:01 | 0:03 | 52 | 2.4 | 111.1 | 289.9 | 175.7 | 176.4 | 5:37 | 7:16 | 6:40 | 1602 | 6:48 | 6:40 | 1602 | 0 | 8 | 26 |  | 18 | 5:37 | 7:12 | 1:34 | 0:07 |  | 25.2 | 1.5 | 1602 | 1563 | 1549 | 7884 | 25.2 | 2 | 0 | 1 | 0 | 3 | 0 |  |  | 1654 | 4:51 | 0.026 | 1090 | 22301527 | CG04AC | 1563 | 7:16 | 2.2 | 0 | 26 | Gr2 |  | LF1 | 130.4441 | 0 | 5
22201506 | A | 1 | JDHWT41ALN | SH2;LF2;CCM1 | 2022-03-27 05:48 | 2022-03-27 06:30 | 42.1 | 45.2 | 5:42 | 5:45 | 0:02 | 42.5 | 3.4 | 104.8 | 306.3 | 197.8 | 198.2 | 5:48 | 6:27 | 5:52 | 1574 |  |  |  | 253 | 5 | 47 | 37.6 | 18 | 6:24 | 6:29 | 0:05 | 0:01 |  | 20.6 |  | 1574 | 1566 | 1562 | 6644 | 20.6 | 0 | 0 | 0 | 0 | 0 | 0 |  |  | 1587 | 5:38 | 0.023 | 1114 | 22301526 |  | 1566 | 6:30 | 2.7 | 148.5 | 47 | Gr2 |  | LF2 | 109.0466 | 1 | 5
22401569 | A | 1 | JDHWT41ALN | SH4;LF1;CCM1 | 2022-03-27 06:36 | 2022-03-27 07:31 | 55.9 | 126.4 | 5:22 | 5:25 | 0:03 | 15.7 | 3.6 | 107.3 | 311 | 199.7 | 200.1 | 6:36 | 7:25 | 6:40 | 1525 |  |  |  | 0 | 1 | 64 |  | 15 | 7:25 | 7:28 | 0:03 | 0:03 |  | 32.2 |  | 1525 | 1563 | 1551 | 10335 | 32.2 | 0 | 0 | 0 | 0 | 0 | 0 |  |  | 1623 | 5:20 | 0.019 | 1420 | 22201505 | JDTL0550DN | 1563 | 7:29 | 2.9 | 247.5 | 64 | Gr2 |  | LF1 | 240.7574 | 1 | 5
22401570 | A | 1 | JDHCG04BCN | SH4;LF4;CCM2 | 2022-03-27 06:54 | 2022-03-27 07:38 | 44.6 | 55.8 | 6:39 | 6:42 | 0:03 | 32.8 | 1.9 | 102.5 | 305.1 | 200.5 | 200.6 | 6:56 | 7:29 | 6:58 | 1581 |  |  |  | 0 | 12 | 5 | 47.1 | 18 | 6:54 | 7:32 | 0:38 | 0:06 |  | 14.1 |  | 1581 | 1572 | 1566 | 4017 | 14.1 | 52 | 0 | 67 | 0 | 119 | 1 |  |  | 1625 | 6:35 | 0.031 | 874 | 22201504 | CG04B1 | 1572 | 7:32 | 2 | 0 | 5 | Gr2 |  | LF4 | 97.822673 | 0 | 5
22201507 | A | 2 | JDHWT41ALN | SH2;LF2;LF1;CCM1 | 2022-03-27 07:34 | 2022-03-27 08:25 | 49.9 | 83.7 | 6:59 | 7:01 | 0:02 | 37.1 | 4.2 | 102.8 | 294 | 186.8 | 186.9 | 7:33 | 8:11 | 7:37 | 1547 | 8:00 | 8:05 | 1569 | 96 | 23 | 0 | 63.1 | 15 | 7:49 | 8:16 | 0:27 | 0:09 |  | 22.8 |  | 1547 | 1572 | 1564 | 7011 | 22.8 | 0 | 0 | 0 | 0 | 0 | 0 |  |  | 1547 | 7:37 | 0.023 | 1167 | 22301529 | CG04BC | 1572 | 8:17 | 2.3 | 99 | 0 | Gr2 |  | LF2 | 137.4629 | 1 | 5
22101503 | A | 1 | JDTL0550DN | SH1;LF5;CCM3 | 2022-03-27 07:21 | 2022-03-27 08:10 | 48.4 | 131.3 | 5:57 | 5:58 | 0:01 | 48.8 | 2.3 | 104.7 | 302.4 | 187.2 | 188.5 | 7:22 | 8:10 | 7:34 | 1549 |  |  |  | 0 | 17 | 64 |  | 3 | 7:34 | 8:02 | 0:28 | 0:03 |  | 36.1 | 0.4 | 1549 | 1578 | 1547 | 12150 | 36.1 | 23 | 0 | 23 | 0 | 47 | 0 |  |  | 1600 | 5:52 | 0.032 | 830 | 22401397 | CG04B1 | 1578 | 8:08 | 0.4 |  | 64 | Gr2 |  | #N/A | #N/A | #N/A | 5
22301532 | A | 1 | JDHST29ACN | SH3;LF3;CCM2 | 2022-03-27 07:33 | 2022-03-27 08:32 | 58.8 | 60.3 | 7:28 | 7:31 | 0:03 | 41.2 | 2.8 | 105.8 | 298.2 | 189.2 | 189.6 | 7:36 | 8:21 | 7:38 | 1600 |  |  |  | 210.7 | 6 | 34 | 40 | 18 | 8:18 | 8:24 | 0:06 | 0:08 |  | 11.6 |  | 1600 | 1569 | 1563 | 3362 | 11.6 | 39 | 0 | 40 | 0 | 79 | 0 |  |  | 1631 | 7:25 | 0.035 | 782 | 22101501 | WT41AL | 1569 | 8:24 | 3.5 | 267.3 | 34 | Gr2 |  | LF3 | 217.1237 | 0 | 5
22101504 | A | 2 | JDHTR34ALZ | SH1;LF1;LF1;CCM1 | 2022-03-27 07:39 | 2022-03-27 09:24 | 69.6 | 120.6 | 7:20 | 7:23 | 0:03 | 47.4 | 3.6 | 99 | 300.5 | 197.5 | 197.9 | 8:29 | 9:12 | 7:38 | 1610 | 8:29 | 8:42 | 1526 | 0 | 22 | 124 | 149.8 | 15 | 9:08 | 9:13 | 0:05 | 0:11 |  | 32.2 |  | 1610 | 1575 | 1562 | 9885 | 32.2 | 0 | 0 | 0 | 0 | 0 | 0 |  |  | 1677 | 7:17 | 0.02 | 1408 | 22301528 | CG04B1 | 1575 | 9:14 | 2.2 | 96.4 | 124 | Gr2 | SINGLE PRGNG | LF1 | 0 | 0 | 5
22401571 | A | 1 | JDHST29ACN | SH4;LF4;CCM2 | 2022-03-27 08:22 | 2022-03-27 09:35 | 73.2 | 99.6 | 7:53 | 7:56 | 0:03 | 67.3 | 2.5 | 99.5 | 307.7 | 205.6 | 205.6 | 8:32 | 9:26 | 8:35 | 1556 |  |  |  | 111 | 16 | 129 | 48.4 | 18 | 9:19 | 9:28 | 0:09 | 0:07 |  | 24.4 |  | 1556 | 1567 | 1565 | 6866 | 24.4 | 35 | 0 | 28 | 0 | 63 | 0 |  |  | 1632 | 7:49 | 0.03 | 902 | 22401568 | CG04BC | 1567 | 9:29 | 2.4 | 89.1 | 129 | Gr2 |  | LF4 | 101.7338 | 1 | 5
22201508 | A | 2 | JDTL0550DN | SH2;LF2;LF5;CCM3 | 2022-03-27 08:39 | 2022-03-27 10:27 | 59.7 | 139 | 8:05 | 8:08 | 0:02 | 58.9 | 2 | 113.6 | 308.3 | 192.1 | 192.8 | 9:29 | 10:14 | 9:40 | 1538 | 9:29 | 9:40 | 1538 | 0 | 9 | 7 | 117.4 | 5 | 8:40 | 10:17 | 1:37 | 0:10 |  | 34.9 |  | 1538 | 1563 | 1560 | 11680 | 34.9 | 9 | 0 | 9 | 0 | 19 | 0 |  |  | 1653 | 8:01 | 0.025 | 1117 | 22401566 |  | 1563 | 10:26 | 0.6 |  | 7 | Gr2 |  | #N/A | #N/A | #N/A | 5
22301531 | A | 1 | JDTL0550DN | SH3;LF5;CCM3 | 2022-03-27 08:14 | 2022-03-27 09:24 | 69.8 | 206.6 | 5:57 | 5:58 | 0:01 | 70.9 | 2.6 | 111.5 | 204.2 | 89.3 | 90.2 | 8:14 | 9:22 | 8:21 | 1526 |  |  |  | 0 | 14 | 99 | 47.2 | 3 | 9:10 | 9:15 | 0:06 | 0:01 |  | 44.6 |  | 1526 | 1579 | 1561 | 13540 | 44.6 | 6 | 0 | 6 | 0 | 12 | 0 |  |  | 1650 | 5:54 | 0.026 | 1090 | 22101500 | CG04B1 | 1579 | 9:23 | 1.8 | 99.7 | 99 | Gr2 |  | #N/A | #N/A | #N/A | 5
22301533 | A | 1 | JDHST29ACN | SH3;LF3;CCM2 | 2022-03-27 09:00 | 2022-03-27 10:21 | 80.6 | 81 | 8:57 | 9:00 | 0:03 | 39.8 | 3.1 | 108.4 | 292.1 | 180.2 | 180.5 | 9:33 | 10:12 | 9:42 | 1591 |  |  |  | 0 | 21 | 48 | 58.5 | 18 | 9:54 | 10:14 | 0:20 | 0:07 |  | 19.4 |  | 1591 | 1572 | 1565 | 5416 | 19.4 | 16 | 0 | 16 | 0 | 33 | 0 |  |  | 1647 | 8:55 | 0.018 | 1540 | 22301530 | CG04BC | 1572 | 10:15 | 3.5 | 234 | 48 | Gr2 |  | LF3 | 225.6492 | 1 | 5
22201509 | A | 2 | JDTL0550DN | SH2;LF2;LF5;CCM3 | 2022-03-27 09:34 | 2022-03-27 11:22 | 51.7 | 114 | 9:26 | 9:28 | 0:03 | 0 | 1.9 | 101.2 | 317 | 212.9 | 213.9 | 10:31 | 11:22 | 10:41 | 1553 | 10:31 | 10:41 | 1553 | 254 | 19 | 82 | 93.5 | 3 | 10:31 | 11:15 | 0:43 | 0:08 |  | 24.5 | 0.6 | 1553 | 1555 | 1564 | 7860 | 24.5 | 3 | 0 | 2 | 0 | 4 | 0 |  |  | 1657 | 9:14 | 0.035 | 806 | 22201505 |  | 1555 | 11:21 | 0.3 | 0 | 82 | Gr2 |  | #N/A | #N/A | #N/A | 5
22101505 | A | 1 | JDHTR34ALZ | SH1;LF1;CCM1 | 2022-03-27 09:40 | 2022-03-27 10:26 | 45.6 | 87.6 | 8:55 | 8:58 | 0:04 | 35.5 | 3.2 | 117.1 | 328.2 | 207.5 | 207.9 | 9:48 | 10:18 | 9:47 | 1523 |  |  |  | 0 | 24 |  | 120.3 | 18 | 9:58 | 10:21 | 0:23 | 0:05 |  | 27.2 |  | 1523 | 1566 | 1562 | 7750 | 27.2 | 0 | 0 | 0 | 0 | 0 | 0 |  |  | 1655 | 8:50 | 0.02 | 1397 | 22401567 |  | 1566 | 10:21 | 2.6 | 136.3 |  | Gr2 |  | LF1 | 152.8424 | 1 | 5
22201510 | A | 2 | JDHTR34ALZ | SH2;LF2;LF1;CCM1 | 2022-03-27 10:21 | 2022-03-27 11:18 | 55 | 73.2 | 10:02 | 10:05 | 0:03 | 40.3 | 3.2 | 104.1 | 288 | 180.5 | 180.7 | 10:30 | 11:13 | 10:32 | 1579 | 11:00 | 11:02 | 1582 | 109 | 1 | 65 |  | 15 | 11:11 | 11:15 | 0:04 | 0:03 |  | 14.3 |  | 1579 | 1572 | 1549 | 4430 | 14.3 | 0 | 0 | 0 | 0 | 0 | 0 |  |  | 1586 | 10:46 | 0.024 | 1176 | 22301531 | JDTL0550DN | 1572 | 11:16 | 2.3 | 82.8 | 65 | Gr2 |  | LF2 | 162.4183 | 0 | 5
22401572 | A | 1 | JDHST29ACN | SH4;LF4;CCM2 | 2022-03-27 10:08 | 2022-03-27 11:16 | 68.3 | 114.1 | 9:19 | 9:22 | 0:03 | 45.8 | 2.7 | 102.8 | 296.5 | 191.1 | 191 | 10:30 | 11:09 | 10:34 | 1528 |  |  |  | 142 | 5 | 48 | 93.7 | 18 | 10:08 | 11:13 | 1:05 | 0:03 |  | 32.8 |  | 1528 | 1572 | 1565 | 9431 | 32.8 | 25 | 0 | 22 | 0 | 47 | 0 |  |  | 1617 | 9:12 | 0.032 | 838 | 22201506 | WT41AL | 1572 | 11:14 | 2.1 | 0 | 48 | Gr2 |  | LF4 | 23.04966 | 1 | 5
22301534 | A | 2 | JDTL0550DN | SH3;LF3;LF5;CCM3 | 2022-03-27 10:21 | 2022-03-27 12:23 | 60.7 | 122.9 | 10:16 | 10:20 | 0:04 | 54.8 | 2.2 | 113.5 | 300.3 | 183.7 | 184.5 | 11:30 | 12:11 | 11:35 | 1529 | 11:30 | 11:35 | 1529 | 0 | 8 | 27 | 103.5 | 1 | 11:37 | 12:12 | 0:35 | 0:11 |  | 29.2 |  | 1529 | 1571 | 1559 | 9850 | 29.2 | 13 | 0 | 13 | 0 | 27 | 0 |  |  | 1634 | 10:12 | 0.018 | 1540 | 22101502 |  | 1571 | 12:22 | 0.1 |  | 27 | Gr2 |  | #N/A | #N/A | #N/A | 5
22101506 | A | 2 | JDHTR34ALZ | SH1;LF1;LF1;CCM1 | 2022-03-27 10:42 | 2022-03-27 12:20 | 51.7 | 107.6 | 10:28 | 10:32 | 0:04 | 40.6 | 4.5 | 110.1 | 305.3 | 189.5 | 190.6 | 11:38 | 12:13 | 11:47 | 1563 | 11:38 | 11:47 | 1563 | 159 | 12 | 6 | 99.8 | 18 | 12:11 | 12:16 | 0:05 | 0:04 |  | 17.7 |  | 1563 | 1574 | 1562 | 5859 | 17.7 | 0 | 0 | 0 | 0 | 0 | 0 |  |  | 1663 | 10:10 | 0.025 | 1113 | 22401570 | CG04BC | 1574 | 12:17 | 4.8 | 513.2 | 6 | Gr2 |  | LF1 | 153.7886 | 0 | 5
22201511 | A | 2 | JDTL0550DN | SH2;LF2;LF5;CCM3 | 2022-03-27 11:23 | 2022-03-27 13:21 | 80.5 | 126.8 | 11:12 | 11:14 | 0:03 | 68.6 | 3.1 | 116.4 | 314.2 | 193.4 | 194.6 | 11:19 | 13:13 | 11:26 | 1600 | 12:29 | 12:40 | 1564 | 54 | 17 | 65 | 161.3 | 10 | 11:27 | 13:14 | 1:48 | 0:07 |  | 37.3 |  | 1600 | 1569 | 1545 | 12639 | 37.3 | 4 | 0 | 3 | 0 | 7 | 0 |  |  | 1599 | 11:35 | 0.031 | 907 | 22101503 |  | 1569 | 13:19 | 1.1 | 0 | 65 | Gr2 |  | LF2 | 40.8329608 | 0 | 5
22401573 | A | 1 | JDHST29ACN | SH4;LF4;CCM2 | 2022-03-27 11:17 | 2022-03-27 13:03 | 106 | 137.7 | 10:42 | 10:46 | 0:04 | 57.3 | 3.7 | 100.9 | 306.1 | 201.3 | 201.5 | 11:19 | 12:57 | 11:23 | 1582 |  |  |  | 163.4 | 6 | 35 | 55.9 | 18 | 12:50 | 12:59 | 0:09 | 0:04 |  | 33.5 |  | 1582 | 1572 | 1565 | 10056 | 33.5 | 48 | 0 | 49 | 0 | 97 | 0 |  |  | 1629 | 10:38 | 0.03 | 898 | 22301532 | ST29AC | 1572 | 13:00 | 3.3 | 264 | 35 | Gr2 |  | LF4 | 210.2961 | 0 | 5
22301535 | A | 1 | JDHST29ACN | SH3;LF3;CCM2 | 2022-03-27 11:32 | 2022-03-27 12:05 | 33.5 | 34.2 | 11:28 | 11:31 | 0:03 | 30.5 | 2.9 | 102.3 | 301.1 | 195.4 | 195.9 | 11:37 | 12:02 | 11:36 | 1597 |  |  |  | 176.2 | 22 | 125 | 48.6 | 22 | 11:51 | 12:02 | 0:10 | 0:01 |  | 10.6 |  | 1597 | 1566 | 1565 | 2997 | 10.6 | 28 | 0 | 29 | 0 | 57 | 0 |  |  | 1619 | 11:23 | 0.031 | 884 | 22101504 | TR34AL | 1566 | 11:59 | 3.3 | 169 | 125 | Gr2 |  | LF3 | 142.2528282 | 1 | 5
22101507 | A | 1 | JDHTR34ALZ | SH1;LF1;CCM1 | 2022-03-27 12:20 | 2022-03-27 13:34 | 73.3 | 113.5 | 11:37 | 11:40 | 0:03 | 34.5 | 3.9 | 112.1 | 291.6 | 175.5 | 175.6 | 12:37 | 13:16 | 12:21 | 1532 |  |  |  | 1 | 23 |  | 120.8 | 18 | 12:32 | 13:19 | 0:47 | 0:15 |  | 26 |  | 1532 | 1568 | 1562 | 8361 | 26 | 0 | 0 | 0 | 0 | 0 | 0 |  |  | 1640 | 11:34 | 0.023 | 1221 | 22201507 | WT41AL | 1568 | 13:20 | 2.8 | 92.7 |  | Gr2 |  | LF1 | 116.2325 | 1 | 5
22201512 | B | 2 | JDHTR34ALZ | SH2;LF2;LF1;CCM1 | 2022-03-27 13:23 | 2022-03-27 14:12 | 46.4 | 107.8 | 12:22 | 12:24 | 0:02 | 35.7 | 3.9 | 106.4 | 298.1 | 187.8 | 187.8 | 13:22 | 13:57 | 13:26 | 1535 | 13:39 | 13:47 | 1558 | 0 | 21 | 49 | 48 | 18 | 13:31 | 14:07 | 0:36 | 0:05 |  | 22.6 |  | 1535 | 1567 | 1563 | 7257 | 22.6 | 0 | 0 | 0 | 0 | 0 | 0 |  |  | 1650 | 12:19 | 0.023 | 1210 | 22301533 | ST29AC | 1567 | 14:11 | 2.5 | 66 | 49 | Gr1 |  | LF2 | 151.4293 | 0 | 5
22301536 | A | 1 | JDHST29ACN | SH3;LF3;CCM2 | 2022-03-27 13:04 | 2022-03-27 13:42 | 37.3 | 54.5 | 12:45 | 12:47 | 0:02 | 38.5 | 3.3 | 105.3 | 314.2 | 205 | 205.6 | 13:04 | 13:36 | 13:11 | 1577 |  |  |  | 0 | 9 | 8 | 44.1 | 18 | 13:23 | 13:39 | 0:16 | 0:03 |  | 19.5 |  | 1577 | 1572 | 1565 | 5815 | 19.5 | 24 | 0 | 26 | 0 | 50 | 0 |  |  | 1638 | 12:39 | 0.021 | 1340 | 22201508 |  | 1572 | 13:39 | 2.9 | 199 | 8 | Gr2 |  | LF3 | 203.738 | 1 | 5
22401575 | B | 1 | JDHST29ACN | SH4;LF4;CCM2 | 2022-03-27 13:47 | 2022-03-27 15:53 | 126.2 | 150.8 | 13:19 | 13:23 | 0:03 | 65.4 | 5.3 | 103.9 | 298.1 | 188.3 | 188.9 | 13:47 | 15:45 | 13:51 | 1548 |  |  |  | 203.2 | 5 | 49 | 29.7 | 18 | 15:34 | 15:47 | 0:13 | 0:06 |  | 42.1 |  | 1548 | 1578 | 1561 | 12393 | 42.1 | 49 | 0 | 44 | 0 | 93 | 0 |  |  | 1608 | 13:14 | 0.035 | 761 | 22401572 | ST29AC | 1578 | 15:42 | 5.9 | 726 | 49 | Gr1 | slag carryover heat....Temp lance problem.... | LF4 | 187.8965 | 0 | 5
22401574 | B | 1 | JDTL0550DN | SH4;LF5;CCM3 | 2022-03-27 13:25 | 2022-03-27 14:20 | 55.4 | 136.2 | 12:01 | 12:04 | 0:03 | 56.3 | 2.1 | 105 | 294.6 | 186.9 | 187.5 | 13:25 | 14:06 | 13:33 | 1539 |  |  |  | 109.1 | 14 | 100 | 55.5 | 3 | 13:33 | 14:10 | 0:37 | 0:10 |  | 27 |  | 1539 | 1564 | 1560 | 9410 | 27 | 11 | 0 | 11 | 0 | 22 | 0 |  |  | 1636 | 11:57 | 0.041 | 673 | 22301531 |  | 1564 | 14:19 | 0.4 |  | 100 | Gr1 |  | #N/A | #N/A | #N/A | 5
22201513 | B | 2 | JDHTR34ALN | SH2;LF2;LF1;CCM1 | 2022-03-27 14:12 | 2022-03-27 15:07 | 45.7 | 75.8 | 13:49 | 13:52 | 0:03 | 43.6 | 3.5 | 106.5 | 309.8 | 199.2 | 199.8 | 14:11 | 14:56 | 14:17 | 1592 | 14:50 | 14:49 | 1570 | 264 | 1 | 66 |  | 18 | 14:26 | 14:58 | 0:32 | 0:09 |  | 18.7 |  | 1592 | 1571 | 1549 | 5157 | 18.7 | 0 | 0 | 0 | 0 | 0 | 0 |  |  | 1586 | 14:30 | 0.025 | 1073 | 22201511 | JDTL0550DN | 1571 | 15:02 | 2.8 | 165 | 66 | Gr1 |  | LF2 | 178.4391 | 1 | 5
22301537 | B | 1 | JDHST29ACN | SH3;LF3;CCM2 | 2022-03-27 14:08 | 2022-03-27 15:02 | 53.1 | 63.5 | 13:57 | 13:58 | 0:01 | 44.1 | 2 | 99.8 |  |  |  | 14:12 | 14:49 | 14:15 | 1571 |  |  |  | 76.2 | 22 | 126 | 31.6 | 18 | 14:46 | 14:51 | 0:05 | 0:10 |  | 13.8 |  | 1571 | 1575 | 1562 | 4073 | 13.8 | 50 | 0 | 58 | 0 | 108 |  |  |  | 1627 | 13:57 | 0.028 | 970 | 22301535 | ST29AC | 1575 | 14:47 |  | 246.2 | 126 | Gr1 |  | #N/A | #N/A | #N/A | 5
22101508 | B | 1 | JDTL0550DN | SH1;LF5;CCM3 | 2022-03-27 14:23 | 2022-03-27 15:16 | 52.9 | 128.1 | 13:04 | 13:08 | 0:03 | 51.8 | 2.8 | 111.6 | 301.2 | 185.9 | 186.8 | 14:23 | 15:08 | 14:35 | 1536 |  |  |  | 0 | 24 |  | 85.3 | 5 | 14:35 | 15:10 | 0:35 | 0:06 |  | 30.2 |  | 1536 | 1560 | 1563 | 9620 | 30.2 | 5 | 0 | 5 | 0 | 10 | 0 |  |  | 1609 | 13:04 | 0.021 | 1250 | 22101505 | TR34AL | 1560 | 15:10 | 0.6 |  |  | Gr1 |  | #N/A | #N/A | #N/A | 5
22201514 | B | 2 | JDHTR34ALZ | SH2;LF2;LF1;CCM1 | 2022-03-27 15:08 | 2022-03-27 16:04 | 47.2 | 58.6 | 15:03 | 15:06 | 0:02 | 45.2 | 3.4 | 103.6 | 293.2 | 185.9 | 186.2 | 15:10 | 15:54 | 15:13 | 1611 | 15:49 | 15:52 | 1568 | 0 | 12 | 7 |  | 15 | 15:49 | 15:56 | 0:07 | 0:08 |  | 14.3 |  | 1611 | 1570 | 1549 | 4579 | 14.3 | 0 | 0 | 0 | 0 | 0 | 0 |  |  | 1583 | 15:28 | 0.024 | 1162 | 22001507 | TR34AL | 1570 | 16:02 | 2.3 | 99 | 7 | Gr1 |  | LF2 | 80.24122 | 1 | 5
22101509 | B | 1 | JDTL0550DN | SH1;LF5;CCM3 | 2022-03-27 15:17 | 2022-03-27 16:10 | 53.1 | 132.6 | 13:57 | 13:58 | 0:00 | 36.6 | 2.8 | 101.2 | 304.1 | 194.5 | 195 | 15:32 | 16:10 | 15:20 | 1599 |  |  |  | 0 | 19 | 82 | 53.6 | 5 | 15:38 | 16:04 | 0:26 | 0:06 |  | 28.4 | 0 | 1599 | 1565 | 1560 | 9780 | 28.4 | 14 | 0 | 14 | 0 | 28 | 0 |  |  | 1612 | 13:54 | 0.022 | 1218 | 22201509 |  | 1565 | 16:07 | 0.6 |  | 82 | Gr1 |  | #N/A | #N/A | #N/A | 5
22101510 | B | 2 | JDHTR34ATZ | SH1;LF1;LF1;CCM1 | 2022-03-27 15:38 | 2022-03-27 16:59 | 49.3 | 87.6 | 15:27 | 15:31 | 0:04 | 38.9 | 3 | 110.4 | 321.4 | 208 | 208.1 | 16:10 | 16:55 | 16:13 | 1531 | 16:10 | 16:13 | 1531 | 0 | 8 | 28 | 92.1 | 15 | 16:43 | 16:58 | 0:15 | 0:01 |  | 26.4 |  | 1531 | 1565 | 1562 | 8558 | 26.4 | 0 | 0 | 0 | 0 | 0 | 0 |  |  | 1623 | 15:26 | 0.021 | 1278 | 22301534 |  | 1565 | 16:58 | 2.6 | 214.5 | 28 | Gr1 |  | LF1 | 252.9947 | 1 | 5
22301538 | B | 1 | JDHST29ACN | SH3;LF3;CCM2 | 2022-03-27 15:49 | 2022-03-27 16:45 | 56 | 72.7 | 15:28 | 15:33 | 0:04 | 43 | 2.5 | 105.9 | 292.1 | 183.4 | 183.8 | 15:52 | 16:32 | 15:57 | 1565 |  |  |  | 320 | 23 | 0 | 353.4 | 18 | 16:29 | 16:33 | 0:05 | 0:12 |  | 21.2 |  | 1565 | 1580 | 1565 | 6301 | 21.2 | 42 | 0 | 41 | 0 | 83 | 0 |  |  | 1581 | 15:22 | 0.039 | 657 | 22201507 | WT41AL | 1580 | 16:33 | 2.7 | 107.2 | 0 | Gr1 |  | LF3 | 87.1209936 | 1 | 5
22401577 | B | 2 | JDTL0550DN | SH4;LF4;LF5;CCM3 | 2022-03-27 16:17 | 2022-03-27 17:51 | 42.6 | 108.9 | 15:59 | 16:02 | 0:03 | 0.4 | 2.1 | 105.4 | 295.8 | 187.5 | 188.3 | 17:08 | 17:39 | 17:12 | 1558 | 17:08 | 17:12 | 1558 | 227.6 | 9 | 9 | 43 | 5 | 17:13 | 17:40 | 0:27 | 0:11 |  | 16.7 |  | 1558 | 1566 | 1559 | 5430 | 16.7 | 13 | 0 | 13 | 0 | 25 | 0 |  |  | 1653 | 15:53 | 0.038 | 736 | 22301536 | ST29AC | 1566 | 17:47 | 0.6 |  | 9 | Gr1 |  | #N/A | #N/A | #N/A | 5
22401576 | B | 1 | JDTL0550DN | SH4;LF5;CCM3 | 2022-03-27 16:11 | 2022-03-27 17:01 | 49.5 | 127 | 14:50 | 14:54 | 0:03 | 0.4 | 2.7 | 102.2 | 294.9 | 189.3 | 190 | 16:11 | 16:44 | 16:21 | 1538 |  |  |  | 135.5 | 6 | 36 | 29.7 | 5 | 16:22 | 16:58 | 0:36 | 0:03 |  | 28.6 |  | 1538 | 1566 | 1558 | 9180 | 28.6 | 5 | 0 | 5 | 0 | 10 | 0 |  |  | 1594 | 14:45 | 0.034 | 760 | 22401573 | ST29AC | 1566 | 16:59 | 0.6 |  | 36 | Gr1 |  | #N/A | #N/A | #N/A | 5
22201515 | B | 2 | JDTL0550DN | SH2;LF2;LF5;CCM3 | 2022-03-27 16:38 | 2022-03-27 18:44 | 47.5 | 139.2 | 16:23 | 16:25 | 0:02 | 0 | 2.2 | 108.2 | 302.5 | 191.5 | 192.1 | 17:57 | 18:35 | 18:07 | 1543 | 17:57 | 18:07 | 1543 | 0 | 17 | 66 | 81.8 | 5 | 18:07 | 18:37 | 0:30 | 0:08 |  | 27.1 |  | 1543 | 1556 | 1560 | 9400 | 27.1 | 6 | 0 | 6 | 0 | 11 | 0 |  |  | 1651 | 16:20 | 0.036 | 768 | 22201511 |  | 1556 | 18:44 | 0.6 |  | 66 | Gr1 |  | #N/A | #N/A | #N/A | 5
22301539 | B | 1 | JDHST29ACN | SH3;LF3;CCM2 | 2022-03-27 17:04 | 2022-03-27 17:41 | 36.6 | 40.5 | 16:58 | 17:00 | 0:03 | 32.8 | 2.6 | 99.4 | 253.9 | 151.6 | 151.9 | 17:05 | 17:33 | 17:10 | 1631 |  |  |  | 0 | 22 | 127 |  | 18 | 17:32 | 17:35 | 0:03 | 0:06 |  | 6.8 |  | 1631 | 1573 | 1554 | 1759 | 6.8 | 42 | 0 | 43 | 0 | 84 | 1 |  |  | 1664 | 16:54 | 0.023 | 1230 | 22301537 | ST29AC | 1573 | 17:40 | 3.4 | 119.8 | 127 | Gr1 |  | LF3 | 137.8884848 | 1 | 5
22101511 | B | 1 | JDHWT41ALN | SH1;LF1;CCM1 | 2022-03-27 17:06 | 2022-03-27 18:02 | 56.1 | 76.2 | 16:42 | 16:45 | 0:03 | 39 | 5.2 | 105.9 | 308.2 | 197 | 197.1 | 17:07 | 17:57 | 17:15 | 1589 |  |  |  | 88 | 21 | 50 | 81 | 15 | 17:55 | 17:58 | 0:04 | 0:03 |  | 19.9 |  | 1589 | 1568 | 1565 | 5892 | 19.9 | 0 | 0 | 0 | 0 | 0 | 0 |  |  | 1648 | 16:39 | 0.028 | 995 | 22201512 | TR34AL | 1568 | 17:59 | 2.4 | 150.2 | 50 | Gr1 |  | LF1 | 142.9431 | 1 | 5
22401578 | B | 1 | JDHCG04BCN | SH4;LF4;CCM2 | 2022-03-27 17:43 | 2022-03-27 18:35 | 52 | 66.5 | 17:25 | 17:29 | 0:03 | 43 | 3.4 | 100.8 | 295.3 | 190.9 | 191.1 | 17:44 | 18:28 | 17:49 | 1582 |  |  |  | 0 | 14 | 100 | 94.5 | 18 | 18:19 | 18:30 | 0:11 | 0:05 |  | 24.8 |  | 1582 | 1576 | 1567 | 7212 | 24.8 | 21 | 0 | 21 | 0 | 43 | 0 |  |  | 1659 | 17:20 | 0.025 | 1120 | 22401574 |  | 1576 | 18:31 | 2.9 | 165 | 100 | Gr1 |  | LF4 | 160.5685 | 1 | 5
22201516 | B | 2 | JDTL0550DN | SH2;LF2;LF5;CCM3 | 2022-03-27 17:44 | 2022-03-27 19:41 | 53.3 | 128.3 | 17:30 | 17:33 | 0:02 | 49.2 | 1.8 | 110.2 | 304.8 | 192.3 | 192.8 | 18:52 | 19:32 | 18:59 | 1542 | 18:52 | 18:59 | 1542 | 0 | 24 | 0 | 350.2 | 5 | 17:44 | 19:33 | 1:49 | 0:08 |  | 24.9 |  | 1542 | 1562 | 1559 | 8520 | 24.9 | 12 | 0 | 12 | 0 | 24 | 0 |  |  | 1624 | 17:28 | 0.033 | 831 | 22101505 | TR34AL | 1562 | 19:39 | 0.6 |  | 0 | Gr1 |  | #N/A | #N/A | #N/A | 5
22101512 | B | 1 | JDHWT41ALN | SH1;LF1;CCM1 | 2022-03-27 18:02 | 2022-03-27 19:08 | 66 | 74.2 | 17:50 | 17:54 | 0:04 | 45.4 | 5.3 | 105.9 | 302.4 | 191 | 191.2 | 18:02 | 19:04 | 18:08 | 1621 |  |  |  | 0 | 15 | 54 | 9956.2 | 15 | 18:51 | 19:06 | 0:15 | 0:02 |  | 26.8 |  | 1621 | 1586 | 1565 | 8180 | 26.8 | 0 | 0 | 0 | 0 | 0 | 0 |  |  | 1648 | 17:47 | 0.024 | 1153 | 22301415 | CG04AC | 1586 | 19:06 | 2.6 | 170.3 | 54 | Gr1 |  | LF1 | 97.47756 | 0 | 5
22301540 | B | 2 | JDHWT41AMN | SH3;LF3;LF3;CCM2 | 2022-03-27 18:36 | 2022-03-27 22:00 | 112.7 | 231.8 | 18:06 | 18:08 | 0:02 | 86.2 | 3.6 | 106.7 | 300.4 | 189 | 190.2 | 18:36 | 21:49 | 18:40 | 1588 | 21:38 | 21:46 | 1575 | 228 | 12 | 8 | 41.8 | 20 | 19:47 | 19:52 | 0:05 | 0:04 |  | 38 |  | 1588 | 1571 | 1560 | 11529 | 38 | 48 | 0 | 50 | 0 | 99 | 1 |  |  | 1576 | 19:53 | 0.036 | 761 | 22201514 | TR34AL | 1571 | 21:57 | 3.6 | 245.2 | 8 | Gr1 |  | LF3 | 220.4342 | 1 | 5
22401579 | B | 2 | JDTL0550DN | SH4;LF4;LF5;CCM3 | 2022-03-27 18:36 | 2022-03-27 21:40 | 162.3 | 184.6 | 18:32 | 18:35 | 0:03 | 101.6 | 3 | 106.7 | 297.7 | 187.6 | 188 | 20:11 | 21:37 | 20:55 | 1526 | 20:50 | 20:55 | 1526 | 34.9 | 19 | 82 | 331.4 | 5 | 21:07 | 21:38 | 0:32 | 0:02 |  | 44 |  | 1526 | 1571 | 1563 | 14507 | 44 | 40 | 0 | 40 | 0 | 79 | 0 |  |  | 1636 | 18:30 | 0.028 | 972 | 22201509 |  | 1571 | 21:38 | 1 | 83.2 | 82 | Gr1 |  | #N/A | #N/A | #N/A | 5
22201517 | B | 2 | JDTL0550DN | SH2;LF2;LF5;CCM3 | 2022-03-27 18:58 | 2022-03-27 20:28 | 42.5 | 108.5 | 18:37 | 18:39 | 0:02 | 3.8 | 3.1 | 106.8 | 294.4 | 184 | 184.6 | 19:46 | 20:15 | 19:53 | 1560 | 19:46 | 19:53 | 1560 | 0 | 6 | 37 | 255.3 | 5 | 20:05 | 20:22 | 0:18 | 0:05 |  | 19.2 |  | 1560 | 1565 | 1559 | 6380 | 19.2 | 4 | 0 | 3 | 0 | 7 | 0 |  |  | 1653 | 18:32 | 0.027 | 1030 | 22401573 | ST29AC | 1565 | 20:27 | 1 | 83.2 | 37 | Gr1 |  | #N/A | #N/A | #N/A | 5
22101513 | B | 1 | JDHWT41AMN | SH1;LF1;CCM1 | 2022-03-27 19:09 | 2022-03-27 19:56 | 47.5 | 49.2 | 19:04 | 19:07 | 0:03 | 44 | 3.8 | 103.9 | 291.3 | 183.1 | 183.6 | 19:13 | 19:47 | 19:16 | 1624 |  |  |  | 149 | 5 | 50 | 117.6 | 15 | 19:43 | 19:49 | 0:06 | 0:07 |  | 9.7 |  | 1624 | 1563 | 1563 | 2958 | 9.7 | 0 | 0 | 0 | 0 | 0 | 0 |  |  | 1650 | 19:00 | 0.032 | 872 | 22401575 | ST29AC | 1563 | 19:56 | 2.6 | 138.6 | 50 | Gr1 |  | LF1 | 125.2711 | 1 | 5
22201518 | B | 2 | JDHWT43AHZ | SH2;LF2;LF1;CCM1 | 2022-03-27 20:02 | 2022-03-27 20:51 | 47.7 | 65.3 | 19:44 | 19:46 | 0:02 | 41.8 | 3.7 | 112.8 | 309.9 | 193.2 | 193.4 | 20:03 | 20:36 | 20:05 | 1597 |  | 20:49 | 1567 | 231 | 9 | 10 | 23.9 | 15 | 20:34 | 20:38 | 0:05 | 0:13 |  | 14.3 |  | 1597 | 1567 | 1554 | 4551 | 14.3 | 0 | 0 | 0 | 0 | 0 | 0 |  |  | 1576 | 20:39 | 0.032 | 869 | 22401577 |  | 1567 | 20:49 | 2.4 | 137 | 10 | Gr1 |  | LF2 | 126.0818 | 1 | 5
22201518 | B | 2 | JDHWT43AHZ | SH2;LF2;LF1;CCM1 | 2022-03-27 20:02 | 2022-03-27 20:51 | 47.7 | 65.3 | 19:44 | 19:46 | 0:02 | 41.8 | 3.7 | 112.8 | 309.9 | 193.2 | 193.4 | 20:03 | 20:36 | 20:05 | 1597 |  | 20:49 | 1567 | 231 | 9 | 10 | 23.9 | 15 | 20:34 | 20:38 | 0:05 | 0:13 |  | 14.3 |  | 1597 | 1567 | 1554 | 4551 | 14.3 | 0 | 0 | 0 | 0 | 0 | 0 |  |  | 1576 | 20:39 | 0.032 | 869 | 22401577 |  | 1567 | 20:49 | 2.4 | 137 | 10 | Gr1 |  | LF2 | 126.0818 | 1 | 5
22401580 | B | 1 | JDHWT41AMN | SH4;LF4;CCM2 | 2022-03-27 20:12 | 2022-03-27 21:18 | 66 | 95.7 | 19:39 | 19:42 | 0:03 | 21.8 | 3.5 | 102.7 | 290.4 | 184 | 184.3 | 20:12 | 21:01 | 20:17 | 1569 |  |  |  | 0 | 23 |  | 101.8 | 15 | 20:35 | 21:11 | 0:36 | 0:04 |  | 29.6 |  | 1569 | 1578 | 1566 | 8904 | 29.6 | 50 | 0 | 58 | 0 | 107 | 1 |  |  | 1658 | 19:36 | 0.016 | 1780 | 22301538 | ST29AC | 1578 | 21:15 | 2.6 | 145.2 |  | Gr1 |  | LF4 | 126.8558 | 1 | 5
22101514 | B | 2 | JDHWT43AHZ | SH1;LF1;LF1;CCM1 | 2022-03-27 20:45 | 2022-03-27 21:38 | 47.1 | 69.5 | 20:24 | 20:28 | 0:04 | 32.5 | 3.6 | 103.2 | 309.7 | 202.7 | 202.8 | 20:53 | 21:35 | 20:58 | 1568 | 20:53 | 20:58 | 1568 | 311 | 22 | 128 | 94.3 | 18 | 21:29 | 21:37 | 0:07 | 0:01 |  | 17.8 |  | 1568 | 1562 | 1560 | 5432 | 17.8 | 0 | 0 | 0 | 0 | 0 | 0 |  |  | 1628 | 20:21 | 0.033 | 837 | 22301539 | ST29AC | 1562 | 21:37 | 2.7 | 148.5 | 128 | Gr1 |  | LF1 | 234.2261 | 0 | 5
22301542 | B | 1 | JDTL0550DN | SH3;LF3;Unidentified | 2022-03-27 21:23 | 2022-03-27 21:32 | 9 | 53.6 | 20:36 | 20:38 | 0:03 | 3.8 | 1 | 95.4 | 305.7 | 209.3 | 209.2 | 21:23 | 21:25 | [5 empty] | 0 | 17 | 66 | 21.1 |  |  |  | 0:00 | 0:00 |  | 2 |  |  |  | 1562 | 588 | 2 | 19 | 0 | 19 | 0 | 39 | 0 |  |  | 1626 | 20:33 | 0.034 | 790 | 22201515 | [5 empty] | 66 | Gr1 |  | #N/A | #N/A | #N/A | 5
22201519 | C | 2 | JDTL0550DN | SH2;LF2;LF5;CCM3 | 2022-03-27 21:02 | 2022-03-27 23:28 | 145.8 | 147.9 | 20:58 | 21:00 | 0:02 | 0 | 3.6 | 104.7 | 306 | 197.3 | 197.8 | 22:46 | 23:24 | 22:50 | 1600 | 22:46 | 22:50 | 1600 | 41 | 15 | 55 | 38.8 | 1 | 22:52 | 23:26 | 0:34 | 0:02 |  | 25.8 |  | 1600 | 1566 | 1564 | 8420 | 25.8 | 17 | 0 | 16 | 0 | 34 | 0 |  |  | 1607 | 20:54 | 0.036 | 741 | 22101512 | WT41AL | 1566 | 23:27 | 0.4 | 60.4 | 55 | Gr3 |  | #N/A | #N/A | #N/A | 5
22301541 | C | 1 | JDTL0550DN | SH3;LF5;CCM3 | 2022-03-27 21:47 | 2022-03-27 22:36 | 48.4 | 190.8 | 19:22 | 19:25 | 0:03 | 0 | 2.4 | 106.8 | 307.2 | 197.1 | 198.1 | 21:46 | 22:36 | 21:57 | 1540 |  |  |  | 191.5 | 8 | 29 | 59.3 | 5 | 21:57 | 22:34 | 0:37 | 0:01 |  | 40.1 | 1 | 1540 | 1559 | 1561 | 13300 | 40.1 | 6 | 0 | 6 | 0 | 12 | 0 |  |  | 1625 | 19:19 | 0.028 | 958 | 22101510 | TR34AT | 1559 | 22:34 | 0.6 |  | 29 | Gr3 |  | #N/A | #N/A | #N/A | 5
22101515 | C | 2 | JDTL0550DN | SH1;LF1;LF5;CCM3 | 2022-03-27 21:49 | 2022-03-28 00:26 | 56.5 | 158.5 | 21:43 | 21:48 | 0:05 | 52.2 | 3.1 | 105.7 | 312.6 | 203.2 | 203.8 | 23:35 | 0:19 | 23:44 | 1526 | 23:35 | 23:44 | 1526 | 0 | 14 | 102 | 122.4 | 18 | 21:49 | 0:22 | 2:32 | 0:05 |  | 35.8 |  | 1526 | 1571 | 1562 | 11690 | 35.8 | 4 | 0 | 3 | 0 | 7 | 0 |  |  | 1658 | 21:40 | 0.019 | 1466 | 22401578 | CG04BC | 1571 | 0:25 | 1.9 | 0 | 102 | Gr3 |  | #N/A | #N/A | #N/A | 5
22401581 | C | 1 | JDHWT41AMN | SH4;LF1;CCM1 | 2022-03-27 21:52 | 2022-03-27 23:00 | 68.3 | 123.3 | 20:54 | 20:57 | 0:03 | 56.2 | 3.7 | 105.3 | 295.8 | 186.9 | 186.9 | 21:54 | 22:50 | 21:53 | 1523 |  |  |  | 104.1 | 21 | 50 | 94.3 | 18 | 22:41 | 22:52 | 0:11 | 0:07 |  | 36.1 |  | 1523 | 1561 | 1560 | 11124 | 36.1 | 0 | 0 | 0 | 0 | 0 | 0 |  |  | 1636 | 20:50 | 0.022 | 1230 | 22101511 | WT41AL | 1561 | 23:00 | 2.9 | 148.5 | 50 | Gr3 |  | LF1 | 155.9487 | 1 | 5
22401582 | C | 2 | JDHWT43AHZ | SH4;LF4;LF4;CCM2 | 2022-03-27 22:46 | 2022-03-27 23:54 | 49.6 | 117.2 | 21:57 | 21:57 | 0:00 | 71.5 | 2.2 | 100.7 | 295.9 | 190.1 | 192.9 | 23:11 | 23:49 | 23:12 | 1550 | 23:11 | 23:12 | 1550 | 220.5 | 3 | 0 | 7601.5 | 15 | 23:29 | 23:52 | 0:23 | 0:03 |  | 37.6 |  | 1550 | 1580 | 1559 | 11093 | 37.6 | 17 | 0 | 17 | 0 | 34 | 0 |  |  | 1549 | 21:49 | 0.042 | 597 | 22401478 | CG04BC | 1580 | 23:52 | 2.2 | 99 | 0 | Gr3 |  | LF4 | 152.1906 | 0 | 5
22301543 | C | 3 | JDHWT41AMN | SH3;LF3;LF4;LF4;CCM2 | 2022-03-27 22:01 | 2022-03-27 23:03 | 54.9 | 74.3 | 21:46 | 21:48 | 0:02 | 38.7 | 2.9 | 107.2 | 298.9 | 188.8 | 188.8 | 22:01 | 22:56 | 22:06 | 1586 | 22:48 | 22:52 | 1556 | 0 | 5 | 51 | 40 | 10 | 22:53 | 22:58 | 0:05 | 0:05 |  | 21.2 |  | 1586 | 1565 | 1560 | 6038 | 21.2 | 33 | 0 | 33 | 0 | 67 | 0 |  |  | 1565 | 22:59 | 0.019 | 1480 | 22101513 | WT41AM | 1565 | 22:59 | 2 | 161.7 | 51 | Gr3 | grade change from wt43ah to wt41am by ppc | LF3 | 66.0262975 | 0 | 5
22301544 | C | 2 | JDTL0550DN | SH3;LF3;LF5;CCM3 | 2022-03-27 23:15 | 2022-03-28 01:26 | 55.5 | 144.4 | 22:59 | 23:02 | 0:03 | 52.9 | 3.3 | 108.8 | 311.4 | 198.3 | 199.3 | 0:35 | 1:25 | 0:42 | 1528 | 0:35 | 0:42 | 1528 | 0 | 24 | 0 | 110.4 | 1 | 0:56 | 1:20 | 0:24 | 0:01 |  | 40.5 |  | 1528 | 1568 | 1562 | 13180 | 40.5 | 20 | 0 | 19 | 0 | 39 | 0 |  |  | 1609 | 22:41 | 0.032 | 824 | 22201516 |  | 1568 | 1:25 | 0.5 | 73.9 | 0 | Gr3 |  | #N/A | #N/A | #N/A | 5
22201520 | C | 2 | JDHWT41AMN | SH2;LF2;LF1;CCM1 | 2022-03-27 23:10 | 2022-03-27 23:49 | 35 | 73.5 | 22:34 | 22:36 | 0:02 | 7.4 | 2.9 | 108.9 | 300.4 | 188.5 | 188.7 | 23:10 | 23:43 | 23:10 | 1579 | 23:42 | 23:41 | 1574 | 0 | 9 | 11 | 40.4 | 18 | 23:21 | 23:45 | 0:24 | 0:04 |  | 11.7 |  | 1579 | 1570 | 1561 | 3588 | 11.7 | 0 | 0 | 0 | 0 | 0 | 0 |  |  | 1587 | 23:28 | 0.019 | 1487 | 22201518 | WT43AH | 1570 | 23:47 | 3 | 168.6 | 11 | Gr3 |  | LF2 | 163.2317 | 1 | 5
22201521 | C | 2 | JDTL0550DN | SH2;LF2;LF5;CCM3 | 2022-03-27 23:56 | 2022-03-28 02:34 | 41.8 | 162.4 | 23:50 | 23:51 | 0:02 | 42.8 | 1.8 | 95.4 | 306.1 | 208.4 | 208.9 | 1:52 | 2:32 | 2:00 | 1532 | 1:52 | 2:00 | 1532 | 0 | 17 | 67 | 214.6 | 1 | 2:02 | 2:34 | 0:32 | 0:00 |  | 35.8 |  | 1532 | 1569 | 1561 | 11420 | 35.8 | 2 | 0 | 1 | 0 | 2 | 0 |  |  | 1624 | 23:47 | 0.039 | 689 | 22201515 |  | 1569 | 2:30 | 0.1 |  | 67 | Gr3 |  | #N/A | #N/A | #N/A | 5
22401583 | C | 1 | JDHWT43AHZ | SH4;LF4;CCM2 | 2022-03-27 23:57 | 2022-03-28 00:36 | 38.6 | 65 | 23:30 | 23:31 | 0:00 | 36.1 | 1.4 | 99.3 | 306 | 205 | 205.3 | 23:58 | 0:29 | 23:57 | 1552 |  |  |  | 199.7 | 22 | 128 | 46.2 | 15 | 0:27 | 0:31 | 0:04 | 0:04 |  | 22.7 |  | 1552 | 1575 | 1561 | 6065 | 22.7 | 16 | 0 | 21 | 0 | 38 | 0 |  |  | 1630 | 23:20 | 0.025 | 1100 | 22101514 | WT43AH | 1575 | 0:32 | 2.1 | 100.6 | 128 | Gr3 |  | LF4 | 169.1184 | 0 | 5
22101516 | C | 1 | JDHWT41ATN | SH1;LF1;CCM1 | 2022-03-27 23:55 | 2022-03-28 00:49 | 53.5 | 114.8 | 22:50 | 22:54 | 0:04 | 45.4 | 4.2 | 104.7 | 296.1 | 186.7 | 187.2 | 0:02 | 0:44 | 0:06 | 1524 |  |  |  | 178 | 6 | 38 | 42.5 | 15 | 0:37 | 0:45 | 0:09 | 0:03 |  | 34 |  | 1524 | 1567 | 1560 | 10478 | 34 | 0 | 0 | 0 | 0 | 0 | 0 |  |  | 1608 | 22:46 | 0.025 | 1050 | 22201517 |  | 1567 | 0:46 | 2.8 | 185.1 | 38 | Gr3 |  | LF1 | 257.274 | 0 | 5
22301545 | C | 1 | JDHWT43AHZ | SH3;LF3;CCM2 | 2022-03-28 00:34 | 2022-03-28 01:42 | 67.9 | 91 | 0:09 | 0:11 | 0:03 | 41.4 | 1.7 | 102.4 | 299.9 | 195.6 | 195.8 | 0:35 | 1:38 | 0:34 | 1570 |  |  |  | 0 | 23 | 0 |  | 15 | 1:34 | 1:40 | 0:05 | 0:03 |  | 31 |  | 1570 | 1562 | 1548 | 7884 | 31 | 12 | 0 | 12 | 0 | 24 | 0 |  |  | 1657 | 0:06 | 0.02 | 1410 | 223R1540 | WT41AM | 1562 | 1:40 | 2.8 | 217.8 | 0 | Gr3 |  | LF3 | 200.6951 | 1 | 6
22101517 | C | 1 | JDHWT43AHZ | SH1;LF1;CCM1 | 2022-03-28 00:50 | 2022-03-28 01:29 | 39.6 | 73.5 | 0:13 | 0:16 | 0:03 | 0 | 3.9 | 106.1 | 295.1 | 184.7 | 185.1 | 0:50 | 1:18 | 0:53 | 1548 |  |  |  | 0 | 19 | 83 | 61 | 15 | 1:06 | 1:20 | 0:14 | 0:09 |  | 21.4 |  | 1548 | 1573 | 1560 | 6447 | 21.4 | 0 | 0 | 0 | 0 | 0 | 0 |  |  | 1661 | 0:11 | 0.018 | 1544 | 22401579 |  | 1573 | 1:20 | 2.7 | 168.3 | 83 | Gr3 |  | LF1 | 191.7749 | 1 | 6
22401584 | C | 1 | JDHWT43AHZ | SH4;LF4;CCM2 | 2022-03-28 01:46 | 2022-03-28 02:30 | 44.5 | 97.7 | 0:48 | 0:53 | 0:05 | 39.7 | 3 | 104.7 | 301.1 | 190.6 | 193.3 | 1:51 | 2:24 | 1:50 | 1520 |  |  |  | 497.1 | 5 | 51 | 46.7 | 15 | 2:10 | 2:27 | 0:17 | 0:03 |  | 29.6 |  | 1520 | 1565 | 1560 | 8820 | 29.6 | 63 | 0 | 66 | 0 | 129 | 1 |  |  | 1623 | 0:41 | 0.028 | 969 | 22301543 | WT41AM | 1565 | 2:28 | 2.5 | 148.5 | 51 | Gr3 |  | LF4 | 186.4701 | 1 | 6
22201522 | C | 2 | JDHWT43AHZ | SH2;LF2;LF1;CCM1 | 2022-03-28 01:26 | 2022-03-28 02:13 | 43.2 | 64.3 | 1:07 | 1:09 | 0:02 | 42.1 | 3.4 | 103 | 303.9 | 197.2 | 197.6 | 1:26 | 2:04 | 1:30 | 1583 | 1:50 | 1:52 | 1582 | 137 | 21 | 51 | 53.7 | 16 | 2:02 | 2:06 | 0:04 | 0:07 |  | 14.9 |  | 1583 | 1561 | 1561 | 4665 | 14.9 | 0 | 0 | 0 | 0 | 0 | 0 |  |  | 1583 | 1:30 | 0.027 | 1013 | 22401581 | WT41AM | 1561 | 2:13 | 2.3 | 102.6 | 51 | Gr3 |  | LF2 | 149.1376 | 0 | 6
22101518 | C | 2 | JDHWT43AHZ | SH1;LF1;LF1;CCM1 | 2022-03-28 01:48 | 2022-03-28 03:00 | 40.3 | 84.2 | 1:32 | 1:36 | 0:03 | 34 | 4.2 | 109.8 | 307 | 192.6 | 193 | 2:29 | 2:57 | 2:29 | 1526 | 2:29 | 2:29 | 1526 | 0 | 15 | 56 | 29.9 | 15 | 2:38 | 2:59 | 0:21 | 0:01 |  | 23.2 |  | 1526 | 1557 | 1555 | 7390 | 23.2 | 0 | 0 | 0 | 0 | 0 | 0 |  |  | 1649 | 1:31 | 0.023 | 1225 | 22201519 |  | 1557 | 3:00 | 2.3 | 115.5 | 56 | Gr3 |  | LF1 | 184.0284 | 0 | 6
22201523 | C | 2 | JDBC25HMVZ | SH2;LF2;LF5;CCM3 | 2022-03-28 02:26 | 2022-03-28 05:27 | 106.9 | 186 | 2:19 | 2:21 | 0:02 | 54.8 | 3.4 | 110.5 | 308.9 | 193.5 | 194.9 | 3:36 | 5:15 | 3:43 | 1530 | 3:36 | 3:43 | 1530 | 233 | 9 | 12 | 76.8 | 18 | 5:27 | 5:18 | 00:-09:-09 | 0:09 |  | 46.7 |  | 1530 | 1578 | 1554 | 15460 | 46.7 | 15 | 0 | 14 | 0 | 29 | 0 |  |  | 1604 | 2:14 | 0.035 | 754 | 22201520 | WT41AM | 1578 | 5:27 | 3.6 | 299 | 12 | Gr3 |  | #N/A | #N/A | #N/A | 6
22401585 | C | 2 | JDHWT43AHZ | SH4;LF4;LF3;CCM2 | 2022-03-28 02:35 | 2022-03-28 03:18 | 37.1 | 83.6 | 1:51 | 1:54 | 0:03 | 0 | 2.6 | 109.7 | 292 | 179.4 | 179.7 | 2:33 | 3:15 | 2:35 | 1523 | 2:55 | 3:05 | 1569 | 398.8 | 3 | 0 | 49.6 | 15 | 2:59 | 3:17 | 0:17 | 0:01 |  | 28.2 |  | 1523 | 1561 | 1545 | 8097 | 28.2 | 14 | 0 | 14 | 0 | 28 | 0 |  |  | 1550 | 2:47 | 0.027 | 984 | 22401582 | WT43AH | 1561 | 3:17 | 2.6 | 132 | 0 | Gr3 |  | LF4 | 177.9504 | 0 | 6
22301547 | C | 2 | JDHWT43AHZ | SH3;LF3;LF3;CCM2 | 2022-03-28 02:48 | 2022-03-28 04:09 | 42.9 | 93.9 | 2:32 | 2:35 | 0:04 | 35.7 | 3.1 | 107.9 | 297.7 | 186.3 | 186.7 | 3:27 | 4:02 | 3:27 | 1531 | 3:27 | 3:27 | 1531 | 311.4 | 6 | 39 | 45.9 | 15 | 4:03 | 4:06 | 0:03 | 0:03 |  | 24.3 |  | 1531 | 1567 | 1561 | 6978 | 24.3 | 13 | 0 | 6 | 0 | 19 | 0 |  |  | 1600 | 2:27 | 0.025 | 1060 | 22101516 | WT41AT | 1567 | 4:07 | 2.6 | 150.2 | 39 | Gr3 |  | LF3 | 179.2971808 | 1 | 6
22301546 | C | 2 | JDTL0550DN | SH3;LF5;LF5;CCM3 | 2022-03-28 02:36 | 2022-03-28 03:35 | 53 | 132 | 1:19 | 1:23 | 0:04 | 49.3 | 2.4 | 117 | 308.4 | 188.3 | 189 | 2:40 | 3:35 | 2:46 | 1527 | 3:35 |  |  | 0 | 8 | 30 | 80.9 | 1 | 3:06 | 3:23 | 0:17 | 0:12 |  | 32.8 |  | 1527 | 1566 | 1561 | 10770 | 32.8 | 11 | 0 | 11 | 0 | 23 | 0 |  |  | 1566 | 3:28 | 0.022 | 1270 | 22301541 |  | 1566 | 3:28 | 0.5 | 70 | 30 | Gr3 |  | #N/A | #N/A | #N/A | 6
22101519 | C | 1 | JDHWT43AHZ | SH1;LF1;CCM1 | 2022-03-28 03:05 | 2022-03-28 03:38 | 33.5 | 52.1 | 2:43 | 2:46 | 0:03 | 33 | 3.4 | 104.5 | 300.9 | 192.5 | 193 | 3:06 | 3:35 | 3:07 | 1576 |  |  |  | 105 | 14 | 103 | 39.3 | 15 | 3:35 | 3:37 | 0:03 | 0:01 |  | 13 |  | 1576 | 1568 | 1558 | 4065 | 13 | 0 | 0 | 0 | 0 | 0 | 0 |  |  | 1633 | 2:40 | 0.018 | 1499 | 22101515 |  | 1568 | 3:38 | 2.5 | 155.1 | 103 | Gr3 |  | LF1 | 183.6974 | 1 | 6
22401586 | A | 2 | JDBC25HMVZ | SH4;LF4;LF5;CCM3 | 2022-03-28 03:19 | 2022-03-28 06:42 | 67.8 | 207 | 3:12 | 3:15 | 0:03 | 67 | 2.3 | 102 | 304.3 | 199.1 | 200 | 5:35 | 6:31 | 5:48 | 1525 | 5:35 | 5:48 | 1525 | 0 | 19 | 84 | 39.5 | 18 | 6:28 | 6:32 | 0:05 | 0:10 |  | 35.5 |  | 1525 | 1566 | 1552 | 11560 | 35.5 | 16 | 0 | 16 | 0 | 32 | 0 |  |  | 1640 | 3:09 | 0.024 | 1130 | 22101517 | WT43AH | 1566 | 6:39 | 3.1 | 221.8 | 84 | Gr2 |  | #N/A | #N/A | #N/A | 6
22201524 | C | 2 | JDHWT43AHZ | SH2;LF2;LF1;CCM1 | 2022-03-28 03:43 | 2022-03-28 04:38 | 51.7 | 68.5 | 3:28 | 3:30 | 0:02 | 38.7 | 3.6 | 102 | 311.4 | 205.2 | 205.9 | 3:45 | 4:27 | 3:44 | 1578 | 4:18 | 4:23 | 1562 | 124 | 22 | 129 | 88.2 | 18 | 4:21 | 4:28 | 0:07 | 0:10 |  | 19.6 |  | 1578 | 1570 | 1560 | 5953 | 19.6 | 0 | 0 | 0 | 0 | 0 | 0 |  |  | 1564 | 4:06 | 0.026 | 1047 | 22401583 | WT43AH | 1570 | 4:29 | 2.7 | 169.3 | 129 | Gr3 |  | LF2 | 0 | 0 | 6
22101520 | C | 3 | JDHST52AMN | SH1;LF1;LF1;LF1;CCM1 | 2022-03-28 04:10 | 2022-03-28 05:34 | 50 | 92.7 | 3:58 | 4:01 | 0:03 | 43.1 | 3.2 | 107.6 | 308.4 | 196.8 | 197.6 | 4:42 | 5:34 | 4:44 | 1535 | 4:42 | 4:44 | 1535 | 0 | 24 | 0 | 36.9 | 15 | 5:04 | 5:24 | 0:20 | 0:10 |  | 26.4 |  | 1535 | 1568 | 1557 | 8040 | 26.4 | 0 | 0 | 0 | 0 | 0 | 0 |  |  | 1568 | 5:24 | 0.022 | 1296 | 22301544 |  | 1568 | 5:24 | 2.3 | 132 | 0 | Gr3 |  | LF1 | 164.307 | 1 | 6
22301548 | C | 1 | JDHWT43AHZ | SH3;LF3;CCM2 | 2022-03-28 04:11 | 2022-03-28 04:54 | 43.4 | 69.9 | 3:42 | 3:44 | 0:03 | 6.1 | 2 | 106.7 | 304.3 | 194.9 | 195.5 | 4:12 | 4:51 | 4:14 | 1565 |  |  |  | 71.4 | 23 |  | 53.1 | 15 | 4:29 | 4:53 | 0:24 | 0:01 |  | 17.2 |  | 1565 | 1563 | 1558 | 4997 | 17.2 | 17 | 0 | 9 | 0 | 27 | 0 |  |  | 1664 | 3:39 | 0.023 | 1240 | 22301545 | WT43AH | 1563 | 4:54 | 2.4 | 148.5 |  | Gr3 |  | LF3 | 167.9365 | 1 | 6
22401587 | C | 1 | JDHWT43AHZ | SH4;LF4;CCM2 | 2022-03-28 04:55 | 2022-03-28 05:44 | 49 | 67.7 | 4:33 | 4:36 | 0:03 | 43.5 | 2.6 | 100.8 | 294.8 | 191 | 191.4 | 5:02 | 5:41 | 5:06 | 1575 |  |  |  | 320.1 | 5 | 52 | 57.6 | 15 | 5:41 | 5:43 | 0:03 | 0:01 |  | 15.6 |  | 1575 | 1559 | 1561 | 3828 | 15.6 | 17 | 0 | 19 | 0 | 36 | 0 |  |  | 1654 | 4:30 | 0.028 | 991 | 22401584 | WT43AH | 1559 | 5:44 | 2.3 | 115.5 | 52 | Gr3 |  | LF4 | 124.5937 | 1 | 6
22201525 | A | 2 | JDBC25HMVZ | SH2;LF2;LF5;CCM3 | 2022-03-28 04:54 | 2022-03-28 07:52 | 67.7 | 191.3 | 4:38 | 4:40 | 0:03 | 68.7 | 2.7 | 95.4 | 312.8 | 213.6 | 214.8 | 6:44 | 7:49 | 6:56 | 1521 | 6:44 | 6:56 | 1521 | 360 | 17 | 68 | 33.6 | 16 | 7:48 | 7:39 | 00:-08:-28 | 0:02 |  | 40.1 |  | 1521 | 1575 | 1551 | 13100 | 40.1 | 4 | 0 | 3 | 0 | 8 | 0 |  |  | 1630 | 4:31 | 0.04 | 675 | 22201521 |  | 1575 | 7:51 | 3.3 | 353.8 | 68 | Gr2 |  | #N/A | #N/A | #N/A | 6
22301549 | A | 1 | JDHST52AMN | SH3;LF3;CCM2 | 2022-03-28 05:52 | 2022-03-28 06:35 | 42.9 | 92.1 | 5:00 | 5:03 | 0:03 | 78.5 | 2.3 | 105.6 | 304.1 | 195 | 196.2 | 5:52 | 6:31 | 5:53 | 1563 |  |  |  | 299.3 | 21 | 52 | 99.2 | 20 | 6:09 | 6:33 | 0:24 | 0:02 |  | 29.9 |  | 1563 | 1561 | 1559 | 8525 | 29.9 | 9 | 0 | 9 | 0 | 18 | 0 |  |  | 1678 | 4:56 | 0.033 | 868 | 22201522 | WT43AH | 1561 | 6:33 | 3.2 | 186.8 | 52 | Gr2 |  | LF3 | 150.7092 | 1 | 6
22101521 | A | 2 | JDHST52AMN | SH1;LF1;LF1;CCM1 | 2022-03-28 05:30 | 2022-03-28 06:18 | 46.9 | 77.2 | 4:58 | 5:01 | 0:03 | 26 | 3.6 | 115.1 | 307 | 187.7 | 188.3 | 5:30 | 6:12 | 5:31 | 1571 | 5:34 | 5:59 | 1566 | 0 | 3 | 1 | 30.4 | 18 | 6:10 | 6:14 | 0:04 | 0:04 |  | 16.3 |  | 1571 | 1568 | 1555 | 5104 | 16.3 | 0 | 0 | 0 | 0 | 0 | 0 |  |  | 1571 | 5:31 | 0.019 | 1446 | 22401585 | WT43AH | 1568 | 6:10 | 2.5 | 68 | 1 | Gr2 |  | LF1 | 185.2086 | 0 | 6
22401588 | A | 2 | JDBC25HMVZ | SH4;LF4;LF5;CCM3 | 2022-03-28 07:09 | 2022-03-28 08:51 | 52.2 | 192 | 5:36 | 5:39 | 0:03 | 77.7 | 3.6 | 106.8 | 297.4 | 185.8 | 187 | 5:45 | 8:42 | 8:09 | 1544 | 7:59 | 8:09 | 1544 | 411.7 | 15 | 56 | 87.3 | 16 | 8:42 | 8:44 | 0:02 | 0:07 |  | 31.1 |  | 1544 | 1570 | 1560 | 10067 | 31.1 | 19 | 0 | 19 | 0 | 38 | 0 |  |  | 1656 | 5:32 | 0.03 | 938 | 22101518 | WT43AH | 1570 | 8:44 | 3.4 | 289.4 | 56 | Gr2 |  | #N/A | #N/A | #N/A | 6
22201526 | A | 2 | JDHST52AMN | SH2;LF2;LF1;CCM1 | 2022-03-28 06:16 | 2022-03-28 07:03 | 40.6 | 76.7 | 5:44 | 5:46 | 0:02 | 17.1 | 3 | 102.5 | 312.5 | 206 | 207 | 6:18 | 6:55 | 6:22 | 1600 | 6:42 | 6:46 | 1576 | 209 | 8 | 31 | 46.1 | 18 | 6:53 | 6:58 | 0:05 | 0:05 |  | 18.3 |  | 1600 | 1568 | 1561 | 5514 | 18.3 | 0 | 0 | 0 | 0 | 0 | 0 |  |  | 1574 | 6:23 | 0.03 | 924 | 22301546 |  | 1568 | 6:58 | 2.5 | 124.4 | 31 | Gr2 |  | LF2 | 145.1827 | 1 | 6
22301550 | A | 2 | JDHST52AMN | SH3;LF3;LF4;CCM2 | 2022-03-28 06:40 | 2022-03-28 07:22 | 38.9 | 86.1 | 5:56 | 5:56 | 0:00 | 7.9 | 2.8 | 107.9 | 302 | 190.9 | 191.4 | 6:40 | 7:17 | 6:49 | 1593 | 7:16 | 7:15 | 1575 | 198.1 | 14 | 104 | 58.5 | 18 | 7:15 | 7:20 | 0:04 | 0:02 |  | 17.6 |  | 1593 | 1571 | 1559 | 4852 | 17.6 | 29 | 0 | 36 | 0 | 65 | 0 |  |  | 1593 | 6:49 | 0.029 | 980 | 22101519 | WT43AH | 1571 | 7:20 | 3.1 | 198 | 104 | Gr2 |  | LF3 | 161.7214 | 1 | 6
22201527 | A | 2 | JDBC25HMVZ | SH2;LF2;LF5;CCM3 | 2022-03-28 07:45 | 2022-03-28 09:57 | 52 | 173.6 | 7:02 | 7:04 | 0:02 | 0.4 | 3.4 | 106.2 | 310.6 | 199 | 200.9 | 9:05 | 9:54 | 9:09 | 1553 | 9:05 | 9:09 | 1553 | 0 | 24 | 0 | 23.2 | 16 | 9:53 | 9:56 | 0:03 | 0:01 |  | 24.1 |  | 1553 | 1574 | 1549 | 7640 | 24.1 | 4 | 0 | 4 | 0 | 7 | 0 |  |  | 1659 | 7:00 | 0.019 | 1473 | 22101520 | ST52AM | 1574 | 9:56 | 3 | 250.1 | 0 | Gr2 |  | #N/A | #N/A | #N/A | 6
22101522 | A | 1 | JDHST52AMN | SH1;LF1;CCM1 | 2022-03-28 07:10 | 2022-03-28 07:57 | 47.2 | 119.1 | 5:58 | 5:58 | 0:00 | 42.8 | 3.2 | 106 | 305.1 | 195.8 | 195.9 | 7:10 | 7:45 | 7:12 | 1527 |  |  |  | 288 | 6 | 40 | 39.9 | 18 | 7:22 | 7:49 | 0:28 | 0:08 |  | 24.6 |  | 1527 | 1564 | 1558 | 7610 | 24.6 | 0 | 0 | 0 | 0 | 0 | 0 |  |  | 1605 | 5:55 | 0.044 | 606 | 22301547 | WT43AH | 1564 | 7:57 | 2.7 | 132 | 40 | Gr2 |  | LF1 | 125.6402 | 1 | 6
22401589 | A | 1 | JDHST52AT0 | SH4;LF4;CCM2 | 2022-03-28 07:22 | 2022-03-28 08:07 | 45 | 70.5 | 6:54 | 6:57 | 0:03 | 31.1 | 2.6 | 100.7 | 288.2 | 184.3 | 184.9 | 7:24 | 8:00 | 7:28 | 1555 |  |  |  | 107.7 | 22 | 130 | 67.5 | 15 | 7:58 | 8:02 | 0:04 | 0:05 |  | 17.6 |  | 1555 | 1564 | 1558 | 5184 | 17.6 | 34 | 0 | 38 | 0 | 72 | 0 |  |  | 1648 | 6:51 | 0.021 | 1310 | 22201524 | WT43AH | 1564 | 8:03 | 2.3 | 89.8 | 130 | Gr2 |  | LF4 | 103.6887 | 1 | 6
22301551 | A | 1 | JDHST52AH0 | SH3;LF3;CCM2 | 2022-03-28 07:49 | 2022-03-28 08:57 | 67.3 | 87.1 | 7:27 | 7:30 | 0:02 | 33.6 | 2.4 | 104.2 | 304.4 | 197.1 | 197.9 | 8:07 | 8:49 | 7:50 | 1584 |  |  |  | 107.4 | 23 | 0 | 89.3 | 15 | 8:37 | 8:52 | 0:15 | 0:05 |  | 24.1 |  | 1584 | 1563 | 1559 | 6616 | 24.1 | 11 | 0 | 11 | 0 | 22 | 0 |  |  | 1662 | 7:23 | 0.024 | 1200 | 22301548 | WT43AH | 1563 | 8:52 | 2.6 | 187.8 | 0 | Gr2 |  | LF3 | 146.4818 | 0 | 6
22101523 | A | 2 | JDHST52AMN | SH1;LF1;LF2;CCM1 | 2022-03-28 08:02 | 2022-03-28 09:00 | 48.8 | 73.5 | 7:43 | 7:47 | 0:04 | 44.7 | 4.5 | 113 | 311.2 | 192.9 | 193.7 | 8:03 | 8:51 | 8:09 | 1587 | 8:50 | 8:54 | 1564 | 0 | 9 | 13 | 16.9 | 15 | 8:20 | 8:53 | 0:33 | 0:07 |  | 16.9 |  | 1587 | 1565 | 1549 | 5065 | 16.9 | 0 | 0 | 0 | 0 | 0 | 0 |  |  | 1584 | 8:23 | 0.017 | 1647 | 22201523 |  | 1565 | 8:58 | 2 | 66 | 13 | Gr2 |  | LF1 | 130.668 | 0 | 6
22401590 | A | 1 | JDHWT41ATN | SH4;LF4;CCM2 | 2022-03-28 08:20 | 2022-03-28 09:38 | 78.5 | 82.5 | 8:13 | 8:16 | 0:03 | 41.8 | 2.4 | 103.4 | 302.3 | 196.5 | 196.5 | 8:20 | 9:28 | 8:21 | 1613 |  |  |  | 302.2 | 5 | 53 | 86 | 15 | 9:27 | 9:31 | 0:04 | 0:07 |  | 21.5 |  | 1613 | 1573 | 1563 | 6002 | 21.5 | 28 | 0 | 28 | 0 | 55 | 0 | 0.1 | 0 | 1644 | 8:08 | 0.029 | 954 | 22401587 | WT43AH | 1573 | 9:36 | 2.1 | 82.5 | 53 | Gr2 |  | LF4 | 66.59583 | 1 | 6
22201528 | A | 4 | JDHWT41AMN | SH2;LF2;LF5;LF1;LF1;CCM1 | 2022-03-28 08:29 | 2022-03-28 09:53 | 54.7 | 88.2 | 8:23 | 8:25 | 0:02 | 9.2 | 3.3 | 100.3 | 295.6 | 191.1 | 192 | 8:57 | 9:47 | 8:54 | 1568 | 8:57 | 8:54 | 1568 | 202 | 21 | 52 | 42.8 | 15 | 8:29 | 9:49 | 0.05555556 | 0:04 |  | 22.4 |  | 1568 | 1565 | 1563 | 6659 | 22.4 | 1 | 0 | 0 | 0 | 1 | 0 |  |  | 1568 | 9:23 | 0.025 | 1120 | 22301549 | ST52AM | 1565 | 9:50 | 1.7 | 0 | 52 | Gr2 |  | #N/A | #N/A | #N/A | 6
22301552 | A | 2 | JDBC25HMVZ | SH3;LF3;LF5;CCM3 | 2022-03-28 08:58 | 2022-03-28 10:55 | 52.6 | 129.2 | 8:43 | 8:46 | 0:03 | 53.2 | 2.7 | 114.9 | 308.4 | 190.4 | 190.8 | 10:03 | 10:43 | 10:15 | 1544 | 10:03 | 10:15 | 1544 | 0 | 3 | 2 | 76.3 | 18 | 10:26 | 10:46 | 0:20 | 0:09 |  | 27.8 |  | 1544 | 1560 | 1554 | 8810 | 27.8 | 11 | 0 | 11 | 0 | 23 | 0 |  |  | 1635 | 8:39 | 0.036 | 768 | 22101521 | ST52AM | 1560 | 10:54 | 2.9 | 148.8 | 2 | Gr2 |  | #N/A | #N/A | #N/A | 6
22101524 | A | 3 | JDHWT41AMN | SH1;LF1;LF1;LF1;CCM1 | 2022-03-28 09:01 | 2022-03-28 10:32 | 48.6 | 91.9 | 8:56 | 9:00 | 0:04 | 26.4 | 3.9 | 103.7 | 309.1 | 201.2 | 201.5 | 9:28 | 10:27 | 9:34 | 1606 | 9:28 | 9:34 | 1606 | 4 | 19 | 85 | 25.3 | 15 | 9:33 | 10:30 | 0:57 | 0:02 |  | 15.2 |  | 1606 | 1560 | 1557 | 4676 | 15.2 | 0 | 0 | 0 | 0 | 0 | 0 |  |  | 1606 | 9:34 | 0.022 | 1287 | 22401586 |  | 1560 | 10:31 | 2.1 | 99 | 85 | Gr2 |  | #N/A | #N/A | #N/A | 6
22201529 | A | 2 | JDBC25HMVZ | SH2;LF2;LF5;CCM3 | 2022-03-28 09:42 | 2022-03-28 12:02 | 58 | 143.3 | 9:36 | 9:39 | 0:02 | 0 | 2.4 | 105.3 | 314.6 | 205.3 | 206.9 | 11:03 | 11:52 | 11:13 | 1536 | 11:03 | 11:13 | 1536 | 0 | 8 | 32 | 70.2 | 16 | 11:32 | 11:54 | 0:23 | 0:07 |  | 33.9 |  | 1536 | 1603 | 1558 | 10920 | 33.9 | 4 | 0 | 3 | 0 | 7 | 0 |  |  | 1651 | 9:32 | 0.038 | 722 | 22201526 | ST52AM | 1603 | 11:59 | 3 | 271.6 | 32 | Gr2 |  | #N/A | #N/A | #N/A | 6
22401591 | A | 1 | JDHWT41ATN | SH4;LF4;CCM2 | 2022-03-28 09:39 | 2022-03-28 10:22 | 43 | 55.8 | 9:23 | 9:26 | 0:03 | 35.6 | 3.1 | 104.3 | 293.1 | 185.6 | 185.8 | 9:44 | 10:15 | 9:48 | 1578 |  |  |  | 201.8 | 14 | 104 | 53.4 | 12 | 10:13 | 10:17 | 0:04 | 0:05 |  | 14.5 |  | 1578 | 1569 | 1562 | 4115 | 14.5 | 21 | 0 | 27 | 0 | 48 | 0 |  |  | 1641 | 9:20 | 0.03 | 933 | 22301550 | ST52AM | 1569 | 10:18 | 2.1 | 117.2 | 104 | Gr2 |  | LF4 | 146.0583714 | 1 | 6
22301553 | A | 1 | JDHWT41ATN | SH3;LF3;CCM2 | 2022-03-28 10:22 | 2022-03-28 11:16 | 54 | 65.8 | 10:08 | 10:11 | 0:02 | 36 | 3.1 | 92 | 307.3 | 211.8 | 212.2 | 10:23 | 11:11 | 10:26 | 1616 |  |  |  | 106.1 | 6 | 41 | 50.2 | 13 | 10:55 | 11:13 | 0:18 | 0:04 |  | 11.6 |  | 1616 | 1565 | 1563 | 3257 | 11.6 | 37 | 0 | 39 | 0 | 75 | 0 |  |  | 1647 | 10:03 | 0.023 | 1190 | 22101522 | ST52AM | 1565 | 11:13 | 2.4 | 231 | 41 | Gr2 |  | LF3 | 168.6233 | 0 | 6
22101525 | A | 1 | JDHWT41AMN | SH1;LF1;CCM1 | 2022-03-28 10:37 | 2022-03-28 11:41 | 64.3 | 81.9 | 10:16 | 10:19 | 0:03 | 52.9 | 4.4 | 112.8 | 306.9 | 189.3 | 189.8 | 10:38 | 11:27 | 10:44 | 1564 |  |  |  | 0 | 10 | 51 | 10546 | 15 | 11:23 | 11:29 | 0:05 | 0:13 |  | 25.7 |  | 1564 | 1580 | 1562 | 7790 | 25.7 | 0 | 0 | 0 | 0 | 0 | 0 |  |  | 1669 | 10:12 | 0.018 | 1551 | 22401449 | CG04B1 | 1580 | 11:29 | 2.4 | 118.5 | 51 | Gr2 |  | LF1 | 204.8902 | 0 | 6
22401592 | A | 1 | JDHWT41ATN | SH4;LF4;CCM2 | 2022-03-28 10:48 | 2022-03-28 12:03 | 74.6 | 81 | 10:39 | 10:42 | 0:03 | 39 | 3.1 | 111.6 | 305.5 | 189.5 | 190.8 | 10:50 | 11:57 | 10:53 | 1573 |  |  |  | 188.2 | 17 | 69 | 63 | 15 | 11:22 | 11:59 | 0:37 | 0:04 |  | 25.1 |  | 1573 | 1567 | 1561 | 7302 | 25.1 | 16 | 0 | 18 | 0 | 34 | 0 |  |  | 1617 | 10:36 | 0.025 | 1070 | 22201525 |  | 1567 | 11:59 | 2.2 | 84.2 | 69 | Gr2 |  | LF4 | 63.19664 | 1 | 6
22201530 | A | 3 | JDBC25HMVZ | SH2;LF2;LF2;LF5;CCM3 | 2022-03-28 11:03 | 2022-03-28 13:22 | 51.8 | 144.9 | 10:55 | 10:57 | 0:02 | 45.2 | 3.1 | 108.8 | 308.4 | 195.4 | 196.4 | 11:14 | 13:10 | 11:20 | 1584 | 11:14 | 11:20 | 1584 | 116 | 15 | 57 | 14.9 | 15 | 12:58 | 13:13 | 0:15 | 0:08 |  | 34.3 |  | 1584 | 1570 | 1545 | 11060 | 34.3 | 14 | 0 | 14 | 0 | 28 | 0 |  |  | 1584 | 11:20 | 0.029 | 966 | 22401588 |  | 1570 | 13:20 | 2.5 | 165 | 57 | Gr2 |  | LF2 | 119.6711 | 0 | 6
22301554 | B | 2 | JDTL0550DN | SH3;LF3;LF5;CCM3 | 2022-03-28 11:17 | 2022-03-28 14:19 | 91.8 | 183.2 | 11:14 | 11:16 | 0:02 | 84.6 | 3.2 | 109.7 | 304.3 | 190.6 | 191.3 | 13:27 | 14:15 | 11:19 | 1609 | 13:27 | 13:38 | 1546 | 0 | 9 | 14 | 63.6 | 12 | 11:18 | 14:16 | 2:59 | 0:03 |  | 32.3 |  | 1609 | 1570 | 1564 | 10250 | 32.3 | 14 | 0 | 14 | 0 | 28 | 0 |  |  | 1637 | 11:11 | 0.022 | 1250 | 22101523 | ST52AM | 1570 | 14:18 | 1.4 | 0 | 14 | Gr1 |  | LF3 | 107.636044 | 0 | 6
22101526 | A | 1 | JDHWT41AMN | SH1;LF1;CCM1 | 2022-03-28 11:47 | 2022-03-28 12:16 | 28.7 | 50.9 | 11:22 | 11:25 | 0:03 | 26.8 | 3.8 | 102.7 | 292.6 | 185.8 | 186.1 | 11:50 | 12:11 | 11:54 | 1564 |  |  |  | 0 | 5 | 54 | 30.3 | 18 | 12:06 | 12:13 | 0:07 | 0:03 |  | 14.4 |  | 1564 | 1569 | 1559 | 4086 | 14.4 | 0 | 0 | 0 | 0 | 0 | 0 |  |  | 1636 | 11:17 | 0.02 | 1389 | 22401590 | WT41AT | 1569 | 12:14 | 2.4 | 49.5 | 54 | Gr2 |  | LF1 | 117.0543 | 0 | 6
22201531 | A | 1 | JDHWT41AMN | SH2;LF2;CCM1 | 2022-03-28 12:21 | 2022-03-28 13:01 | 40.1 | 60 | 11:59 | 12:01 | 0:02 | 38.4 | 3 | 103.2 | 288 | 181.5 | 181.7 | 12:21 | 12:51 | 12:24 | 1585 |  |  |  | 221 | 24 | 0 | 13.8 | 18 | 12:47 | 12:53 | 0:06 | 0:09 |  | 12.6 |  | 1585 | 1570 | 1554 | 3722 | 12.6 | 0 | 0 | 0 | 0 | 0 | 0 |  |  | 1627 | 11:53 | 0.023 | 1195 | 22201527 |  | 1570 | 12:53 | 2.5 | 51.2 | 0 | Gr2 |  | LF2 | 98.01262 | 0 | 6
22401593 | A | 2 | JDHWT41ATN | SH4;LF4;LF4;CCM2 | 2022-03-28 12:03 | 2022-03-28 13:06 | 60.6 | 76 | 11:47 | 11:50 | 0:03 | 33 | 3.1 | 102 | 294.9 | 189.8 | 189.9 | 12:04 | 12:57 | 12:07 | 1579 |  |  |  | 255.4 | 21 | 54 | 46 | 15 | 12:42 | 12:59 | 0:17 | 0:08 |  | 18.7 |  | 1579 | 1569 | 1561 | 5016 | 18.7 | 24 | 0 | 26 | 0 | 50 | 0 |  |  | 1569 | 12:59 | 0.031 | 889 | 22201528 | WT41AM | 1569 | 12:59 | 2.2 | 84.2 | 54 | Gr2 |  | LF4 | 118.8838 | 1 | 6
22401593 | A | 2 | JDHWT41ATN | SH4;LF4;LF4;CCM2 | 2022-03-28 12:03 | 2022-03-28 13:06 | 60.6 | 76 | 11:47 | 11:50 | 0:03 | 33 | 3.1 | 102 | 294.9 | 189.8 | 189.9 | 12:04 | 12:57 | 12:07 | 1579 |  |  |  | 255.4 | 21 | 54 | 46 | 15 | 12:42 | 12:59 | 0:17 | 0:08 |  | 18.7 |  | 1579 | 1569 | 1561 | 5016 | 18.7 | 24 | 0 | 26 | 0 | 50 | 0 |  |  | 1569 | 12:59 | 0.031 | 889 | 22201528 | WT41AM | 1569 | 12:59 | 2.2 | 84.2 | 54 | Gr2 |  | LF4 | 118.8838 | 1 | 6
22301555 | A | 1 | JDHWT41ATN | SH3;LF3;CCM2 | 2022-03-28 12:32 | 2022-03-28 13:45 | 73.1 | 77.4 | 12:23 | 12:28 | 0:05 | 28.7 | 2.7 | 107.2 | 305.8 | 195.8 | 196 | 12:34 | 13:35 | 12:35 | 1610 |  |  |  | 201.3 | 14 | 105 | 48.2 | 12 | 13:33 | 13:38 | 0:04 | 0:07 |  | 15.1 |  | 1610 | 1565 | 1562 | 4455 | 15.1 | 17 | 0 | 17 | 0 | 33 | 0 |  |  | 1655 | 12:20 | 0.026 | 1060 | 22401591 | WT41AT | 1565 | 13:45 | 2.2 | 161 | 105 | Gr2 |  | LF3 | 140.9681604 | 1 | 6
22101527 | B | 2 | JDTL0550DN | SH1;LF1;LF5;CCM3 | 2022-03-28 13:01 | 2022-03-28 15:13 | 91.6 | 152.2 | 12:37 | 12:41 | 0:03 | 23.5 | 3 | 107.5 | 316.1 | 204.9 | 205.7 | 13:07 | 15:01 | 13:11 | 1576 | 14:25 | 14:32 | 1532 | 0 | 19 | 86 | 44.4 | 5 | 13:02 | 15:10 | 2:08 | 0:03 |  | 31.8 |  | 1576 | 1568 | 1562 | 10252 | 31.8 | 11 | 0 | 11 | 0 | 22 | 0 |  |  | 1576 | 13:11 | 0.024 | 1182 | 22101524 | WT41AM | 1568 | 15:12 | 0.5 |  | 86 | Gr1 |  | LF1 | 48.3043794 | 0 | 6
22401594 | B | 2 | JDHWT41AMN | SH4;LF4;LF4;CCM2 | 2022-03-28 13:03 | 2022-03-28 14:29 | 83.1 | 90.6 | 12:55 | 12:58 | 0:03 | 37.3 | 3.2 | 103.6 | 295.6 | 188.6 | 188.8 | 13:47 | 14:25 | 13:50 | 1528 | 13:47 | 13:50 | 1528 | 0 | 23 | 0 | 169.1 | 12 | 14:10 | 14:27 | 0:17 | 0:02 |  | 28.5 |  | 1528 | 1568 | 1562 | 8372 | 28.5 | 24 | 0 | 22 | 0 | 46 | 0 |  |  | 1639 | 12:54 | 0.021 | 1310 | 22301551 | ST52AH | 1568 | 14:28 | 1.8 | 82.5 | 0 | Gr1 |  | LF4 | 172.5585588 | 0 | 6
22201532 | A | 1 | JDHWT41AMN | SH2;LF2;CCM1 | 2022-03-28 13:17 | 2022-03-28 13:59 | 42.3 | 47.1 | 13:10 | 13:12 | 0:02 | 44 | 4 | 112.5 | 315.4 | 198.3 | 198.9 | 13:17 | 13:52 | 13:20 | 1636 |  |  |  | 67 | 3 | 3 | 22.5 | 18 | 13:48 | 13:53 | 0:06 | 0:06 |  | 7 |  | 1636 | 1563 | 1556 | 2179 | 7 | 0 | 0 | 0 | 0 | 0 | 0 |  |  | 1659 | 13:06 | 0.022 | 1268 | 22301552 |  | 1563 | 13:59 | 2.4 | 82.5 | 3 | Gr2 |  | LF2 | 75.40372 | 1 | 6
22301556 | B | 2 | JDTL0550DN | SH3;LF3;LF5;CCM3 | 2022-03-28 13:46 | 2022-03-28 16:13 | 55.6 | 150.8 | 13:37 | 13:42 | 0:05 | 54.9 | 2 | 113.8 | 301.5 | 185 | 185.7 | 15:18 | 16:09 | 15:31 | 1548 | 15:18 | 15:31 | 1548 | 0 | 10 | 53 | 55.7 | 10 | 13:47 | 16:11 | 2:24 | 0:01 |  | 30.4 |  | 1548 | 1564 | 1563 | 9910 | 30.4 | 8 | 0 | 8 | 0 | 16 | 0 |  |  | 1632 | 13:30 | 0.044 | 573 | 22101525 | WT41AM | 1564 | 16:11 | 1.2 |  | 53 | Gr1 |  | #N/A | #N/A | #N/A | 6
22101528 | B | 1 | JDHWT41AMN | SH1;LF1;CCM2 | 2022-03-28 14:04 | 2022-03-28 15:22 | 77.5 | 86.6 | 13:49 | 13:55 | 0:06 | 53.5 | 4.2 | 101.6 | 310.2 | 203.9 | 204.3 | 14:04 | 15:19 | 14:10 | 1583 |  |  |  | 0 | 6 | 42 | 86.6 | 15 | 15:11 | 15:20 | 0:09 | 0:02 |  | 25.9 |  | 1583 | 1554 | 1564 | 7730 | 25.9 | 0 | 0 | 0 | 0 | 0 | 0 |  |  | 1652 | 13:46 | 0.018 | 1592 | 22301553 | WT41AT | 1554 | 15:15 | 2.1 | 98.3 | 42 | Gr1 |  | LF1 | 205.7054 | 0 | 6
22201533 | B | 1 | JDHWT41AMN | SH2;LF2;CCM1 | 2022-03-28 14:39 | 2022-03-28 15:00 | 21.2 | 36.1 | 14:22 | 14:24 | 0:02 | 19.8 | 2.3 | 103.5 | 293.5 | 187.4 | 187.6 | 14:40 | 14:56 | 14:40 | 1593 |  |  |  | 0 | 8 | 33 | 22 | 18 | 14:45 | 14:58 | 0:13 | 0:02 |  | 7.3 |  | 1593 | 1575 | 1555 | 2093 | 7.3 | 0 | 0 | 0 | 0 | 0 | 0 |  |  | 1654 | 14:18 | 0.022 | 1280 | 22201529 |  | 1575 | 14:58 | 2.5 | 66 | 33 | Gr1 |  | LF2 | 17.04657 | 0 | 6
22401595 | B | 2 | JDHWT41AHN | SH4;LF4;LF2;CCM1 | 2022-03-28 14:32 | 2022-03-28 15:34 | 50.3 | 97.2 | 13:57 | 13:57 | 0:00 | 19.1 | 3.4 | 109.8 | 217.4 | 103.9 | 104.2 | 14:32 | 15:31 | 14:37 | 1548 | 15:23 | 15:28 | 1559 | 0 | 17 | 70 | 42.9 | 12 | 15:30 | 15:33 | 0:03 | 0:01 |  | 25.1 |  | 1548 | 1568 | 1560 | 7024 | 25.1 | 2 | 0 | 2 | 0 | 4 | 0 |  |  | 1565 | 15:06 | 0.061 | 431 | 22401592 | WT41AT | 1568 | 15:33 | 4 | 152.1 | 70 | Gr1 |  | LF4 | 147.863534 | 1 | 6
22301557 | B | 2 | JDHWT41AHN | SH3;LF3;LF1;CCM1 | 2022-03-28 15:32 | 2022-03-28 16:38 | 62.2 | 95.3 | 14:56 | 15:03 | 0:06 | 52.4 | 3.7 | 105.4 | 296 | 186.6 | 186.8 | 15:39 | 16:32 | 15:45 | 1556 | 15:39 | 15:45 | 1556 | 92.1 | 5 | 55 | 89.2 | 15 | 16:27 | 16:33 | 0:06 | 0:05 |  | 25 |  | 1556 | 1566 | 1561 | 6886 | 25 | 8 | 0 | 8 | 0 | 16 | 0 |  |  | 1661 | 14:54 | 0.024 | 1150 | 22101526 | WT41AM | 1566 | 16:33 | 2.4 | 117.2 | 55 | Gr1 |  | LF1 | 172.5191 | 0 | 6
22401596 | B | 1 | JDHWT41AHN | SH4;LF4;CCM2 | 2022-03-28 15:37 | 2022-03-28 15:57 | 19.6 | 30.1 | 15:23 | 15:26 | 0:03 | 18.4 | 2.8 | 104.4 | 298.3 | 190.6 | 191.1 | 15:40 | 15:53 | 15:39 | 1590 |  |  |  | 0 | 21 | 55 | 88.1 | 10 | 15:53 | 15:55 | 0:02 | 0:02 |  | 7.4 |  | 1590 | 1572 | 1562 | 2118 | 7.4 | 11 | 0 | 14 | 0 | 25 | 0 |  |  | 1633 | 15:20 | 0.022 | 1220 | 22401593 | WT41AT | 1572 | 15:56 | 1.6 | 92.1 | 55 | Gr1 |  | LF4 | 115.719104 | 1 | 6
22201534 | B | 2 | JDHWT41AHN | SH2;LF2;LF4;CCM2 | 2022-03-28 16:12 | 2022-03-28 16:47 | 34 | 59.2 | 15:46 | 15:48 | 0:02 | 25.4 | 2 | 105.9 | 304 | 195.5 | 196.1 | 16:20 | 16:36 | 16:20 | 1565 | 16:20 | 16:20 | 1565 | 0 | 14 | 106 | 58.1 | 15 | 16:32 | 16:37 | 0:05 | 0:09 |  | 12.4 |  | 1565 | 1571 | 1561 | 3606 | 12.4 | 11 | 0 | 11 | 0 | 22 | 0 |  |  | 1600 | 15:47 | 0.052 | 513 | 22301555 | WT41AT | 1571 | 16:44 | 2.7 | 190.1 | 106 | Gr1 |  | LF2 | 286.9939 | 0 | 6
22101529 | B | 1 | JDTL0550DN | SH1;LF5;CCM3 | 2022-03-28 16:18 | 2022-03-28 17:04 | 46.4 | 120.1 | 14:59 | 15:04 | 0:05 | 46 | 2.3 | 111.5 | 313.5 | 199.1 | 199.7 | 16:18 | 16:47 | 16:23 | 1527 |  |  |  | 0 | 24 |  | 42.6 | 5 | 16:24 | 16:59 | 0:35 | 0:05 |  | 25.7 |  | 1527 | 1564 | 1563 | 8710 | 25.7 | 12 | 0 | 12 | 0 | 23 | 0 |  |  | 1635 | 14:57 | 0.023 | 1175 | 22201531 | WT41AM | 1564 | 16:59 | 0.6 |  |  | Gr1 |  | #N/A | #N/A | #N/A | 6
22301558 | B | 1 | JDHWT41AHN | SH3;LF3;CCM1 | 2022-03-28 16:47 | 2022-03-28 17:16 | 29 | 50.6 | 16:19 | 16:26 | 0:07 | 29 | 2 | 113.2 | 295.5 | 179.9 | 180.4 | 16:47 | 17:12 | 16:51 | 1560 |  |  |  | 248.7 | 3 | 5 | 71.3 | 15 | 17:11 | 17:14 | 0:03 | 0:02 |  | 16.7 |  | 1560 | 1567 | 1561 | 4997 | 16.7 | 1 | 0 | 1 | 0 | 2 | 0 |  |  | 1629 | 16:14 | 0.029 | 954 | 22201532 | WT41AM | 1567 | 17:15 | 2.9 | 188.1 | 5 | Gr1 |  | LF3 | 164.5829 | 1 | 6
22101530 | B | 2 | JDHPP52MSZ | SH1;LF1;LF3;CCM2 | 2022-03-28 16:39 | 2022-03-28 17:44 | 61.6 | 70.9 | 16:30 | 16:34 | 0:04 | 54.7 | 4 | 107.1 | 310.6 | 198.5 | 199.5 | 16:40 | 17:30 | 16:44 | 1563 | 17:22 | 17:22 | 1561 | 0 | 15 | 60 | 91.6 | 12 | 17:26 | 17:32 | 0:05 | 0:13 |  | 27.3 |  | 1563 | 1567 | 1558 | 8867 | 27.3 | 8 | 0 | 9 | 0 | 16 | 0 |  |  | 1563 | 17:09 | 0.023 | 1181 | 22201530 |  | 1567 | 17:43 | 1.8 | 93.7 | 60 | Gr1 |  | LF1 | 88.486078 | 1 | 6
22201535 | B | 2 | JDHPP52MSZ | SH2;LF2;LF1;CCM1 | 2022-03-28 17:11 | 2022-03-28 18:11 | 52.5 | 68.6 | 17:00 | 17:02 | 0:02 | 46.2 | 3.2 | 109 | 303.3 | 189.9 | 191.1 | 17:15 | 18:05 | 17:18 | 1585 | 18:03 | 18:02 | 1569 | 0 | 9 | 15 | 60.8 | 18 | 18:03 | 18:07 | 0:04 | 0:04 |  | 18.5 |  | 1585 | 1571 | 1558 | 6224 | 18.5 | 0 | 0 | 0 | 0 | 0 | 0 |  |  | 1594 | 17:38 | 0.018 | 1518 | 22301554 |  | 1571 | 18:06 | 3.1 | 188.8 | 15 | Gr1 |  | LF2 | 201.5036 | 1 | 6
22101531 | B | 2 | JDHPP52MSZ | SH1;LF1;LF1;CCM2 | 2022-03-28 17:45 | 2022-03-28 18:46 | 46.7 | 60.9 | 17:42 | 17:45 | 0:03 | 25.3 | 2.9 | 115.6 | 307.6 | 188.4 | 189.2 | 17:54 | 18:43 | 17:57 | 1584 | 18:13 | 18:39 | 1559 | 0 | 17 | 73 | 53.5 | 14 | 18:40 | 18:45 | 0:05 | 0:01 |  | 13.4 |  | 1584 | 1562 | 1559 | 4408 | 13.4 | 0 | 0 | 0 | 0 | 0 | 0 |  |  | 1584 | 17:57 | 0.022 | 1275 | 22401595 | WT41AH | 1562 | 18:46 | 2 | 75.9 | 73 | Gr1 |  | LF1 | 114.4914 | 1 | 6
22401597 | B | 1 | JDHPP52MSZ | SH4;LF4;CCM1 | 2022-03-28 18:00 | 2022-03-28 19:07 | 66.6 | 70 | 17:53 | 17:57 | 0:03 | 51.5 | 4 | 101.9 | 286.3 | 177.8 | 180.5 | 18:00 | 18:57 | 18:05 | 1623 |  |  |  | 0 | 23 | 0 | 140.7 | 10 | 18:54 | 18:59 | 0:05 | 0:08 |  | 15.4 |  | 1623 | 1573 | 1560 | 4725 | 15.4 | 43 | 0 | 49 | 0 | 92 | 1 |  |  | 1647 | 17:50 | 0.037 | 752 | 22401594 | WT41AM | 1573 | 19:06 | 4.5 | 599 | 0 | Gr1 |  | LF4 | 14.3750719 | 0 | 6
22301559 | B | 2 | JDTL0500DN | SH3;LF3;LF5;CCM3 | 2022-03-28 18:30 | 2022-03-28 19:18 | 42.3 | 64 | 18:11 | 18:14 | 0:02 | 28.7 | 2.4 | 105.6 | 304.2 | 195.4 | 196.3 | 18:49 | 19:14 | 18:54 | 1546 | 18:49 | 18:54 | 1546 | 0 | 19 | 91 | 78.8 | 5 | 18:31 | 19:16 | 0:45 | 0:02 |  | 22.1 |  | 1546 | 1590 | 1563 | 7020 | 22.1 | 8 | 0 | 7 | 0 | 15 | 0 |  |  | 1630 | 18:08 | 0.022 | 1230 | 22101527 |  | 1590 | 19:16 | 0.6 |  | 91 | Gr1 |  | LF3 | 38.2735866 | 1 | 6
22201536 | B | 2 | JDHPP52MSZ | SH2;LF2;LF1;CCM2 | 2022-03-28 18:48 | 2022-03-28 19:50 | 60.7 | 81.4 | 18:27 | 18:29 | 0:02 | 40.8 | 3.9 | 104.9 | 301.4 | 191.7 | 192.6 | 18:52 | 19:32 | 18:56 | 1549 | 19:14 | 19:21 | 1561 | 272 | 8 | 34 | 140.6 | 15 | 19:31 | 19:34 | 0:03 | 0:17 |  | 25.1 |  | 1549 | 1569 | 1558 | 8031 | 25.1 | 0 | 0 | 0 | 0 | 0 | 0 |  |  | 1549 | 18:56 | 0.029 | 1000 | 22201533 | WT41AM | 1569 | 19:37 | 2.8 | 200 | 34 | Gr1 |  | LF2 | 179.7666 | 1 | 6
22101532 | B | 2 | JDTL0550DN | SH1;LF1;LF5;CCM3 | 2022-03-28 18:46 | 2022-03-28 20:19 | 67.1 | 94.5 | 18:41 | 18:44 | 0:03 | 57.9 | 2.2 | 110.6 | 308.2 | 194.8 | 195.5 | 18:46 | 20:09 | 19:29 | 1556 | 19:22 | 19:29 | 1556 | 0 | 10 | 53 | 54.7 | 5 | 19:35 | 20:14 | 0:39 | 0:05 |  | 25.6 |  | 1556 | 1561 | 1563 | 8185 | 25.6 | 12 | 0 | 12 | 0 | 24 | 0 |  |  | 1612 | 18:40 | 0.029 | 918 | 22301556 |  | 1561 | 20:14 | 0.6 |  | 53 | Gr1 |  | #N/A | #N/A | #N/A | 6
22401598 | B | 3 | JDHPP52MSZ | SH4;LF4;LF4;LF4;CCM1 | 2022-03-28 19:07 | 2022-03-28 19:57 | 40.1 | 53.7 | 19:00 | 19:03 | 0:03 | 37.7 | 2.3 | 102.4 | 288.1 | 182.7 | 183.4 | 19:10 | 19:44 | 19:12 | 1606 |  |  |  | 350.7 | 6 | 45 | 159 | 14 | 19:40 | 19:45 | 0:05 | 0:12 |  | 14.6 |  | 1606 | 1573 | 1558 | 4291 | 14.6 | 66 | 0 | 83 | 0 | 149 | 1 |  |  | 1573 | 19:46 | 0.034 | 815 | 22101528 | WT41AM | 1573 | 19:46 | 2.5 | 142.9 | 45 | Gr1 |  | LF4 | 103.7985 | 1 | 6
22301560 | B | 2 | JDTL0550DN | SH3;LF3;LF5;CCM3 | 2022-03-28 19:53 | 2022-03-28 21:20 | 56.5 | 117.7 | 19:19 | 19:22 | 0:02 | 54.9 | 2.2 | 105.6 | 295 | 186.3 | 187.2 | 20:25 | 20:52 | 20:35 | 1566 | 20:25 | 20:35 | 1566 | 0 | 14 | 107 | 72.4 | 5 | 20:38 | 21:11 | 0:33 | 0:08 |  | 22.2 |  | 1566 | 1565 | 1559 | 7070 | 22.2 | 9 | 0 | 8 | 0 | 17 | 0 |  |  | 1649 | 19:16 | 0.031 | 901 | 22201534 | WT41AH | 1565 | 21:12 | 0.6 |  | 107 | Gr1 |  | #N/A | #N/A | #N/A | 6
22201537 | B | 2 | JDHPP52MSZ | SH2;LF2;LF3;CCM1 | 2022-03-28 19:43 | 2022-03-28 20:40 | 52.3 | 63.2 | 19:35 | 19:37 | 0:02 | 24.9 | 3.7 | 105.5 | 301 | 191 | 191.8 | 19:42 | 20:32 | 19:46 | 1622 | 20:21 | 20:23 | 1576 | 260 | 24 | 0 | 64.5 | 15 | 19:54 | 20:34 | 0:40 | 0:07 |  | 14.2 |  | 1622 | 1571 | 1559 | 4430 | 14.2 | 5 | 0 | 5 | 0 | 10 | 0 |  |  | 1585 | 20:02 | 0.03 | 944 | 22101529 |  | 1571 | 20:40 | 2.3 | 115.5 | 0 | Gr1 |  | LF2 | 168.0736 | 0 | 6
22101533 | B | 1 | JDHPP52MSZ | SH1;LF1;CCM2 | 2022-03-28 20:04 | 2022-03-28 20:33 | 28.1 | 34.1 | 19:55 | 19:58 | 0:03 | 25.9 | 3.8 | 118.2 | 312.3 | 189.5 | 190.3 | 20:07 | 20:30 | 20:11 | 1585 |  |  |  | 0 | 3 | 6 | 82 | 15 | 20:28 | 20:31 | 0:04 | 0:01 |  | 10.4 |  | 1585 | 1568 | 1560 | 3414 | 10.4 | 0 | 0 | 0 | 0 | 0 | 0 |  |  | 1650 | 19:53 | 0.02 | 1413 | 22301558 | WT41AH | 1568 | 20:32 | 2.5 | 155.1 | 6 | Gr1 |  | LF1 | 130.0619 | 1 | 6
22301561 | B | 1 | JDHPP52MSZ | SH3;LF3;CCM2 | 2022-03-28 20:41 | 2022-03-28 21:24 | 43.1 | 51.4 | 20:30 | 20:33 | 0:02 | 37.8 | 2.9 | 108 | 301.5 | 189.9 | 190.6 | 20:41 | 21:20 | 20:50 | 1579 |  |  |  | 0 | 21 | 58 | 201.7 | 18 | 21:18 | 21:21 | 0:03 | 0:03 |  | 20.7 |  | 1579 | 1574 | 1560 | 6243 | 20.7 | 20 | 0 | 23 | 0 | 43 | 0 |  |  | 1676 | 20:28 | 0.019 | 1520 | 22401596 | WT41AH | 1574 | 21:22 | 2.8 | 133.6 | 58 | Gr1 |  | LF3 | 117.8878 | 1 | 6
22201538 | B | 2 | JDHPP52MSZ | SH2;LF2;LF1;CCM1 | 2022-03-28 20:56 | 2022-03-28 21:34 | 35.5 | 39.6 | 20:52 | 20:55 | 0:02 | 29.7 | 2.6 | 107.1 | 310.7 | 200.3 | 201.1 | 20:58 | 21:30 | 21:01 | 1575 | 21:22 | 21:25 | 1569 | 44 | 5 | 58 | 191.2 | 15 | 21:10 | 21:32 | 0:22 | 0:02 |  | 17.9 |  | 1575 | 1569 | 1561 | 6186 | 17.9 | 0 | 0 | 0 | 0 | 0 | 0 |  |  | 1575 | 21:01 | 0.025 | 1053 | 22301557 | WT41AH | 1569 | 21:25 | 2.2 | 115.5 | 58 | Gr1 |  | LF2 | 173.3844 | 0 | 6
22401599 | C | 2 | JDTL0550DN | SH4;LF4;LF5;CCM3 | 2022-03-28 20:11 | 2022-03-28 22:09 | 45 | 121.2 | 20:04 | 20:07 | 0:03 | 43.5 | 1.8 | 106.2 | 288.1 | 179.7 | 180 | 21:24 | 21:55 | 21:32 | 1544 | 21:24 | 21:32 | 1544 | 163.9 | 15 | 61 | 57.1 | 8 | 21:33 | 22:02 | 0:29 | 0:07 |  | 23.5 |  | 1544 | 1577 | 1562 | 7370 | 23.5 | 12 | 0 | 12 | 0 | 24 | 0 |  |  | 1636 | 20:01 | 0.06 | 457 | 22101530 | PP52MS | 1577 | 22:02 | 1 |  | 61 | Gr3 |  | #N/A | #N/A | #N/A | 6
22101534 | C | 2 | JDTL0550DN | SH1;LF1;LF5;CCM3 | 2022-03-28 21:06 | 2022-03-28 23:19 | 70.2 | 137.5 | 20:58 | 21:02 | 0:04 | 51 | 2.5 | 114.9 | 316.5 | 198.5 | 199.1 | 22:30 | 23:09 | 22:37 | 1526 | 22:30 | 22:37 | 1526 | 0 | 17 | 74 | 59.9 | 1 | 22:31 | 23:15 | 0:43 | 0:05 |  | 34.4 |  | 1526 | 1563 | 1561 | 10370 | 34.4 | 2 | 0 | 1 | 0 | 4 | 0 |  |  | 1620 | 20:56 | 0.037 | 739 | 22101531 | PP52MS | 1563 | 23:17 | 0.1 | 0 | 74 | Gr3 |  | #N/A | #N/A | #N/A | 6
22401600 | C | 1 | JDHPP52MSZ | SH4;LF4;CCM2 | 2022-03-28 21:26 | 2022-03-28 22:19 | 53.1 | 64.9 | 21:12 | 21:14 | 0:03 | 33.3 | 2.7 | 105.9 | 291 | 181.8 | 182.3 | 21:26 | 22:07 | 21:30 | 1568 |  |  |  | 109.9 | 9 | 16 | 102.9 | 14 | 22:06 | 22:09 | 0:03 | 0:11 |  | 22.3 |  | 1568 | 1577 | 1558 | 6578 | 22.3 | 20 | 0 | 22 | 0 | 42 | 0 |  |  | 1636 | 21:10 | 0.023 | 1210 | 22201535 | PP52MS | 1577 | 22:11 | 1.9 | 36.6 | 16 | Gr3 |  | LF4 | 38.48619 | 1 | 6
22301562 | C | 2 | JDHWG34AMN | SH3;LF3;LF1;CCM1 | 2022-03-28 22:07 | 2022-03-28 23:27 | 56.5 | 101.3 | 21:43 | 21:46 | 0:02 | 33.3 | 3 | 110.1 | 304.8 | 191.5 | 191.7 | 22:14 | 23:24 | 22:19 | 1585 | 23:13 | 23:12 | 1551 | 0 | 8 | 35 | 48.2 | 15 | 22:31 | 23:26 | 0:55 | 0:01 |  | 23.1 |  | 1585 | 1560 | 1565 | 6525 | 23.1 | 22 | 0 | 21 | 0 | 43 | 0 |  |  | 1601 | 22:29 | 0.02 | 1400 | 22201536 | PP52MS | 1560 | 23:27 | 2.2 | 99 | 35 | Gr3 |  | LF3 | 105.0872 | 1 | 6
22201539 | C | 1 | JDHPP52MSZ | SH2;LF2;CCM1 | 2022-03-28 21:57 | 2022-03-28 22:40 | 42.7 | 47.4 | 21:50 | 21:52 | 0:02 | 37.7 | 3.4 | 99.9 | 296.2 | 192.1 | 192.9 | 21:56 | 22:20 | 21:59 | 1604 |  |  |  | 0 | 23 | 0 | 90.9 | 14 | 22:26 | 22:29 | 0:03 | 0:10 |  | 12.8 |  | 1604 | 1575 | 1560 | 3949 | 12.8 | 0 | 0 | 0 | 0 | 0 | 0 |  |  | 1655 | 21:49 | 0.022 | 1254 | 22401597 | PP52MS | 1575 | 22:30 | 2.1 | 89.8 | 0 | Gr3 |  | LF2 | 115.6667 | 1 | 6
22101535 | C | 2 | JDTL0550DN | SH1;LF1;LF5;CCM3 | 2022-03-28 22:01 | 2022-03-29 00:25 | 123.2 | 148.9 | 21:56 | 21:56 | 0:00 | 87.3 | 3.6 | 110.2 | 305 | 200 | 200.4 | 23:22 | 0:19 | 23:32 | 1533 | 23:22 | 23:32 | 1533 | 119 | 19 | 92 | 40.5 | 1 | 23:49 | 0:16 | 0:27 | 0:09 |  | 31 | 1 | 1533 | 1564 | 1557 | 10300 | 31 | 10 | 0 | 11 | 0 | 21 | 0 |  |  | 1646 | 21:53 | 0.037 | 756 | 22301559 |  | 1564 | 0:23 | 0.3 | 44.6 | 92 | Gr3 |  | #N/A | #N/A | #N/A | 6
22401601 | C | 1 | JDHSG52VMZ | SH4;LF4;CCM2 | 2022-03-28 22:21 | 2022-03-28 23:44 | 83.3 | 107.1 | 21:57 | 21:57 | 0:00 | 63.9 | 3.1 | 102.9 | 298.6 | 192.1 | 192.5 | 22:41 | 23:35 | 22:47 | 1594 |  |  |  | 777 | 6 | 45 | 44.7 | 20 | 23:30 | 23:39 | 0:09 | 0:05 |  | 24.2 |  | 1594 | 1577 | 1561 | 6404 | 24.2 | 38 | 0 | 28 | 0 | 66 | 0 |  |  |  |  | 0 | 0 | 22401598 | PP52MS | 1577 | 23:40 | 3.7 | 272.9 | 45 | Gr3 | 100kg nb add | LF4 | 130.646 | 0 | 6
22301563 | C | 1 | JDHSG52VMZ | SH3;LF3;CCM2 | 2022-03-28 23:49 | 2022-03-29 00:49 | 59.4 | 107.4 | 22:59 | 23:01 | 0:02 | 34.7 | 2.7 | 112.8 | 305.9 | 189.4 | 190.3 | 23:53 | 0:41 | 23:56 | 1551 |  |  |  | 149.7 | 3 | 7 | 71.5 | 19 | 0:39 | 0:44 | 0:05 | 0:05 |  | 25.1 |  | 1551 | 1570 | 1562 | 7194 | 25.1 | 17 | 0 | 18 | 0 | 35 | 0 |  |  | 1665 | 22:57 | 0.025 | 1110 | 22101533 | PP52MS | 1570 | 0:44 | 3.2 | 194 | 7 | Gr3 |  | LF3 | 172.726971 | 1 | 6
22201540 | C | 2 | JDTL0550DN | SH2;LF2;LF5;CCM3 | 2022-03-28 23:13 | 2022-03-29 01:24 | 57.9 | 135.5 | 23:06 | 23:08 | 0:02 | 57.2 | 2.3 | 106.9 | 300.3 | 190.2 | 191.1 | 0:27 | 1:19 | 0:39 | 1556 | 0:27 | 0:39 | 1556 | 0 | 10 | 55 | 62.2 | 1 | 0:28 | 1:16 | 0:48 | 0:08 |  | 25.7 | 1.1 | 1556 | 1557 | 1559 | 8730 | 25.7 | 4 | 0 | 4 | 0 | 8 | 0 |  |  | 1664 | 23:03 | 0.033 | 859 | 22101532 |  | 1557 | 1:23 | 0.1 |  | 55 | Gr3 |  | #N/A | #N/A | #N/A | 6
22401602 | C | 2 | JDTL0550DN | SH4;LF4;LF5;CCM3 | 2022-03-28 23:45 | 2022-03-29 02:29 | 68.4 | 169.2 | 23:39 | 23:39 | 0:00 | 58 | 2.4 | 104.6 | 301.5 | 193.7 | 194.5 | 23:45 | 2:22 | 23:49 | 1578 | 1:32 | 1:56 | 1592 | 167.3 | 24 | 0 | 98 | 1 | 1:30 | 2:24 | 0:54 | 0:05 |  | 28.7 |  | 1578 | 1562 | 1562 | 9292 | 28.7 | 13 | 0 | 13 | 0 | 26 | 0 |  |  | 1578 | 23:49 | 0.056 | 502 | 22201537 | PP52MS | 1562 | 2:28 | 0.1 |  | 0 | Gr3 |  | #N/A | #N/A | #N/A | 6
22101536 | C | 1 | JDHWG34ALN | SH1;LF1;CCM1 | 2022-03-28 23:49 | 2022-03-29 00:21 | 32.1 | 35.9 | 23:36 | 23:45 | 0:09 | 31.2 | 3 | 108.5 | 302.2 | 190.4 | 190.7 | 23:49 | 0:15 | 23:51 | 1619 |  |  |  | 186 | 14 | 108 | 41.5 | 18 | 0:13 | 0:17 | 0:05 | 0:04 |  | 5.6 |  | 1619 | 1572 | 1564 | 1709 | 5.6 | 0 | 0 | 0 | 0 | 0 | 0 |  |  | 1656 | 23:33 | 0.041 | 689 | 22301560 |  | 1572 | 0:18 | 3.4 | 257.4 | 108 | Gr3 |  | LF1 | 150.6138 | 0 | 6
22201541 | C | 1 | JDHWG34ALN | SH2;LF2;CCM1 | 2022-03-29 00:35 | 2022-03-29 01:08 | 33.1 | 41.6 | 0:24 | 0:26 | 0:02 | 38.1 | 2.8 | 102.4 | 294.7 | 189.2 | 189.5 | 0:30 | 1:00 | 0:33 | 1585 |  |  |  | 240 | 5 | 59 | 85.8 | 22 | 0:48 | 1:02 | 0:14 | 0:06 |  | 14.2 |  | 1585 | 1566 | 1565 | 4598 | 14.2 | 0 | 0 | 0 | 0 | 0 | 0 |  |  | 1606 | 0:21 | 0.042 | 629 | 22201538 | PP52MS | 1566 | 1:08 | 2.8 | 49.5 | 59 | Gr3 |  | LF2 | 38.13027 | 1 | 6
22401603 | C | 2 | JDTL0550DN | SH4;LF4;LF5;CCM3 | 2022-03-29 00:48 | 2022-03-29 03:26 | 53.4 | 164.8 | 0:38 | 0:41 | 0:03 | 0 | 1.9 | 104.4 | 296.9 | 189.8 | 190.6 | 2:34 | 3:20 | 2:45 | 1537 | 2:34 | 2:45 | 1537 | 183 | 9 | 17 | 64.9 | 1 | 2:41 | 3:25 | 0:44 | 0:01 |  | 32.6 |  | 1537 | 1569 | 1561 | 10850 | 32.6 | 5 | 0 | 5 | 0 | 10 | 0 |  |  | 1607 | 0:34 | 0.038 | 707 | 22401600 | PP52MS | 1569 | 3:25 | 0.1 |  | 17 | Gr3 |  | #N/A | #N/A | #N/A | 6
22301564 | C | 2 | JDHSG52VMZ | SH3;LF3;LF4;CCM2 | 2022-03-29 00:50 | 2022-03-29 01:48 | 51.1 | 103.2 | 0:02 | 0:05 | 0:02 | 40.8 | 3.5 | 105.4 | 296.2 | 186.5 | 187.3 | 0:51 | 1:39 | 0:56 | 1564 | 1:09 | 1:21 | 1565 | 276 | 21 | 59 | 79.7 | 19 | 1:38 | 1:43 | 0:05 | 0:05 |  | 23.8 |  | 1564 | 1570 | 1562 | 7093 | 23.8 | 9 | 0 | 20 | 0 | 43 | 0 |  |  | 1564 | 0:56 | 0.026 | 1090 | 22301561 | PP52MS | 1570 | 1:43 | 3.3 | 201.3 | 59 | Gr3 | 101kg add Nb | LF3 | 202.357809 | 1 | 6
22101537 | C | 1 | JDHWG34ALN | SH1;LF1;CCM1 | 2022-03-29 01:15 | 2022-03-29 01:52 | 36.5 | 55.8 | 0:53 | 0:56 | 0:03 | 34.3 | 2.8 | 104.6 | 292.4 | 184.9 | 185 | 1:15 | 1:45 | 1:18 | 1552 |  |  |  | 0 | 23 | 0 | 62.7 | 18 | 1:29 | 1:49 | 0:19 | 0:03 |  | 16.9 |  | 1552 | 1568 | 1565 | 5536 | 16.9 | 0 | 0 | 0 | 0 | 0 | 0 |  |  | 1604 | 0:51 | 0.029 | 928 | 22201539 | PP52MS | 1568 | 1:50 | 2.7 | 99 | 0 | Gr3 |  | LF1 | 130.7352 | 1 | 6
22301565 | C | 1 | JDHSG52VMZ | SH3;LF3;CCM2 | 2022-03-29 01:16 | 2022-03-29 02:41 | 84.9 | 88.3 | 1:11 | 1:13 | 0:02 | 39.5 | 3.3 | 109 | 310.4 | 197 | 198 | 1:55 | 2:34 | 2:06 | 1577 |  |  |  | 367.3 | 15 | 62 | 68.7 | 19 | 2:32 | 2:31 | 00:-01:-26 | 0:03 |  | 20.7 |  | 1577 | 1567 | 1562 | 6330 | 20.7 | 13 | 0 | 12 | 0 | 25 | 0 |  |  | 1636 | 1:01 | 0.029 | 965 | 22401599 |  | 1567 | 2:32 | 4.2 | 408.9 | 62 | Gr3 |  | LF3 | 152.9815574 | 0 | 6
22201542 | C | 2 | JDTL0550DN | SH2;LF2;LF5;CCM3 | 2022-03-29 01:56 | 2022-03-29 04:26 | 56.3 | 170.8 | 1:33 | 1:36 | 0:02 | 56.8 | 2.4 | 109.3 | 301.2 | 188.8 | 189.5 | 3:31 | 4:21 | 3:43 | 1543 | 3:31 | 3:43 | 1543 | 109 | 17 | 75 | 31.2 | 1 | 3:35 | 4:22 | 0:48 | 0:04 |  | 30.5 |  | 1543 | 1565 | 1557 | 10200 | 30.5 | 9 | 0 | 9 | 0 | 18 | 0 |  |  | 1652 | 1:31 | 0.05 | 560 | 22101534 |  | 1565 | 4:26 | 0.1 |  | 75 | Gr3 |  | #N/A | #N/A | #N/A | 6
22401604 | C | 1 | JDHST29ACN | SH4;LF4;CCM2 | 2022-03-29 01:57 | 2022-03-29 03:35 | 97.2 | 112.6 | 1:39 | 1:42 | 0:03 | 91.1 | 2.6 | 98 | 291.4 | 190.4 | 190.7 | 2:41 | 3:26 | 2:47 | 1548 |  |  |  | 185.6 | 6 | 45 | 31.6 | 18 | 3:01 | 3:29 | 0:29 | 0:05 |  | 24.9 |  | 1548 | 1574 | 1561 | 7455 | 24.9 | 44 | 0 | 44 | 0 | 88 | 0 |  |  | 1636 | 1:36 | 0.028 | 973 | 22401601 | SG52VM | 1574 | 3:13 | 2.7 | 109.9 | 45 | Gr3 |  | LF4 | 138.3674 | 1 | 6
22101538 | C | 1 | JDHST29ACN | SH1;LF1;CCM1 | 2022-03-29 02:05 | 2022-03-29 03:18 | 72.7 | 76.1 | 1:58 | 2:01 | 0:03 | 52.9 | 3.5 | 113.8 | 301.7 | 184.2 | 184.4 | 2:05 | 3:13 | 2:08 | 1601 |  |  |  | 133 | 8 | 36 | 74 | 15 | 3:10 | 3:17 | 0:07 | 0:01 |  | 24.6 |  | 1601 | 1577 | 1565 | 7942 | 24.6 | 0 | 0 | 0 | 0 | 0 | 0 |  |  | 1609 | 1:56 | 0.034 | 781 | 22301562 | WG34AM | 1577 | 3:17 | 2.9 | 196 | 36 | Gr3 |  | LF1 | 171.8796824 | 1 | 6
22201543 | C | 2 | JDHST29ACN | SH2;LF2;LF1;CCM1 | 2022-03-29 03:03 | 2022-03-29 04:22 | 72.5 | 92.2 | 2:48 | 2:50 | 0:02 | 45.5 | 2.7 | 106 | 307.6 | 198.6 | 199 | 3:48 | 4:09 | 3:04 | 1613 | 3:48 | 3:56 | 1559 | 0 | 19 | 93 | 38.1 | 18 | 4:09 | 4:13 | 0:04 | 0:09 |  | 16.4 |  | 1613 | 1571 | 1563 | 4982 | 16.4 | 0 | 0 | 0 | 0 | 0 | 0 |  |  | 1613 | 3:04 | 0.026 | 1105 | 22101535 |  | 1571 | 4:14 | 2.1 | 16.5 | 93 | Gr3 |  | LF2 | 17.17965 | 1 | 6
22101539 | C | 2 | JDHST29ACN | SH1;LF1;LF1;CCM1 | 2022-03-29 03:18 | 2022-03-29 05:06 | 65.9 | 109.6 | 3:13 | 3:16 | 0:03 | 10.4 | 4 | 111.5 | 301.5 | 185.8 | 186 | 3:18 | 5:02 | 3:27 | 1603 | 4:24 | 4:34 | 1556 | 32 | 18 | 0 | 6125.9 | 15 | 5:01 | 5:05 | 0:04 | 0:01 |  | 36.6 |  | 1603 | 1570 | 1565 | 11306 | 36.6 | 0 | 0 | 0 | 0 | 0 | 0 |  |  | 1603 | 3:27 | 0.026 | 1069 | 22301490 | WG34AM | 1570 | 5:06 | 2.5 | 139.3 | 0 | Gr3 |  | LF1 | 88.2533532 | 0 | 6
22401605 | C | 1 | JDHCG04BCN | SH4;LF4;CCM2 | 2022-03-29 03:35 | 2022-03-29 04:33 | 57.5 | 91 | 2:58 | 3:02 | 0:03 | 22.9 | 2.9 | 106.8 | 312.2 | 202.4 | 202.4 | 3:35 | 4:25 | 3:38 | 1537 |  |  |  | 116.5 | 14 | 108 | 87.2 | 18 | 4:23 | 4:33 | 0:10 | 0:00 |  | 28 |  | 1537 | 1557 | 1566 | 8203 | 28 | 32 | 0 | 22 | 0 | 54 | 0 |  |  | 1651 | 2:52 | 0.031 | 894 | 22101536 | WG34AL | 1557 | 4:32 | 2.5 | 112.5 | 108 | Gr3 |  | LF4 | 126.8560748 | 1 | 6
22301567 | A | 2 | JDTL0550DN | SH3;LF3;LF5;CCM3 | 2022-03-29 04:08 | 2022-03-29 06:47 | 52.4 | 173.3 | 3:52 | 3:54 | 0:02 | 49.8 | 2.1 | 112.5 | 300.8 | 185.4 | 186.1 | 5:59 | 6:46 | 6:11 | 1537 | 5:59 | 6:11 | 1537 | 200.7 | 10 | 56 | 42.7 | 1 | 6:01 | 6:47 | 0:45 | 0:01 |  | 33.8 |  | 1537 | 1557 | 1562 | 9620 | 33.8 | 19 | 0 | 15 | 0 | 34 | 0 |  |  | 1627 | 3:49 | 0.071 | 382 | 22201540 |  | 1557 | 6:47 | 0.1 |  | 56 | Gr2 |  | #N/A | #N/A | #N/A | 6
22201544 | A | 2 | JDTL0550DN | SH2;LF2;LF5;CCM3 | 2022-03-29 04:40 | 2022-03-29 07:43 | 49.4 | 209.4 | 4:12 | 4:14 | 0:02 | 50.6 | 2.5 | 108.3 | 308.8 | 197.2 | 198 | 6:54 | 7:42 | 7:05 | 1525 | 6:54 | 7:05 | 1525 | 0 | 24 | 0 | 4.1 | 2 | 7:05 | 7:43 | 0:38 | 0:00 |  | 40.9 |  | 1525 | 1556 | 1550 | 12810 | 40.9 | 7 | 0 | 7 | 0 | 14 | 0 |  |  | 1607 | 4:07 | 0.028 | 956 | 22401602 |  | 1556 | 7:43 | 0.2 |  | 0 | Gr2 |  | #N/A | #N/A | #N/A | 6
22301566 | C | 1 | JDTL0550DN | SH3;LF5;CCM3 | 2022-03-29 04:31 | 2022-03-29 05:26 | 55.9 | 180.2 | 2:24 | 2:26 | 0:03 | 57.5 | 2 | 112.4 | 317.5 | 202.2 | 203.2 | 4:31 | 5:14 | 4:37 | 1526 |  |  |  | 124 | 3 | 8 | 21.9 | 1 | 4:37 | 5:21 | 0:44 | 0:06 |  | 33.1 |  | 1526 | 1568 | 1557 | 10890 | 33.1 | 6 | 0 | 6 | 0 | 12 | 0 |  |  | 1643 | 2:16 | 0.036 | 774 | 22301563 | SG52VM | 1568 | 5:26 | 0.1 |  | 8 | Gr3 |  | #N/A | #N/A | #N/A | 6
22401606 | C | 2 | JDHCG04BCN | SH4;LF4;LF3;CCM2 | 2022-03-29 04:38 | 2022-03-29 05:27 | 41.8 | 68.7 | 4:16 | 4:18 | 0:03 | 40.8 | 2.4 | 104.1 | 301.8 | 195.2 | 195.4 | 4:41 | 5:20 | 4:42 | 1544 | 5:17 | 5:16 | 1564 | 190.4 | 23 |  |  | 18 | 5:19 | 5:23 | 0:04 | 0:04 |  | 22.2 |  | 1544 | 1565 | 1555 | 6306 | 22.2 | 22 | 0 | 25 | 0 | 47 | 0 |  |  | 1569 | 5:04 | 0.037 | 711 | 22101537 | WG34AL | 1565 | 5:24 | 2.6 | 113.2 |  | Gr3 |  | LF4 | 155.3809 | 0 | 6
22301568 | A | 2 | JDHCG04BCN | SH3;LF3;LF3;CCM2 | 2022-03-29 05:11 | 2022-03-29 06:20 | 44.7 | 85 | 4:52 | 4:55 | 0:02 | 37.1 | 2.3 | 105.4 | 300.2 | 192.3 | 192.4 | 5:35 | 6:14 | 5:40 | 1554 | 5:35 | 5:40 | 1554 | 202.7 | 21 | 60 | 117.9 | 18 | 6:10 | 6:16 | 0:06 | 0:03 |  | 23.1 |  | 1554 | 1575 | 1567 | 6333 | 23.1 | 6 | 0 | 6 | 0 | 13 | 0 |  |  | 1632 | 4:50 | 0.033 | 834 | 22301564 | SG52VM | 1575 | 6:19 | 3.1 | 205.3 | 60 | Gr2 |  | LF3 | 160.7124 | 0 | 6
22201545 | A | 1 | JDHST29ACN | SH2;LF2;CCM1 | 2022-03-29 05:22 | 2022-03-29 06:18 | 55.6 | 63.6 | 5:12 | 5:14 | 0:02 | 56.3 | 4 | 103.9 | 301.4 | 193.2 | 193.5 | 5:22 | 6:06 | 5:25 | 1587 |  |  |  | 0 | 6 | 46 | 20.4 | 18 | 5:48 | 6:09 | 0:21 | 0:09 |  | 15.4 |  | 1587 | 1571 | 1557 | 4734 | 15.4 | 0 | 0 | 0 | 0 | 0 | 0 |  |  | 1610 | 5:10 | 0.029 | 923 | 22401604 | ST29AC | 1571 | 6:15 | 2.7 | 132 | 46 | Gr2 |  | LF2 | 130.5980834 | 1 | 6
22101540 | A | 2 | JDTL0550DN | SH1;LF1;LF5;CCM3 | 2022-03-29 05:15 | 2022-03-29 08:48 | 66.8 | 249.4 | 4:35 | 4:38 | 0:03 | 56.7 | 2.7 | 109.6 | 301.3 | 187.5 | 188.9 | 5:15 | 8:45 | 7:48 | 1600 | 7:50 | 7:48 | 1600 | 0 | 15 | 63 | 43 | 15 | 5:22 | 8:41 | 3:20 | 0:06 |  | 47.2 | 3.4 | 1600 | 1559 | 1560 | 14903 | 47.2 | 18 | 0 | 18 | 0 | 37 | 0 |  |  | 1678 | 4:31 | 0.021 | 1382 | 22301565 | SG52VM | 1559 | 8:42 | 1.7 |  | 63 | Gr2 |  | LF1 | 277.2989 | 0 | 6
22401607 | A | 1 | JDHCG04BCN | SH4;LF4;CCM2 | 2022-03-29 06:21 | 2022-03-29 07:07 | 46.7 | 85.4 | 5:39 | 5:42 | 0:03 | 39 | 2.9 | 110 | 330.1 | 217.3 | 217.3 | 6:21 | 6:55 | 6:27 | 1573 |  |  |  | 0 | 9 | 18 | 34.5 | 18 | 6:58 | 7:03 | 0:05 | 0:04 |  | 18.4 |  | 1573 | 1570 | 1564 | 5026 | 18.4 | 40 | 0 | 41 | 0 | 81 | 0 |  |  | 1645 | 5:34 | 0.03 | 934 | 22401603 |  | 1570 | 7:04 | 2.1 | 66 | 18 | Gr2 |  | LF4 | 50.59849 | 1 | 6
22101541 | A | 1 | JDHST29ACN | SH1;LF1;CCM1 | 2022-03-29 06:21 | 2022-03-29 06:56 | 35 | 62.1 | 5:51 | 5:54 | 0:03 | 35.7 | 2.7 | 110 | 304.5 | 191.7 | 191.8 | 6:21 | 6:53 | 6:25 | 1536 |  |  |  | 63 | 8 | 37 | 73.4 | 18 | 6:21 | 6:55 | 0:34 | 0:01 |  | 22.2 |  | 1536 | 1572 | 1566 | 6654 | 22.2 | 0 | 0 | 0 | 0 | 0 | 0 |  |  | 1598 | 5:47 | 0.034 | 785 | 22101538 | ST29AC | 1572 | 6:55 | 2.1 | 0 | 37 | Gr2 |  | LF1 | 33.7468852 | 1 | 6
22201546 | A | 3 | JDHST29ACN | SH2;LF2;LF1;LF2;CCM1 | 2022-03-29 07:07 | 2022-03-29 08:08 | 51.1 | 81.1 | 6:45 | 6:47 | 0:02 | 45.6 | 3.8 | 113.8 | 326.3 | 208.7 | 208.8 | 7:06 | 7:59 | 7:09 | 1551 | 7:58 | 7:57 | 1571 | 0 | 17 | 76 | 37 | 18 | 7:39 | 8:01 | 0:21 | 0:08 |  | 16 |  | 1551 | 1573 | 1552 | 4822 | 16 | 0 | 0 | 0 | 0 | 0 | 0 |  |  | 1573 | 8:01 | 0.025 | 1125 | 22201542 |  | 1573 | 8:01 | 2.5 | 132 | 76 | Gr2 |  | LF2 | 134.2129 | 1 | 6
22401608 | A | 1 | JDHCG04BCN | SH4;LF4;CCM2 | 2022-03-29 07:08 | 2022-03-29 07:55 | 46.5 | 56.4 | 6:56 | 6:58 | 0:02 | 33.1 | 2.4 | 108.3 | 309.2 | 198.4 | 198.5 | 7:22 | 7:49 | 7:25 | 1580 |  |  |  | 0 | 19 | 94 | 75.8 | 18 | 7:48 | 7:53 | 0:05 | 0:02 |  | 12.4 |  | 1580 | 1571 | 1567 | 3628 | 12.4 | 20 | 0 | 22 | 0 | 42 | 0 | 0.1 | 0 | 1675 | 6:52 | 0.03 | 971 | 22201543 | ST29AC | 1571 | 7:53 | 2.1 | 21.8 | 94 | Gr2 |  | LF4 | 35.10725 | 1 | 6
22301569 | A | 1 | JDHCG04BCN | SH3;LF3;CCM2 | 2022-03-29 07:08 | 2022-03-29 08:51 | 102.9 | 174.2 | 5:57 | 5:57 | 0:00 | 43 | 2.5 | 106.8 | 301.3 | 178.6 | 178.8 | 7:08 | 8:43 | 7:14 | 1570 |  |  |  | 242.5 | 14 | 108 | 7 | 18 | 8:29 | 8:45 | 0:16 | 0:06 |  | 36.6 |  | 1570 | 1569 | 1556 | 10480 | 36.6 | 16 | 0 | 13 | 0 | 30 | 0 |  |  | 1653 | 5:51 | 0.033 | 861 | 22401605 | CG04BC | 1569 | 8:46 | 3.9 | 293 | 108 | Gr2 |  | LF3 | 315.4174 | 1 | 6
22101542 | A | 1 | JDHST29ACN | SH1;LF1;CCM1 | 2022-03-29 08:05 | 2022-03-29 08:57 | 51.8 | 60.2 | 7:53 | 7:57 | 0:04 | 0 | 3.3 | 108.6 | 307.5 | 195.5 | 195.7 | 8:08 | 8:42 | 8:07 | 1593 |  |  |  | 0 | 21 | 61 | 29.4 | 18 | 8:31 | 8:45 | 0:14 | 0:12 |  | 13.7 |  | 1593 | 1581 | 1561 | 3936 | 13.7 | 0 | 0 | 0 | 0 | 0 | 0 |  |  | 1631 | 7:50 | 0.021 | 1290 | 22301568 | CG04BC | 1581 | 8:43 | 2.8 | 150.2 | 61 | Gr2 |  | LF1 | 115.9208 | 1 | 6
22301570 | A | 1 | JDTL0550DN | SH3;LF5;CCM3 | 2022-03-29 08:49 | 2022-03-29 09:41 | 51.8 | 129 | 7:29 | 7:32 | 0:03 | 0.4 | 2.1 | 102.1 | 318.8 | 213.8 | 214.6 | 8:49 | 9:37 | 8:59 | 1532 |  |  |  | 26.4 | 18 | 2 | 52.4 | 4 | 9:02 | 9:39 | 0:36 | 0:02 |  | 34.4 |  | 1532 | 1578 | 1563 | 11040 | 34.4 | 1 | 0 | 0 | 0 | 2 | 0 |  |  | 1554 | 7:14 | 0.046 | 548 | 22101539 | ST29AC | 1578 | 9:39 | 0.4 |  | 2 | Gr2 |  | #N/A | #N/A | #N/A | 6
22401609 | A | 1 | JDHCG04BCN | SH4;LF4;CCM2 | 2022-03-29 08:50 | 2022-03-29 09:35 | 44.7 | 45.7 | 8:46 | 8:49 | 0:03 | 42.8 | 2.8 | 112.8 | 324.6 | 208.8 | 208.9 | 8:53 | 9:30 | 8:56 | 1626 |  |  |  | 0 | 10 | 57 | 22.4 | 18 | 9:27 | 9:34 | 0:07 | 0:02 |  | 8.4 |  | 1626 | 1570 | 1560 | 2366 | 8.4 | 31 | 0 | 34 | 0 | 65 | 0 |  |  | 1648 | 8:44 | 0.023 | 1210 | 22301567 |  | 1570 | 9:35 | 2.2 | 73.3 | 57 | Gr2 |  | LF4 | 20.80759 | 0 | 6
22201547 | A | 2 | JDTL0550DN | SH2;LF2;LF5;CCM3 | 2022-03-29 09:52 | 2022-03-29 11:03 | 56.2 | 133.6 | 8:49 | 8:50 | 0:00 | 55.4 | 1.3 | 112.4 | 291.7 | 176.1 | 178 | 10:08 | 11:00 | 10:20 | 1532 | 10:08 | 10:20 | 1532 | 332 | 3 | 8 | 87.2 | 4 | 10:44 | 11:02 | 0:18 | 0:01 |  | 31.9 |  | 1532 | 1569 | 1564 | 9210 | 31.9 | 2 | 0 | 0 | 0 | 2 | 0 |  |  | 1625 | 8:10 | 0.021 | 1267 | 22301566 |  | 1569 | 11:02 | 2.7 | 389.4 | 8 | Gr2 | wash heat | #N/A | #N/A | #N/A | 6
22101543 | A | 1 | JDHST29ACN | SH1;LF1;CCM1 | 2022-03-29 09:15 | 2022-03-29 09:46 | 30.7 | 37.5 | 9:05 | 9:08 | 0:04 | 28.8 | 3.5 | 109.1 | 307.3 | 194.6 | 194.7 | 9:16 | 9:39 | 9:15 | 1620 |  |  |  | 0 | 6 | 47 | 95.8 | 18 | 9:37 | 9:41 | 0:04 | 0:05 |  | 5.3 |  | 1620 | 1570 | 1565 | 1606 | 5.3 | 0 | 0 | 0 | 0 | 0 | 0 |  |  | 1666 | 9:00 | 0.022 | 1316 | 22201545 | ST29AC | 1570 | 9:42 | 3.2 | 219.8 | 47 | Gr2 |  | LF1 | 105.0958 | 0 | 6
22301571 | A | 2 | JDHST29ACN | SH3;LF3;LF1;CCM1 | 2022-03-29 09:24 | 2022-03-29 10:38 | 49.3 | 76.7 | 9:15 | 9:22 | 0:07 | 44.5 | 2.9 | 114.2 | 305.9 | 188.6 | 188.7 | 9:55 | 10:28 | 9:56 | 1576 | 9:55 | 9:56 | 1576 | 312.1 | 9 | 19 | 59.2 | 18 | 10:24 | 10:30 | 0:05 | 0:09 |  | 16.4 |  | 1576 | 1562 | 1566 | 4943 | 16.4 | 1 | 0 | 1 | 0 | 2 | 0 |  |  | 1646 | 9:09 | 0.035 | 794 | 22401607 | CG04BC | 1562 | 10:38 | 2.5 | 75.9 | 19 | Gr2 |  | LF1 | 65.10433 | 1 | 6
22401610 | A | 1 | JDHCG04BCN | SH4;LF4;CCM2 | 2022-03-29 10:13 | 2022-03-29 10:46 | 33.3 | 35.3 | 10:09 | 10:11 | 0:03 | 31.6 | 2.7 | 107.9 | 307.3 | 196.7 | 196.7 | 10:16 | 10:43 | 10:19 | 1612 |  |  |  | 0 | 8 | 38 | 107.8 | 18 | 10:40 | 10:46 | 0:06 | 0:01 |  | 8.4 |  | 1612 | 1568 | 1567 | 2251 | 8.4 | 30 | 0 | 30 | 0 | 60 | 0 |  |  | 1648 | 10:06 | 0.031 | 885 | 22101541 | ST29AC | 1568 | 10:46 | 2.5 | 88.4 | 38 | Gr2 |  | LF4 | 85.30799 | 1 | 6
22301572 | A | 1 | JDHWG29CCZ | SH3;LF3;CCM2 | 2022-03-29 10:54 | 2022-03-29 11:36 | 42.4 | 59.5 | 10:30 | 10:37 | 0:06 | 43.5 | 3.1 | 98.1 | 296.9 | 195.3 | 195.7 | 10:54 | 11:32 | 10:59 | 1545 |  |  |  | 0 | 19 | 95 | 87.2 | 18 | 11:29 | 11:35 | 0:06 | 0:01 |  | 27.1 |  | 1545 | 1570 | 1565 | 7440 | 27.1 | 28 | 0 | 29 | 0 | 57 | 0 |  |  | 1637 | 10:28 | 0.02 | 1340 | 22401608 | CG04BC | 1570 | 11:36 | 2.9 | 165 | 95 | Gr2 |  | LF3 | 191.6544 | 1 | 6
22101544 | A | 1 | JDHST29ACN | SH1;LF1;CCM1 | 2022-03-29 10:50 | 2022-03-29 11:36 | 46.6 | 82.8 | 10:09 | 10:13 | 0:04 | 12 | 3.1 | 113.9 | 299.5 | 182.3 | 182.5 | 10:50 | 11:31 | 10:51 | 1585 |  |  |  | 174 | 24 |  | 48.4 | 18 | 11:03 | 11:33 | 0:31 | 0:03 |  | 15.9 |  | 1585 | 1564 | 1566 | 4878 | 15.9 | 0 | 0 | 0 | 0 | 0 | 0 |  |  | 1635 | 10:06 | 0.035 | 783 | 22201544 |  | 1564 | 11:34 | 3.4 | 231 |  | Gr2 |  | LF1 | 279.5812 | 0 | 6
22401611 | A | 2 | JDHWG29CCZ | SH4;LF4;LF3;CCM2 | 2022-03-29 11:38 | 2022-03-29 12:34 | 54.5 | 71.5 | 11:20 | 11:23 | 0:03 | 29.6 | 3.2 | 105.7 | 313.6 | 204 | 204.7 | 11:42 | 12:29 | 11:45 | 1604 | 12:27 |  |  | 124.7 | 14 | 109 | 65.9 | 18 | 12:00 | 12:32 | 0:32 | 0:03 |  | 15.5 |  | 1604 | 1573 | 1564 | 4151 | 15.5 | 29 | 0 | 30 | 0 | 58 | 0 |  |  | 1573 | 12:18 | 0.027 | 1060 | 22301569 | CG04BC | 1573 | 12:18 | 2.6 | 132 | 109 | Gr2 |  | LF4 | 156.8903 | 1 | 6
22101545 | A | 2 | JDHST29ACN | SH1;LF1;LF1;CCM1 | 2022-03-29 11:36 | 2022-03-29 12:36 | 59.5 | 65.8 | 11:27 | 11:31 | 0:03 | 42.4 | 2.8 | 116.2 | 313.4 | 194 | 194.4 | 11:36 | 12:30 | 11:45 | 1588 |  |  |  | 0 | 17 | 76 |  | 15 | 12:11 | 12:33 | 0:21 | 0:04 |  | 16.6 |  | 1588 | 1563 | 1552 | 5117 | 16.6 | 0 | 0 | 0 | 0 | 0 | 0 |  |  | 1563 | 12:36 | 0.025 | 1097 |  |  | 1563 | 12:36 | 3.5 | 346.5 | 76 | Gr2 |  | LF1 | 286.8536 | 0 | 6
22301573 | B | 2 | JDHST29DCN | SH3;LF3;LF3;CCM1 | 2022-03-29 12:24 | 2022-03-29 14:28 | 109.3 | 146.2 | 11:57 | 12:02 | 0:05 | 58.5 | 3.2 | 106.5 | 301.3 | 191.2 | 191.6 | 13:19 | 14:28 | 13:52 | 1539 | 13:19 | 13:52 | 1539 | 62.2 | 21 | 62 | 126.6 | 18 | 14:19 | 14:24 | 0:05 | 0:02 |  | 49.2 | 0.4 | 1539 | 1563 | 1565 | 14113 | 49.2 | 26 | 0 | 26 | 0 | 52 | 0 |  |  | 1619 | 11:52 | 0.028 | 950 | 22101542 | ST29AC | 1563 | 14:27 | 3.8 | 338.9 | 62 | Gr1 |  | LF3 | 167.2271 | 0 | 6
22201548 | A | 2 | JDTL0550DN | SH2;LF2;LF5;CCM3 | 2022-03-29 12:32 | 2022-03-29 13:39 | 51 | 74.7 | 12:20 | 12:24 | 0:04 | 8.4 | 3.1 | 113.7 | 303.1 | 185.2 | 186.3 | 12:39 | 13:34 | 12:34 | 1586 | 13:04 | 13:09 | 1575 | 0 | 10 | 58 | 75.1 | 18 | 12:42 | 13:36 | 0:54 | 0:03 |  | 25.2 |  | 1586 | 1587 | 1565 | 8253 | 25.2 | 13 | 0 | 13 | 0 | 27 | 0 |  |  | 1645 | 12:18 | 0.025 | 1115 | 22401609 | CG04BC | 1587 | 13:37 | 2.1 | 0 | 58 | Gr2 |  | LF2 | 164.5196 | 0 | 6
22401612 | A | 1 | JDHCG04ACN | SH4;LF4;CCM2 | 2022-03-29 12:36 | 2022-03-29 13:16 | 39.8 | 40.3 | 12:33 | 12:36 | 0:03 | 35.4 | 2.8 | 107.5 | 299.9 | 189.4 | 189.6 | 12:40 | 13:10 | 12:44 | 1599 |  |  |  | 59.2 | 6 | 48 | 88.6 | 18 | 13:09 | 13:13 | 0:04 | 0:03 |  | 11.7 |  | 1599 | 1571 | 1567 | 3264 | 11.7 | 29 | 0 | 38 | 0 | 67 | 0 |  |  | 1623 | 12:30 | 0.027 | 1020 | 22101543 | ST29AC | 1571 | 13:14 | 3 | 165 | 48 | Gr2 |  | LF4 | 142.3229206 | 1 | 6
22101546 | A | 1 | JDHCG04BCN | SH1;LF1;CCM1 | 2022-03-29 12:47 | 2022-03-29 13:29 | 42.3 | 45.2 | 12:37 | 12:44 | 0:07 | 31.2 | 3.9 | 106.2 | 318.9 | 208.6 | 208.8 | 12:53 | 13:27 | 12:55 | 1590 |  |  |  | 0 | 15 | 64 | 137.9 | 18 | 13:19 | 13:28 | 0:09 | 0:01 |  | 12.3 |  | 1590 | 1567 | 1566 | 4042 | 12.3 | 0 | 0 | 0 | 0 | 0 | 0 |  |  | 1637 | 12:35 | 0.03 | 916 | 22101540 |  | 1567 | 13:29 | 2.8 | 195.7 | 64 | Gr2 |  | LF1 | 141.3441 | 0 | 6
22201549 | B | 2 | JDHCG04ACN | SH2;LF2;LF2;CCM2 | 2022-03-29 13:38 | 2022-03-29 14:28 | 43.8 | 53.6 | 13:31 | 13:34 | 0:03 | 41.4 | 3 | 111.4 | 305.5 | 190.8 | 191.1 | 13:38 | 14:12 | 13:40 | 1605 |  |  |  | 0 | 18 | 3 | 116.5 | 18 | 14:08 | 14:16 | 0:08 | 0:11 |  | 13.8 |  | 1605 | 1568 | 1566 | 4348 | 13.8 | 0 | 0 | 0 | 0 | 0 | 0 |  |  | 1568 | 14:17 | 0.026 | 1099 | 22301570 |  | 1568 | 14:17 | 2.6 | 105.6 | 3 | Gr1 | PRE FINAL SAMPLE REPORT FLUCTUATE | LF2 | 57.76557 | 0 | 6
22201549 | B | 2 | JDHCG04ACN | SH2;LF2;LF2;CCM2 | 2022-03-29 13:38 | 2022-03-29 14:28 | 43.8 | 53.6 | 13:31 | 13:34 | 0:03 | 41.4 | 3 | 111.4 | 305.5 | 190.8 | 191.1 | 13:38 | 14:12 | 13:40 | 1605 |  |  |  | 0 | 18 | 3 | 116.5 | 18 | 14:08 | 14:16 | 0:08 | 0:11 |  | 13.8 |  | 1605 | 1568 | 1566 | 4348 | 13.8 | 0 | 0 | 0 | 0 | 0 | 0 |  |  | 1568 | 14:17 | 0.026 | 1099 | 22301570 |  | 1568 | 14:17 | 2.6 | 105.6 | 3 | Gr1 | PRE FINAL SAMPLE REPORT FLUCTUATE | LF2 | 57.76557 | 0 | 6
22301574 | B | 1 | JDTL0550DN | SH3;LF5;CCM3 | 2022-03-29 13:41 | 2022-03-29 14:45 | 63.3 | 99.7 | 13:00 | 13:05 | 0:05 | 63.1 | 1.9 | 106.6 | 302.9 | 193.7 | 194.4 | 13:41 | 14:31 | 13:49 | 1544 |  |  |  | 0 | 8 | 39 | 66.4 | 4 | 13:50 | 14:32 | 0:42 | 0:12 |  | 30 |  | 1544 | 1561 | 1559 | 9150 | 30 | 7 | 0 | 6 | 0 | 13 | 0 |  |  | 1625 | 12:55 | 0.023 | 1160 | 22401610 | CG04BC | 1561 | 14:44 | 0.5 |  | 39 | Gr1 |  | #N/A | #N/A | #N/A | 6
22401613 | B | 2 | JDHCG04ACN | SH4;LF4;LF1;CCM2 | 2022-03-29 13:49 | 2022-03-29 15:09 | 47.8 | 84.5 | 13:42 | 13:45 | 0:03 | 0 | 2.3 | 106.6 | 311.1 | 204.8 | 204.8 | 14:33 | 15:03 | 14:41 | 1598 | 14:33 | 14:41 | 1598 | 0 | 19 | 96 | 49.5 | 18 | 15:02 | 15:05 | 0:03 | 0:04 |  | 13.3 |  | 1598 | 1580 | 1567 | 4149 | 13.3 | 7 | 0 | 8 | 0 | 15 | 0 |  |  | 1609 | 13:31 | 0.03 | 888 | 22301572 | WG29CC | 1580 | 15:05 | 3.2 | 265.3 | 96 | Gr1 |  | LF1 | 149.4396 | 0 | 6
22101547 | B | 2 | JDTL0550DN | SH1;LF1;LF5;CCM3 | 2022-03-29 14:02 | 2022-03-29 15:44 | 52.8 | 106.4 | 13:54 | 13:57 | 0:03 | 1.5 | 2 | 112.6 | 309.4 | 194.2 | 194.9 | 14:51 | 15:32 | 14:58 | 1529 | 14:51 | 14:58 | 1529 | 0 | 9 | 20 | 111.8 | 5 | 14:58 | 15:34 | 0:36 | 0:10 |  | 28.9 |  | 1529 | 1563 | 1561 | 9430 | 28.9 | 16 | 0 | 16 | 0 | 31 | 0 |  |  | 1619 | 13:52 | 0.028 | 960 | 22301571 | ST29AC | 1563 | 15:39 | 0.6 |  | 20 | Gr1 |  | #N/A | #N/A | #N/A | 6
22301575 | B | 1 | JDHCG04ACN | SH3;LF3;CCM1 | 2022-03-29 14:37 | 2022-03-29 15:32 | 56 | 95.4 | 13:54 | 13:57 | 0:03 | 33.2 | 2.8 | 105.9 | 235.2 | 126.4 | 126.4 | 14:37 | 15:29 | 14:54 | 1563 |  |  |  | 124.3 | 24 |  | 59.7 | 18 | 15:28 | 15:30 | 0:02 | 0:01 |  | 33.4 |  | 1563 | 1574 | 1565 | 9058 | 33.4 | 9 | 0 | 10 | 0 | 19 | 0 |  |  | 1623 | 13:51 | 0.032 | 837 | 22101544 | ST29AC | 1574 | 15:32 | 5 | 233.6 |  | Gr1 |  | LF3 | 194.4547 | 1 | 6
22201550 | B | 2 | JDHCG04ACN | SH2;LF2;LF1;CCM2 | 2022-03-29 15:04 | 2022-03-29 16:04 | 49.3 | 82.5 | 14:39 | 14:42 | 0:03 | 42.5 | 3.7 | 110.7 | 295.8 | 181.5 | 181.5 | 15:09 | 16:01 | 15:14 | 1595 | 15:47 | 15:49 | 1575 | 0 | 3 | 9 | 132.1 | 18 | 15:31 | 16:03 | 0:33 | 0:01 |  | 18.8 |  | 1595 | 1567 | 1567 | 5599 | 18.8 | 0 | 0 | 0 | 0 | 0 | 0 |  |  | 1595 | 15:14 | 0.022 | 1271 | 22201547 |  | 1567 | 16:04 | 3.5 | 231 | 9 | Gr1 |  | LF2 | 257.9999 | 1 | 6
22401614 | B | 2 | JDTL0550DN | SH4;LF4;LF5;CCM3 | 2022-03-29 15:08 | 2022-03-29 16:29 | 55.8 | 94.4 | 14:52 | 14:55 | 0:03 | 0.4 | 2.6 | 114.8 | 313.7 | 195.5 | 196.3 | 15:44 | 16:22 | 15:51 | 1555 | 15:44 | 15:51 | 1555 | 0 | 17 | 78 | 66.3 | 5 | 15:52 | 16:23 | 0:32 | 0:06 |  | 22.5 |  | 1555 | 1565 | 1561 | 6980 | 22.5 | 9 | 0 | 8 | 0 | 17 | 0 |  |  | 1635 | 14:47 | 0.029 | 956 | 22101545 | ST29AC | 1565 | 16:28 | 0.6 |  | 78 | Gr1 |  | #N/A | #N/A | #N/A | 6
22101548 | B | 2 | JDHCG04B1N | SH1;LF1;LF1;CCM2 | 2022-03-29 15:32 | 2022-03-29 16:54 | 60.2 | 89.8 | 15:22 | 15:25 | 0:03 | 49.5 | 4.3 | 108.7 | 303.2 | 190 | 190.2 | 15:37 | 16:50 | 16:08 | 1552 | 16:09 | 16:08 | 1552 | 0 | 6 | 49 | 40.2 | 18 | 16:48 | 16:52 | 0:05 | 0:02 |  | 21.5 |  | 1552 | 1564 | 1566 | 6752 | 21.5 | 0 | 0 | 0 | 0 | 0 | 0 |  |  | 1655 | 15:17 | 0.026 | 1090 | 22401612 | CG04AC | 1564 | 16:54 | 3.7 | 316.8 | 49 | Gr1 |  | LF1 | 215.5572432 | 0 | 6
22301576 | B | 1 | JDHCG04ACN | SH3;LF3;CCM1 | 2022-03-29 15:37 | 2022-03-29 16:24 | 46.9 | 67.3 | 15:13 | 15:17 | 0:04 | 0 | 2.3 | 110.5 | 290.4 | 177.6 | 177.5 | 15:37 | 16:18 | 15:39 | 1566 |  |  |  | 0 | 4 | 1 | 6844.5 | 18 | 16:14 | 16:18 | 0:04 | 0:04 |  | 28.6 |  | 1566 | 1583 | 1566 | 7909 | 28.6 | 29 | 0 | 31 | 0 | 60 | 0 |  |  | 1657 | 15:10 | 0.023 | 1240 | 22201458 | WG34AL | 1583 | 16:21 | 2.4 | 33 | 1 | Gr1 |  | LF3 | 15.64038 | 1 | 6
22401615 | B | 1 | JDHCG04B1N | SH4;LF4;CCM1 | 2022-03-29 16:13 | 2022-03-29 17:13 | 59.6 | 74 | 15:57 | 15:59 | 0:02 | 48.9 | 2.9 | 115.2 | 288.4 | 170.4 | 170.3 | 16:25 | 17:02 | 16:30 | 1570 |  |  |  | 150.4 | 10 | 59 | 29.2 | 18 | 16:38 | 17:05 | 0:26 | 0:08 |  | 18.8 |  | 1570 | 1571 | 1562 | 5370 | 18.8 | 29 | 0 | 29 | 0 | 58 | 0 |  |  | 1634 | 15:50 | 0.027 | 999 | 22201548 |  | 1571 | 17:13 | 2.9 | 99 | 59 | Gr1 |  | LF4 | 140.3526 | 0 | 6
22201551 | B | 2 | JDTL0550DN | SH2;LF2;LF5;CCM3 | 2022-03-29 16:10 | 2022-03-29 17:33 | 73.1 | 88.8 | 16:01 | 16:04 | 0:03 | 39.9 | 2.7 | 106.7 | 300.1 | 189.9 | 190.7 | 16:51 | 17:23 | 16:56 | 1528 | 16:51 | 16:56 | 1528 | 0 | 15 | 65 | 73.1 | 5 | 16:57 | 17:27 | 0:31 | 0:02 |  | 28.2 |  | 1528 | 1568 | 1561 | 9210 | 28.2 | 18 | 0 | 19 | 0 | 37 | 0 |  |  | 1603 | 15:59 | 0.024 | 1119 | 22101546 | CG04BC | 1568 | 17:30 | 0.6 |  | 65 | Gr1 |  | #N/A | #N/A | #N/A | 6
22301577 | B | 2 | JDTL0550DN | SH3;LF3;LF5;CCM3 | 2022-03-29 17:21 | 2022-03-29 18:27 | 49.7 | 108.3 | 16:34 | 16:39 | 0:05 | 39.8 | 1.8 | 111.4 | 308.8 | 195 | 195.6 | 17:36 | 18:03 | 17:41 | 1538 | 17:36 | 17:41 | 1538 | 627.8 | 18 | 4 | 71.9 | 7 | 17:41 | 18:15 | 0:34 | 0:12 |  | 23.6 |  | 1538 | 1565 | 1560 | 8110 | 23.6 | 9 | 0 | 8 | 0 | 17 | 0 |  |  | 1658 | 16:13 | 0.038 | 748 | 22201549 | CG04AC | 1565 | 18:22 | 0.8 |  | 4 | Gr1 |  | #N/A | #N/A | #N/A | 6
22101549 | B | 1 | JDHCG04B1N | SH1;LF1;CCM2 | 2022-03-29 16:56 | 2022-03-29 17:32 | 36.1 | 37 | 16:51 | 16:55 | 0:03 | 32.6 | 3.7 | 106.9 | 310.5 | 199.8 | 199.9 | 16:55 | 17:25 | 17:03 | 1619 |  |  |  | 0 | 8 | 39 | 31.8 | 18 | 17:10 | 17:28 | 0:18 | 0:03 |  | 6.1 |  | 1619 | 1571 | 1562 | 1908 | 6.1 | 0 | 0 | 0 | 0 | 0 | 0 |  |  | 1646 | 16:48 | 0.021 | 1304 | 22301574 |  | 1571 | 17:29 | 2.7 | 146.5 | 39 | Gr1 |  | LF1 | 125.9072 | 1 | 6
22201552 | B | 1 | JDHCG04B1N | SH2;LF2;CCM1 | 2022-03-29 17:33 | 2022-03-29 18:21 | 47.3 | 59.5 | 17:18 | 17:21 | 0:03 | 39.7 | 3 | 107.1 | 301.1 | 190.9 | 191 | 17:39 | 18:11 | 17:41 | 1568 |  |  |  | 0 | 24 | 0 | 29.8 | 18 | 18:10 | 18:15 | 0:05 | 0:04 |  | 14.7 |  | 1568 | 1572 | 1562 | 4765 | 14.7 | 0 | 0 | 0 | 0 | 0 | 0 |  |  | 1619 | 17:15 | 0.028 | 958 | 22301575 | CG04AC | 1572 | 18:15 | 3.1 | 194.7 | 0 | Gr1 |  | LF2 | 135.5736 | 0 | 6
22401616 | B | 1 | JDHCG04B1N | SH4;LF4;CCM2 | 2022-03-29 17:37 | 2022-03-29 18:23 | 45.4 | 49.7 | 17:30 | 17:33 | 0:03 | 45.2 | 3.2 | 107.3 | 313.9 | 203.2 | 203.4 | 17:37 | 18:14 | 17:39 | 1614 |  |  |  | 0 | 21 | 63 | 99.5 | 18 | 18:01 | 18:22 | 0:21 | 0:01 |  | 10.8 |  | 1614 | 1565 | 1567 | 2875 | 10.8 | 18 | 0 | 18 | 0 | 36 | 0 |  |  | 1686 | 17:19 | 0.048 | 601 | 22301573 | ST29DC | 1565 | 18:22 | 2.6 | 139.3 | 63 | Gr1 |  | LF4 | 170.5284 | 1 | 6
22301578 | B | 2 | JDTL0550DN | SH3;LF3;LF5;CCM3 | 2022-03-29 18:33 | 2022-03-29 19:25 | 49.8 | 80.7 | 18:00 | 18:05 | 0:04 | 38.4 | 2.8 | 104.6 | 294.1 | 186 | 186.7 | 18:46 | 19:21 | 18:55 | 1546 | 18:46 | 18:55 | 1546 | 1089.8 | 19 | 97 | 97.8 | 5 | 18:33 | 19:23 | 0:49 | 0:03 |  | 29.8 |  | 1546 | 1577 | 1560 | 9850 | 29.8 | 47 | 0 | 48 | 0 | 96 | 1 |  |  | 1536 | 17:29 | 0.005 | 232 | 22401613 | CG04AC | 1577 | 19:22 | 0.6 |  | 97 | Gr1 |  | #N/A | #N/A | #N/A | 6
22101550 | B | 1 | JDHCG04B1N | SH1;LF1;CCM1 | 2022-03-29 18:34 | 2022-03-29 19:06 | 32.4 | 34.7 | 18:28 | 18:32 | 0:03 | 32.2 | 3.8 | 112.7 | 309.9 | 193.2 | 193.4 | 18:36 | 19:03 | 18:38 | 1602 |  |  |  | 150 | 9 | 21 | 78.3 | 18 | 19:00 | 19:06 | 0:05 | 0:01 |  | 8.7 |  | 1602 | 1572 | 1566 | 2815 | 8.7 | 0 | 0 | 0 | 0 | 0 | 0 |  |  | 1631 | 18:27 | 0.032 | 853 | 22101547 |  | 1572 | 19:06 | 3.3 | 251.1 | 21 | Gr1 |  | LF1 | 156.104 | 0 | 6
22201553 | B | 2 | JDHCG04B1N | SH2;LF2;LF1;CCM1 | 2022-03-29 18:45 | 2022-03-29 19:56 | 65.5 | 75.3 | 18:38 | 18:41 | 0:03 | 32.8 | 3.7 | 111.5 | 300.8 | 185.4 | 185.6 | 19:11 | 19:52 | 19:14 | 1591 | 19:25 | 19:35 | 1572 | 0 | 3 | 10 | 87.3 | 18 | 19:44 | 19:55 | 0:11 | 0:01 |  | 12.8 |  | 1591 | 1558 | 1567 | 4096 | 12.8 | 0 | 0 | 0 | 0 | 0 | 0 |  |  | 1591 | 19:14 | 0.026 | 1089 | 22201550 | CG04AC | 1558 | 19:56 | 4.3 | 396 | 10 | Gr1 |  | LF2 | 373.6716 | 1 | 6
22401617 | B | 1 | JDHCG04B1N | SH4;LF4;CCM2 | 2022-03-29 18:55 | 2022-03-29 19:26 | 31.2 | 33.1 | 18:50 | 18:53 | 0:03 | 29.1 | 2.4 | 118.8 | 316.2 | 194.8 | 195 | 19:06 | 19:15 | 18:58 | 1619 |  |  |  | 168.8 | 4 | 2 | 70.5 | 18 | 19:13 | 19:17 | 0:04 | 0:09 |  | 3.4 |  | 1619 | 1583 | 1566 | 990 | 3.4 | 18 | 0 | 20 | 0 | 38 | 0 |  |  | 1658 | 18:48 | 0.04 | 701 | 22301576 | CG04AC | 1583 | 19:18 | 2.5 | 99 | 2 | Gr1 |  | LF4 | 92.78442 | 1 | 6
22301579 | B | 1 | JDHCG04B1N | SH3;LF3;CCM2 | 2022-03-29 19:29 | 2022-03-29 20:05 | 35.3 | 44.3 | 19:15 | 19:20 | 0:05 | 31.8 | 2.8 | 115.3 | 301.9 | 183.9 | 183.9 | 19:34 | 19:59 | 19:38 | 1574 |  |  |  | 12.9 | 17 | 79 | 69.4 | 18 | 19:29 | 20:01 | 0:31 | 0:03 |  | 13.9 |  | 1574 | 1574 | 1566 | 4100 | 13.9 | 15 | 0 | 16 | 0 | 31 | 0 |  |  | 1661 | 19:14 | 0.031 | 903 | 22401614 |  | 1574 | 20:02 | 2.2 | 0 | 79 | Gr1 |  | LF3 | 0 | 1 | 6
22101551 | B | 1 | JDTL0550DN | SH1;LF5;CCM3 | 2022-03-29 19:44 | 2022-03-29 20:17 | 32.5 | 44.7 | 19:29 | 19:32 | 0:03 | 31.6 | 2.2 | 112.7 | 304.5 | 189 | 189.6 | 20:01 | 20:14 | 19:46 | 1621 |  |  |  | 0 | 15 | 66 | 25.4 | 5 | 19:50 | 20:16 | 0:26 | 0:01 |  | 5 |  | 1621 | 1566 | 1558 | 1600 | 5 | 1 | 0 | 0 | 0 | 1 | 0 |  |  | 1687 | 19:28 | 0.023 | 1244 | 22201551 |  | 1566 | 20:16 | 0.6 |  | 66 | Gr1 |  | #N/A | #N/A | #N/A | 6
22201554 | B | 3 | JDHCG04B1N | SH2;LF2;LF1;LF1;CCM1 | 2022-03-29 20:01 | 2022-03-29 21:18 | 66.3 | 94.8 | 19:40 | 19:43 | 0:03 | 41.9 | 3.9 | 111.5 | 289.8 | 174.3 | 174.4 | 20:03 | 20:43 | 20:07 | 1550 | 20:26 | 20:35 | 1547 | 8 | 6 | 50 | 100 | 19 | 20:45 | 20:49 | 0:04 | 0:29 |  | 21.5 |  | 1550 | 1576 | 1565 | 5848 | 21.5 | 0 | 0 | 0 | 0 | 0 | 0 |  |  | 1550 | 20:45 | 0.032 | 861 | 22101548 | CG04B1 | 1576 | 20:45 | 3.2 | 132.3 | 50 | Gr1 |  | LF2 | 47.9172417 | 0 | 6
22401618 | B | 1 | JDHCG04B1N | SH4;LF4;CCM2 | 2022-03-29 20:18 | 2022-03-29 21:02 | 44.2 | 66.1 | 19:53 | 19:56 | 0:03 | 43.8 | 2.6 | 111.3 | 291.3 | 177.2 | 177.4 | 20:14 | 20:57 | 20:17 | 1602 |  |  |  | 356.9 | 8 | 40 | 61.3 | 18 | 20:55 | 21:00 | 0:05 | 0:01 |  | 11.8 |  | 1602 | 1569 | 1566 | 3523 | 11.8 | 10 | 0 | 11 | 0 | 20 | 0 | 0 | 0 | 1655 | 19:48 | 0.039 | 716 | 22101549 | CG04B1 | 1569 | 20:49 | 2.4 | 26.4 | 40 | Gr1 |  | LF4 | 0 | 1 | 6
22301580 | B | 2 | JDTL0550DN | SH3;LF3;LF5;CCM3 | 2022-03-29 20:47 | 2022-03-29 21:16 | 26.4 | 50.7 | 20:21 | 20:25 | 0:04 | 0.4 | 1.5 | 114.1 | 302.8 | 186.7 | 187.2 | 21:00 | 21:07 | 20:53 | 1606 | 21:00 | 20:53 | 1606 | 51.6 | 10 | 60 | 108.8 | 5 | 20:50 | 21:13 | 0:23 | 0:03 |  | 5.7 |  | 1606 | 1570 | 1562 | 1640 | 5.7 | 3 | 0 | 2 | 0 | 5 | 0 |  |  | 1671 | 20:16 | 0.036 | 789 | 22401615 | CG04B1 | 1570 | 21:14 | 0.6 |  | 60 | Gr1 |  | #N/A | #N/A | #N/A | 6
22201555 | C | 2 | JDHCG04B1N | SH2;LF2;LF1;CCM2 | 2022-03-29 21:12 | 2022-03-29 22:02 | 46.6 | 78.9 | 20:40 | 20:43 | 0:03 | 40.8 | 3.9 | 95 | 295.1 | 196.2 | 196.2 | 21:10 | 21:50 | 21:15 | 1577 | 21:29 | 21:39 | 1569 | 116 | 24 | 0 | 73.9 | 18 | 21:41 | 21:56 | 0:15 | 0:06 |  | 21 |  | 1577 | 1567 | 1565 | 6319 | 21 | 0 | 0 | 0 | 0 | 0 | 0 |  |  | 1577 | 21:15 | 0.036 | 776 | 22201552 | CG04B1 | 1567 | 21:56 | 2.9 | 166.6 | 0 | Gr3 |  | LF2 | 46.24931 | 0 | 6
22401619 | B | 2 | JDHCG04B1N | SH4;LF4;LF4;CCM1 | 2022-03-29 21:02 | 2022-03-29 21:39 | 33.1 | 41.1 | 20:55 | 20:58 | 0:03 | 28.4 | 2.4 | 109 | 287.2 | 175.6 | 175.8 | 21:02 | 21:28 | 21:08 | 1598 |  |  |  | 0 | 21 | 63 | 72.6 | 18 | 21:14 | 21:31 | 0:17 | 0:06 |  | 8.2 |  | 1598 | 1574 | 1565 | 2440 | 8.2 | 43 | 0 | 42 | 0 | 85 | 0 |  |  | 1574 | 21:35 | 0.025 | 1100 | 22401616 | CG04B1 | 1574 | 21:35 | 2.7 | 82.5 | 63 | Gr1 |  | LF4 | 29.35744 | 0 | 6
22101552 | C | 1 | JDTL0550DN | SH1;LF5;CCM3 | 2022-03-29 21:17 | 2022-03-29 22:19 | 61.2 | 108.8 | 20:26 | 20:30 | 0:04 | 60.3 | 2.8 | 115.9 | 317.1 | 198 | 198.4 | 21:19 | 22:04 | 21:27 | 1534 |  |  |  | 0 | 18 | 5 | 29.4 | 5 | 21:27 | 22:10 | 0:43 | 0:08 |  | 26.6 |  | 1534 | 1562 | 1558 | 8640 | 26.6 | 20 | 0 | 20 | 0 | 40 | 0 |  |  | 1637 | 20:24 | 0.063 | 438 | 22301577 |  | 1562 | 22:18 | 0.6 |  | 5 | Gr3 |  | #N/A | #N/A | #N/A | 6
22301581 | C | 1 | JDHCG04B1N | SH3;LF3;CCM1 | 2022-03-29 21:36 | 2022-03-29 22:27 | 50.4 | 51.4 | 21:32 | 21:35 | 0:04 | 47.3 | 3.4 | 111.9 | 295.7 | 179.9 | 180.4 | 21:39 | 22:21 | 21:42 | 1656 |  |  |  | 327.1 | 9 | 22 | 76.8 | 18 | 22:19 | 22:25 | 0:05 | 0:02 |  | 6.6 |  | 1656 | 1567 | 1567 | 1925 | 6.6 | 47 | 0 | 46 | 0 | 94 | 1 |  |  | 1682 | 21:21 | 0.033 | 875 | 22101550 | CG04B1 | 1567 | 22:25 | 4.5 | 411.2 | 22 | Gr3 |  | LF3 | 210.6502 | 0 | 6
22401620 | C | 1 | JDHCG04B1N | SH4;LF4;CCM1 | 2022-03-29 22:07 | 2022-03-29 23:08 | 61.6 | 71.6 | 21:56 | 21:57 | 0:00 | 44.1 | 2.6 | 114.8 | 301.2 | 183.7 | 183.8 | 22:30 | 23:00 | 22:33 | 1593 |  |  |  | 0 | 3 | 11 | 48.3 | 18 | 23:00 | 23:06 | 0:05 | 0:03 |  | 10.3 |  | 1593 | 1569 | 1567 | 2949 | 10.3 | 30 | 0 | 23 | 0 | 52 | 0 |  |  | 1675 | 21:56 | 0.023 | 1240 | 22201553 | CG04B1 | 1569 | 23:06 | 3.1 | 175.6 | 11 | Gr3 |  | LF4 | 159.716 | 1 | 6
22201556 | C | 1 | JDHCG04B1N | SH2;LF2;CCM2 | 2022-03-29 22:02 | 2022-03-29 22:42 | 39.5 | 43.2 | 21:55 | 21:59 | 0:04 | 38.7 | 3.1 | 104.6 | 292.5 | 184.8 | 184.8 | 22:05 | 22:33 | 22:09 | 1590 |  |  |  | 90 | 19 | 98 | 57.7 | 18 | 22:18 | 22:36 | 0:18 | 0:06 |  | 11.7 |  | 1590 | 1569 | 1566 | 3692 | 11.7 | 0 | 0 | 0 | 0 | 0 | 0 |  |  | 1631 | 21:53 | 0.03 | 917 | 22301578 |  | 1569 | 22:37 | 2.5 | 73.3 | 98 | Gr3 |  | LF2 | 41.57274 | 1 | 6
22101553 | C | 1 | JDTL0550DN | SH1;LF5;CCM3 | 2022-03-29 22:22 | 2022-03-29 23:10 | 48.5 | 97.9 | 21:29 | 21:32 | 0:03 | 47.2 | 2.1 | 117 | 311.4 | 192.2 | 192.4 | 22:24 | 23:03 | 22:29 | 1531 |  |  |  | 35 | 4 | 3 | 57.2 | 1 | 22:27 | 23:06 | 0.02708333 | 0:04 |  | 27.6 |  | 1531 | 1566 | 1561 | 8990 | 27.6 | 1 | 0 | 0 | 0 | 2 | 0 |  |  | 1642 | 21:25 | 0.056 | 498 | 22401617 | CG04B1 | 1566 | 23:09 | 0.1 |  | 3 | Gr3 |  | #N/A | #N/A | #N/A | 6
22301582 | C | 2 | JDTL0550DN | SH3;LF3;LF5;CCM3 | 2022-03-29 22:50 | 2022-03-30 00:04 | 52.5 | 77 | 22:43 | 22:47 | 0:04 | 49.8 | 2 | 109.7 | 299.2 | 186.6 | 187.4 | 23:15 | 0:02 | 23:21 | 1563 | 23:15 | 23:21 | 1563 | 739.9 | 15 | 67 | 51.6 | 1 | 23:17 | 23:57 | 0:40 | 0:07 |  | 20.9 | 0.5 | 1563 | 1571 | 1563 | 6820 | 20.9 | 10 | 0 | 10 | 0 | 20 | 0 |  |  | 1576 | 22:30 | 0.052 | 491 | 22101551 |  | 1571 | 0:04 | 0.1 |  | 67 | Gr3 |  | #N/A | #N/A | #N/A | 6
22101554 | C | 1 | JDHCG04B1N | SH1;LF1;CCM2 | 2022-03-29 23:02 | 2022-03-29 23:39 | 37 | 41.1 | 22:55 | 22:58 | 0:03 | 38.6 | 4.8 | 104.9 | 299.8 | 189.8 | 190.1 | 23:02 | 23:35 | 23:04 | 1602 |  |  |  | 344 | 6 | 51 | 63.5 | 18 | 23:32 | 23:37 | 0:05 | 0:02 |  | 10.8 |  | 1602 | 1564 | 1566 | 3267 | 10.8 | 0 | 0 | 0 | 0 | 0 | 0 |  |  | 1605 | 22:38 | 0.03 | 874 | 22201554 | CG04B1 | 1564 | 23:39 | 4.4 | 434.3 | 51 | Gr3 |  | LF1 | 281.8402 | 0 | 6
22401621 | C | 1 | JDHCG04B1N | SH4;LF4;CCM1 | 2022-03-29 23:09 | 2022-03-29 23:50 | 40.9 | 41.3 | 23:06 | 23:09 | 0:03 | 36.5 | 3.1 | 111.5 | 305.9 | 191 | 191.4 | 23:12 | 23:44 | 23:14 | 1582 |  |  |  | 55.8 | 17 | 80 | 98.8 | 18 | 23:41 | 23:44 | 0:04 | 0:03 |  | 16.2 |  | 1582 | 1571 | 1566 | 4678 | 16.2 | 27 | 0 | 29 | 0 | 56 | 0 |  |  | 1611 | 23:02 | 0.024 | 1100 | 22301579 | CG04B1 | 1571 | 23:47 | 2.9 | 161 | 80 | Gr3 |  | LF4 | 108.9836 | 0 | 6
22201557 | C | 2 | JDHCG04B1N | SH2;LF2;LF1;CCM1 | 2022-03-29 23:49 | 2022-03-30 00:45 | 49.6 | 85.9 | 23:15 | 23:19 | 0:04 | 39.6 | 2.7 | 109.1 | 308.9 | 197 | 197.1 | 23:49 | 0:36 | 23:48 | 1565 | 0:27 | 0:27 | 1572 | 0 | 8 | 42 | 62.1 | 18 | 0:35 | 0:40 | 0:05 | 0:05 |  | 18.8 |  | 1565 | 1569 | 1566 | 6070 | 18.8 | 0 | 0 | 0 | 0 | 0 | 0 |  |  | 1571 | 0:05 | 0.027 | 1021 | 22401618 | CG04B1 | 1569 | 0:41 | 2.8 | 147.2 | 42 | Gr3 |  | LF2 | 217.14808 | 0 | 6
22301583 | C | 1 | JDHCG04B1N | SH3;LF3;CCM2 | 2022-03-29 23:51 | 2022-03-30 00:28 | 37.1 | 39.3 | 23:45 | 23:49 | 0:04 | 35.4 | 3 | 103.5 | 289.3 | 182.7 | 182.8 | 23:53 | 0:20 | 23:55 | 1621 |  |  |  | 254.4 | 21 | 65 | 67.3 | 18 | 0:17 | 0:22 | 0:05 | 0:06 |  | 7.6 |  | 1621 | 1567 | 1566 | 2285 | 7.6 | 43 | 0 | 44 | 0 | 87 | 0 |  |  | 1632 | 23:42 | 0.035 | 790 | 22401619 | CG04B1 | 1567 | 0:27 | 3.4 | 230.7 | 65 | Gr3 |  | LF3 | 200.0026 | 1 | 6
22101555 | C | 2 | JDTL0550DN | SH1;LF1;LF5;CCM3 | 2022-03-30 00:05 | 2022-03-30 01:13 | 40.6 | 71.8 | 23:58 | 0:02 | 0:03 | 41.8 | 2 | 114.2 | 303.9 | 187 | 187.6 | 0:33 | 1:10 | 0:38 | 1540 | 0:33 | 0:38 | 1540 | 0 | 10 | 61 | 67.6 | 1 | 0:39 | 1:12 | 0:33 | 0:01 |  | 22.9 |  | 1540 | 1568 | 1561 | 7480 | 22.9 | 1 | 0 | 0 | 0 | 2 | 0 |  |  | 1605 | 23:54 | 0.031 | 848 | 22301580 |  | 1568 | 1:12 | 0.1 | 0 | 61 | Gr3 |  | #N/A | #N/A | #N/A | 6
22401622 | C | 1 | JDHCG04B1N | SH4;LF4;CCM2 | 2022-03-30 00:27 | 2022-03-30 01:16 | 49.3 | 59.6 | 0:14 | 0:16 | 0:03 | 42.4 | 3.9 | 112 | 303.8 | 187.8 | 187.9 | 0:32 | 1:04 | 0:35 | 1573 |  |  |  | 104.3 | 9 | 23 | 45.9 | 18 | 1:02 | 1:05 | 0:03 | 0:08 |  | 16.3 |  | 1573 | 1576 | 1566 | 4764 | 16.3 | 28 | 0 | 38 | 0 | 65 | 0 |  |  | 1608 | 0:11 | 0.029 | 918 | 22301581 | CG04B1 | 1576 | 1:08 | 2.5 | 76.6 | 23 | Gr3 |  | LF4 | 54.0773596 | 1 | 6
22201558 | C | 2 | JDTL0550DN | SH2;LF2;LF5;CCM3 | 2022-03-30 00:45 | 2022-03-30 02:09 | 70.6 | 87.4 | 0:38 | 0:41 | 0:04 | 66.6 | 3.8 | 108.3 | 312.7 | 198.8 | 200.7 | 0:45 | 2:02 | 0:47 | 1625 | 1:20 | 1:30 | 1595 | 0 | 18 | 6 | 52.4 | 20 | 0:56 | 2:03 | 1:08 | 0:05 |  | 21.5 |  | 1625 | 1564 | 1562 | 7309 | 21.5 | 12 | 0 | 12 | 0 | 23 | 0 |  |  | 1625 | 0:47 | 0.029 | 1001 | 22101552 |  | 1564 | 2:09 | 2.2 | 10.2 | 6 | Gr3 |  | LF2 | 205.6428 | 0 | 6
22301584 | C | 2 | JDTL0550DN | SH3;LF3;LF5;CCM3 | 2022-03-30 01:14 | 2022-03-30 03:12 | 58.1 | 135 | 0:53 | 0:57 | 0:04 | 58.8 | 1.8 | 111.7 | 311 | 196.5 | 197.4 | 2:14 | 3:07 | 2:20 | 1526 | 2:14 | 2:20 | 1526 | 107.9 | 3 | 12 | 40.6 | 4 | 2:15 | 3:04 | 0:48 | 0:08 |  | 33.5 | 1.6 | 1526 | 1564 | 1560 | 11630 | 33.5 | 6 | 0 | 5 | 0 | 10 | 0 |  |  | 1641 | 0:49 | 0.047 | 593 | 22401620 | CG04B1 | 1564 | 3:12 | 0.4 |  | 12 | Gr3 |  | #N/A | #N/A | #N/A | 6
22101556 | C | 1 | JDHCG04B1N | SH1;LF1;CCM1 | 2022-03-30 01:06 | 2022-03-30 01:33 | 27.2 | 30.3 | 0:59 | 1:03 | 0:03 | 28.1 | 3.4 | 109.8 | 294.4 | 181.2 | 181.2 | 1:06 | 1:28 | 1:08 | 1570 |  |  |  | 178 | 24 | 0 | 112.1 | 18 | 1:26 | 1:31 | 0:05 | 0:02 |  | 14.7 |  | 1570 | 1570 | 1566 | 4579 | 14.7 | 0 | 0 | 0 | 0 | 0 | 0 |  |  | 1603 | 0:55 | 0.033 | 801 | 22201555 | CG04B1 | 1570 | 1:33 | 2.6 | 84.2 | 0 | Gr3 |  | LF1 | 53.11849 | 1 | 6
22401623 | C | 1 | JDHCG04B1N | SH4;LF4;CCM2 | 2022-03-30 01:41 | 2022-03-30 02:13 | 31.9 | 35.5 | 1:34 | 1:37 | 0:03 | 32.4 | 2.2 | 102.8 | 311.8 | 206.6 | 206.8 | 1:41 | 2:08 | 1:44 | 1582 |  |  |  | 291.8 | 6 | 52 | 41.5 | 18 | 2:07 | 2:12 | 0:05 | 0:01 |  | 14.4 |  | 1582 | 1567 | 1565 | 4227 | 14.4 | 24 | 0 | 26 | 0 | 50 | 0 |  |  | 1616 | 1:22 | 0.037 | 735 | 22101554 | CG04B1 | 1567 | 2:13 | 2.8 | 179.5 | 52 | Gr3 |  | LF4 | 180.8526 | 1 | 6
22201559 | C | 1 | JDHCG04B1N | SH2;LF2;CCM1 | 2022-03-30 01:54 | 2022-03-30 02:21 | 26.7 | 27.4 | 1:51 | 1:54 | 0:03 | 25 | 2.6 | 106.7 | 301.7 | 192.2 | 192.5 | 1:57 | 2:13 | 1:58 | 1582 |  |  |  | 211 | 19 | 99 | 107.3 | 18 | 2:17 | 2:20 | 0:03 | 0:01 |  | 9 |  | 1582 | 1343 | 1566 | 2844 | 9 | 0 | 0 | 0 | 0 | 0 | 0 |  |  | 1596 | 1:47 | 0.033 | 788 | 22201556 | CG04B1 | 1343 | 2:20 | 3.1 | 198 | 99 | Gr3 |  | LF2 | 217.476913 | 1 | 6
22301585 | C | 1 | JDHCG04B1N | SH3;LF3;CCM2 | 2022-03-30 02:14 | 2022-03-30 02:57 | 43.2 | 52.2 | 2:02 | 2:05 | 0:03 | 36.8 | 2.3 | 111.7 | 299.3 | 185 | 185.3 | 2:21 | 2:52 | 2:25 | 1592 |  |  |  | 899.2 | 17 | 81 | 65.7 | 18 | 2:50 | 2:56 | 0:05 | 0:02 |  | 12.1 |  | 1592 | 1562 | 1566 | 3493 | 12.1 | 7 | 0 | 7 | 0 | 14 | 0 |  |  | 1625 | 1:43 | 0.047 | 139 | 22401621 | CG04B1 | 1562 | 2:57 | 2.9 | 146.5 | 81 | Gr3 |  | LF3 | 70.04652 | 0 | 6
22101557 | C | 1 | JDHCG04B1N | SH1;LF1;CCM1 | 2022-03-30 02:30 | 2022-03-30 03:10 | 40.3 | 61.2 | 2:06 | 2:09 | 0:03 | 37.7 | 3.9 | 109.2 | 308.5 | 195.3 | 195.4 | 2:30 | 3:01 | 2:33 | 1563 |  |  |  | 108 | 15 | 68 | 17.6 | 18 | 2:58 | 3:04 | 0:06 | 0:06 |  | 17.7 |  | 1563 | 1573 | 1558 | 5583 | 17.7 | 0 | 0 | 0 | 0 | 0 | 0 |  |  | 1610 | 2:02 | 0.033 | 805 | 22301582 |  | 1573 | 3:05 | 3.1 | 214.5 | 68 | Gr3 |  | LF1 | 192.8826 | 1 | 6
22401624 | C | 2 | JDT00550DN | SH4;LF4;LF5;CCM3 | 2022-03-30 02:49 | 2022-03-30 04:27 | 49.7 | 100.3 | 2:44 | 2:47 | 0:03 | 50.9 | 2.2 | 113.3 | 302.8 | 186.5 | 187.4 | 3:37 | 4:20 | 3:47 | 1540 | 3:37 | 3:47 | 1540 | 0 | 4 | 4 | 117.7 | 1 | 3:58 | 4:23 | 0:24 | 0:04 |  | 33.2 |  | 1540 | 1560 | 1560 | 9980 | 33.2 | 19 | 0 | 19 | 0 | 38 | 0 |  |  | 1595 | 2:40 | 0.032 | 822 | 22101553 |  | 1560 | 4:27 | 0.5 | 73.9 | 4 | Gr3 |  | #N/A | #N/A | #N/A | 6
22201560 | C | 1 | JDHCG04B1N | SH2;LF2;CCM1 | 2022-03-30 03:10 | 2022-03-30 03:56 | 46 | 53.7 | 2:59 | 3:02 | 0:03 | 43 | 3.4 | 103.2 | 294.5 | 187.8 | 187.9 | 3:11 | 3:47 | 3:14 | 1610 |  |  |  | 0 | 8 | 43 | 69.1 | 18 | 3:40 | 3:49 | 0:09 | 0:07 |  | 11.1 |  | 1610 | 1572 | 1565 | 3628 | 11.1 | 0 | 0 | 0 | 0 | 0 | 0 |  |  | 1644 | 2:55 | 0.027 | 1010 | 22201557 | CG04B1 | 1572 | 3:50 | 3.4 | 234.6 | 43 | Gr3 |  | LF2 | 213.7218 | 1 | 6
22301586 | C | 1 | JDHCG04B1N | SH3;LF3;CCM2 | 2022-03-30 03:13 | 2022-03-30 03:48 | 35.8 | 36.2 | 3:09 | 3:12 | 0:03 | 33.5 | 2.7 | 102.3 | 288.5 | 183.2 | 183.5 | 3:16 | 3:45 | 3:31 | 1579 |  |  |  | 69.7 | 21 | 66 | 86.9 | 18 | 3:42 | 3:48 | 0:06 | 0:01 |  | 8.8 |  | 1579 | 1566 | 1566 | 2630 | 8.8 | 44 | 0 | 51 | 0 | 95 | 1 |  |  | 1626 | 3:06 | 0.029 | 952 | 22301583 | CG04B1 | 1566 | 3:42 | 3.1 | 170.3 | 66 | Gr3 |  | LF3 | 99.41587 | 0 | 6
22101558 | C | 2 | JDT00550DN | SH1;LF1;LF5;CCM3 | 2022-03-30 03:42 | 2022-03-30 05:25 | 103 | 122.4 | 3:20 | 3:23 | 0:03 | 30.6 | 3.1 | 119.8 | 316.9 | 192.1 | 194 | 4:33 | 5:13 | 4:47 | 1544 | 4:33 | 4:47 | 1544 | 154 | 10 | 62 | 30.6 | 8 | 3:42 | 5:18 | 1:37 | 0:07 |  | 30.6 |  | 1544 | 1563 | 1554 | 10050 | 30.6 | 1 | 0 | 0 | 0 | 2 | 0 |  |  | 1623 | 3:14 | 0.032 | 843 | 22101555 |  | 1563 | 5:25 | 0.9 | 0 | 62 | Gr3 |  | #N/A | #N/A | #N/A | 6
22401625 | A | 2 | JDHCG04BCN | SH4;LF4;LF4;CCM2 | 2022-03-30 03:55 | 2022-03-30 06:24 | 96.5 | 150.8 | 3:50 | 3:53 | 0:03 | 64.7 | 2.9 | 109 | 304.5 | 192.3 | 192.6 | 4:01 | 6:18 | 4:06 | 1611 | 5:46 | 6:15 | 1575 | 116.8 | 9 | 24 | 80.8 | 19 | 6:18 | 4:35 | -01:-42:-44 | 0:03 |  | 27.9 |  | 1611 | 1578 | 1573 | 8036 | 27.9 | 69 | 0 | 52 | 0 | 121 | 1 |  |  | 1568 | 4:35 | 0.03 | 906 | 22401622 | CG04B1 | 1578 | 6:22 | 4 | 347.5 | 24 | Gr2 |  | LF4 | 212.9017654 | 0 | 6
22201561 | A | 2 | JDHCG04B1N | SH2;LF2;LF1;CCM1 | 2022-03-30 04:33 | 2022-03-30 06:08 | 51.6 | 100.9 | 4:24 | 4:28 | 0:04 | 23.4 | 2.9 | 104.2 | 298.5 | 190.7 | 191.3 | 4:34 | 6:00 | 4:33 | 1582 | 5:41 | 5:45 | 1536 | 76 | 24 | 0 | 107.2 | 18 | 4:52 | 4:51 | 00:-01:-20 | 0:06 |  | 28.6 |  | 1582 | 1578 | 1567 | 9402 | 28.6 | 0 | 0 | 0 | 0 | 0 | 0 |  |  | 1569 | 4:56 | 0.033 | 826 | 22101556 | CG04B1 | 1578 | 6:04 | 3.1 | 198 | 0 | Gr2 | FULL HEAT RETURN FROM CASTER | LF2 | 257.6963 | 0 | 6
22301587 | A | 1 | JDHCG04ACN | SH3;LF3;CCM2 | 2022-03-30 04:39 | 2022-03-30 07:15 | 156.3 | 163.4 | 4:28 | 4:32 | 0:03 | 71.6 | 3.1 | 101.7 | 301.2 | 196.4 | 196.4 | 4:42 | 7:07 | 4:45 | 1614 |  |  |  | 145.9 | 6 | 53 | 67.3 | 18 | 6:53 | 7:10 | 0:17 | 0:05 |  | 36.7 |  | 1614 | 1566 | 1566 | 10463 | 36.7 | 46 | 0 | 51 | 0 | 98 | 0 |  |  | 1642 | 4:24 | 0.031 | 900 | 22401623 | CG04B1 | 1566 | 7:11 | 3.2 | 223.4 | 53 | Gr2 |  | LF3 | 50.96603 | 0 | 6
22101559 | A | 2 | JDHWG29CCZ | SH1;LF1;LF1;CCM1 | 2022-03-30 05:02 | 2022-03-30 07:01 | 83.9 | 137.9 | 4:40 | 4:43 | 0:03 | 70.2 | 3.9 | 111.2 | 305.7 | 189.9 | 190.6 | 5:02 | 6:50 | 5:05 | 1574 | 6:18 | 6:31 | 1561 | 0 | 19 | 100 | 72.7 | 19 | 6:44 | 6:57 | 0:13 | 0:04 |  | 33.5 |  | 1574 | 1570 | 1565 | 9717 | 33.5 | 0 | 0 | 0 | 0 | 0 | 0 |  |  | 1583 | 5:17 | 0.028 | 964 | 22201559 | CG04B1 | 1570 | 6:58 | 3.8 | 313.5 | 100 | Gr2 |  | LF1 | 174.4838702 | 0 | 6
22401626 | A | 2 | JDT00550DN | SH4;LF4;LF5;CCM3 | 2022-03-30 05:24 | 2022-03-30 07:36 | 46.6 | 136 | 5:18 | 5:20 | 0:02 | 47.6 | 2.3 | 114.6 | 313.5 | 195.4 | 196.6 | 6:50 | 7:33 | 6:59 | 1542 | 6:50 | 6:59 | 1542 | 385 | 17 | 82 | 65.3 | 4 | 7:14 | 7:35 | 0.01458333 | 0:01 |  | 30.4 |  | 1542 | 1563 | 1562 | 9940 | 30.4 | 6 | 0 | 5 | 0 | 11 | 0 |  |  | 1591 | 5:06 | 0.053 | 494 | 22301585 | CG04B1 | 1563 | 7:35 | 0.8 | 66 | 82 | Gr2 |  | #N/A | #N/A | #N/A | 6
22201562 | A | 2 | JDT00550DN | SH2;LF2;LF5;CCM3 | 2022-03-30 05:45 | 2022-03-30 06:33 | 39 | 52.4 | 5:38 | 5:41 | 0:04 | 37.1 | 2 | 106 | 298.8 | 189.9 | 190.8 | 5:57 | 6:30 | 6:01 | 1566 | 5:57 | 6:01 | 1566 | 92 | 3 | 13 | 34.2 | 1 | 6:10 | 6:32 | 0:22 | 0:02 |  | 15.5 |  | 1566 | 1565 | 1560 | 5110 | 15.5 | 1 | 0 | 0 | 0 | 1 | 0 |  |  | 1637 | 5:30 | 0.044 | 628 | 22301584 |  | 1565 | 6:32 | 0.5 | 73.9 | 13 | Gr2 |  | #N/A | #N/A | #N/A | 6
22401627 | A | 1 | JDHCG04ACN | SH4;LF4;CCM2 | 2022-03-30 07:10 | 2022-03-30 08:02 | 51.5 | 71.5 | 6:48 | 6:50 | 0:02 | 32.6 | 2.9 | 115.3 | 312.1 | 193.8 | 194 | 7:28 | 7:53 | 7:20 | 1557 |  |  |  | 0 | 4 | 5 | 47.7 | 18 | 7:51 | 7:55 | 0:05 | 0:06 |  | 16.4 |  | 1557 | 1567 | 1567 | 4759 | 16.4 | 26 | 0 | 29 | 0 | 55 | 0 |  |  | 1630 | 6:46 | 0.026 | 1030 | 22401624 |  | 1567 | 7:56 | 2.7 | 135.3 | 5 | Gr2 |  | LF4 | 162.8632 | 1 | 6
22201563 | A | 2 | JDHWG29CCZ | SH2;LF2;LF1;CCM1 | 2022-03-30 07:18 | 2022-03-30 08:02 | 36.2 | 56.9 | 7:02 | 7:05 | 0:04 | 25.4 | 2.9 | 104.6 | 299.3 | 191.6 | 191.8 | 7:17 | 7:56 | 7:21 | 1594 | 7:53 | 7:53 | 1562 | 0 | 8 | 44 | 113.9 | 18 | 7:54 | 7:59 | 0:05 | 0:03 |  | 12.9 |  | 1594 | 1562 | 1564 | 4089 | 12.9 | 0 | 0 | 0 | 0 | 0 | 0 |  |  | 1570 | 7:39 | 0.029 | 994 | 22201560 | CG04B1 | 1562 | 7:53 | 2.6 | 102.3 | 44 | Gr2 | FINAL LANCE ERROR | LF2 | 156.1843 | 0 | 6
22101560 | A | 2 | JDT00550DN | SH1;LF1;LF5;CCM3 | 2022-03-30 07:12 | 2022-03-30 09:38 | 85.1 | 226.9 | 5:48 | 5:51 | 0:03 | 66.1 | 2.8 | 113 | 318.2 | 200.8 | 202.4 | 7:29 | 9:34 | 8:50 | 1530 | 8:40 | 8:50 | 1530 | 0 | 18 | 7 | 111.5 | 20 | 7:17 | 9:36 | 2:19 | 0:02 |  | 52.4 |  | 1530 | 1559 | 1559 | 16706 | 52.4 | 5 | 0 | 4 | 0 | 8 | 0 |  |  | 1648 | 5:44 | 0.025 | 1113 | 22201558 |  | 1559 | 9:36 | 2.2 | 0 | 7 | Gr2 |  | LF1 | 249.8461 | 0 | 6
22301588 | A | 1 | JDT00550DN | SH3;LF5;CCM3 | 2022-03-30 07:42 | 2022-03-30 08:34 | 51.5 | 155.9 | 5:57 | 5:58 | 0:01 | 52.8 | 3.1 | 109.5 | 307.6 | 193.5 | 195 | 7:42 | 8:29 | 7:53 | 1544 |  |  |  | 300.9 | 15 | 69 | 97.6 | 8 | 7:58 | 8:31 | 0:33 | 0:03 |  | 32.8 |  | 1544 | 1562 | 1561 | 10090 | 32.8 | 15 | 0 | 15 | 0 | 29 | 0 |  |  | 1644 | 5:55 | 0.038 | 727 | 22101557 | CG04B1 | 1562 | 8:27 | 0.9 |  | 69 | Gr2 |  | #N/A | #N/A | #N/A | 6
22101561 | A | 2 | JDHWG29CCZ | SH1;LF1;LF1;CCM1 | 2022-03-30 07:39 | 2022-03-30 08:42 | 48 | 71.9 | 7:27 | 7:30 | 0:03 | 38.6 | 3.5 | 108.7 | 329.2 | 216.3 | 217 | 8:04 | 8:37 | 8:10 | 1539 | 8:04 | 8:10 | 1539 | 0 | 20 | 56 | 5878.5 | 18 | 8:34 | 8:40 | 0:06 | 0:02 |  | 25.8 |  | 1539 | 1573 | 1566 | 8199 | 25.8 | 0 | 0 | 0 | 0 | 0 | 0 |  |  | 1625 | 7:22 | 0.021 | 1287 | 22301511 |  | 1573 | 8:40 | 2.6 | 172.3 | 56 | Gr2 |  | LF1 | 180.9321 | 1 | 6
22301589 | A | 2 | JDT00550DN | SH3;LF3;LF5;CCM3 | 2022-03-30 08:04 | 2022-03-30 10:34 | 39.2 | 161.4 | 7:52 | 7:53 | 0:01 | 39.9 | 1.8 | 114.9 | 303.3 | 184.9 | 186.6 | 8:04 | 10:31 | 10:22 | 1591 | 10:04 | 10:22 | 1591 | 102.4 | 10 | 63 | 44.4 | 5 | 10:18 | 10:33 | 0:15 | 0:01 |  | 28.3 |  | 1591 | 1583 | 1560 | 8172 | 28.3 | 24 | 0 | 24 | 0 | 49 | 0 |  |  | 1652 | 7:10 | 0.028 | 993 | 22101558 |  | 1583 | 10:33 | 1.8 | 217.5 | 63 | Gr2 |  | #N/A | #N/A | #N/A | 6
22201564 | A | 2 | JDHCG04ACN | SH2;LF2;LF3;CCM2 | 2022-03-30 08:19 | 2022-03-30 09:35 | 35.9 | 84.3 | 8:07 | 8:11 | 0:03 | 0 | 2.8 | 108.3 | 294 | 182.9 | 183 | 8:59 | 9:28 | 9:04 | 1719 | 8:59 | 9:04 | 1719 | 109 | 9 | 25 | 37.3 | 18 | 9:15 | 9:30 | 0:15 | 0:05 |  | 19.4 |  | 1719 | 1569 | 1564 | 5185 | 19.4 | 0 | 0 | 0 | 0 | 0 | 0 |  |  | 1628 | 8:03 | 0.032 | 846 | 22401625 | CG04BC | 1569 | 9:30 | 2.9 | 132 | 25 | Gr2 |  | LF3 | 183.1033 | 0 | 6
22401628 | A | 1 | JDHCG04ACN | SH4;LF4;CCM2 | 2022-03-30 08:26 | 2022-03-30 08:56 | 29.5 | 31.8 | 8:21 | 8:24 | 0:03 | 27 | 2.5 | 109.8 | 305.3 | 192.9 | 193 | 8:29 | 8:51 | 8:30 | 1600 |  |  |  | 0 | 24 | 0 |  | 18 | 8:50 | 8:54 | 0:04 | 0:01 |  | 6.4 |  | 1600 | 1570 | 1556 | 1743 | 6.4 | 21 | 0 | 34 | 0 | 55 | 0 |  |  | 1666 | 8:14 | 0.024 | 1170 | 22201561 | CG04B1 | 1570 | 8:55 | 2.9 | 165 | 0 | Gr2 |  | LF4 | 180.0888 | 1 | 6
22101562 | A | 1 | JDHWG29CCZ | SH1;LF1;CCM1 | 2022-03-30 09:05 | 2022-03-30 09:45 | 39.2 | 40.1 | 9:01 | 9:04 | 0:03 | 36.4 | 3.4 | 115 | 314.9 | 196.3 | 196.5 | 9:09 | 9:33 | 9:11 | 1605 |  |  |  | 53 | 3 | 14 | 50 | 18 | 9:32 | 9:36 | 0:04 | 0:08 |  | 7.5 |  | 1605 | 1569 | 1565 | 2142 | 7.5 | 0 | 0 | 0 | 0 | 0 | 0 |  |  | 1625 | 8:58 | 0.024 | 1155 | 22201562 |  | 1569 | 9:37 | 2.9 | 167 | 14 | Gr2 |  | LF1 | 123.4545 | 0 | 6
22201565 | A | 1 | JDHWG29CCZ | SH2;LF2;CCM1 | 2022-03-30 09:38 | 2022-03-30 10:25 | 47.4 | 55.4 | 9:26 | 9:30 | 0:04 | 36.7 | 3.4 | 106.1 | 295.1 | 185.4 | 185.7 | 9:49 | 10:17 | 9:40 | 1593 |  |  |  | 0 | 19 | 101 | 69.7 | 18 | 10:17 | 10:22 | 0:05 | 0:04 |  | 14.5 |  | 1593 | 1564 | 1565 | 4380 | 14.5 | 0 | 0 | 0 | 0 | 0 | 0 |  |  | 1626 | 9:24 | 0.021 | 1327 | 22101559 | WG29CC | 1564 | 10:23 | 2.8 | 125.7 | 101 | Gr2 |  | LF2 | 88.29561 | 1 | 6
22401629 | A | 1 | JDHCG04ACN | SH4;LF4;CCM2 | 2022-03-30 09:37 | 2022-03-30 10:22 | 45 | 47.8 | 9:31 | 9:34 | 0:03 | 35.4 | 4.3 | 114.8 | 302 | 182.7 | 182.8 | 9:43 | 10:13 | 9:48 | 1622 |  |  |  | 0 | 17 | 83 | 21.1 | 18 | 10:10 | 10:16 | 0:06 | 0:06 |  | 7.5 |  | 1622 | 1571 | 1561 | 2113 | 7.5 | 31 | 0 | 30 | 0 | 61 | 0 |  |  | 1635 | 9:28 | 0.029 | 955 | 22401626 |  | 1571 | 10:17 | 2.5 | 66 | 83 | Gr2 |  | LF4 | 0 | 0 | 6
22101563 | A | 1 | JDHCG04ACN | SH1;LF1;CCM2 | 2022-03-30 10:24 | 2022-03-30 11:01 | 37.1 | 41.6 | 10:17 | 10:20 | 0:03 | 23.7 | 3.9 | 115.7 | 312 | 192.5 | 192.4 | 10:34 | 10:58 | 10:33 | 1571 |  |  |  | 0 | 4 | 6 | 66.4 | 18 | 10:56 | 11:01 | 0:05 | 0:01 |  | 11.2 |  | 1571 | 1559 | 1567 | 3439 | 11.2 | 0 | 0 | 0 | 0 | 0 | 0 |  |  | 1650 | 10:14 | 0.024 | 1181 | 22401627 | CG04AC | 1559 | 11:01 | 2.3 | 39.9 | 6 | Gr2 |  | LF1 | 79.36512 | 1 | 6
22401630 | A | 1 | JDHWG29CCZ | SH4;LF4;CCM1 | 2022-03-30 10:57 | 2022-03-30 11:31 | 33.8 | 38.2 | 10:51 | 10:53 | 0:02 | 32 | 2.9 | 105.6 | 297.3 | 188.2 | 188.8 | 10:57 | 11:25 | 10:59 | 1560 |  |  |  | 162.3 | 6 | 54 | 147.2 | 20 | 11:22 | 11:28 | 0:06 | 0:04 |  | 21.6 |  | 1560 | 1573 | 1564 | 5991 | 21.6 | 22 | 0 | 25 | 0 | 46 | 0 |  |  | 1596 | 10:46 | 0.026 | 1020 | 22301587 | CG04AC | 1573 | 11:28 | 2.5 | 25.4 | 54 | Gr2 |  | LF4 | 57.51606 | 1 | 6
22201566 | A | 3 | JDHCG04ACN | SH2;LF2;LF5;LF5;CCM2 | 2022-03-30 11:08 | 2022-03-30 12:09 | 36.5 | 70.2 | 10:56 | 10:59 | 0:03 | 37.8 | 2.4 | 107.3 | 293.9 | 184.2 | 184.2 | 11:08 | 11:54 | 11:10 | 1572 | 11:25 | 11:29 | 1552 | 0 | 8 | 45 | 107.6 | 18 | 11:37 | 11:56 | 0:19 | 0:13 |  | 18 |  | 1572 | 1575 | 1566 | 5426 | 18 | 1 | 0 | 0 | 0 | 1 | 0 |  |  | 1572 | 11:57 | 0.027 | 1009 | 22201563 | WG29CC | 1575 | 11:57 | 2.9 | 139.6 | 45 | Gr2 |  | LF2 | 79.07057 | 0 | 6
22201566 | A | 3 | JDHCG04ACN | SH2;LF2;LF5;LF5;CCM2 | 2022-03-30 11:08 | 2022-03-30 12:09 | 36.5 | 70.2 | 10:56 | 10:59 | 0:03 | 37.8 | 2.4 | 107.3 | 293.9 | 184.2 | 184.2 | 11:08 | 11:54 | 11:10 | 1572 | 11:25 | 11:29 | 1552 | 0 | 8 | 45 | 107.6 | 18 | 11:37 | 11:56 | 0:19 | 0:13 |  | 18 |  | 1572 | 1575 | 1566 | 5426 | 18 | 1 | 0 | 0 | 0 | 1 | 0 |  |  | 1572 | 11:57 | 0.027 | 1009 | 22201563 | WG29CC | 1575 | 11:57 | 2.9 | 139.6 | 45 | Gr2 |  | LF2 | 79.07057 | 0 | 6
22101564 | A | 1 | JDHWG29CCZ | SH1;LF1;CCM1 | 2022-03-30 11:29 | 2022-03-30 12:00 | 30.5 | 32.8 | 11:24 | 11:27 | 0:03 | 29 | 3.8 | 111.7 | 307.9 | 191.5 | 192.4 | 11:41 | 11:56 | 11:34 | 1617 |  |  |  | 0 | 20 | 57 | 83.7 | 18 | 11:41 | 11:58 | 0:17 | 0:02 |  | 5.2 |  | 1617 | 1566 | 1565 | 1541 | 5.2 | 0 | 0 | 0 | 0 | 0 | 0 |  |  | 1672 | 11:19 | 0.028 | 1005 | 22101561 | WG29CC | 1566 | 12:00 | 2.6 | 99 | 57 | Gr2 |  | LF1 | 124.178352 | 1 | 6
22201567 | A | 1 | JDHCG04ACN | SH2;LF2;CCM2 | 2022-03-30 12:02 | 2022-03-30 12:48 | 46.4 | 47.1 | 11:59 | 12:01 | 0:02 | 37.9 | 4.1 | 108.2 | 293.6 | 180.9 | 181.2 | 12:16 | 12:43 | 12:11 | 1586 |  |  |  | 0 | 3 | 16 | 68.8 | 9 | 12:41 | 12:46 | 0:05 | 0:02 |  | 12.8 |  | 1586 | 1572 | 1566 | 3945 | 12.8 | 0 | 0 | 0 | 0 | 0 | 0 |  |  | 1636 | 11:55 | 0.025 | 1115 | 22101562 | WG29CC | 1572 | 12:46 | 3.5 | 431.6 | 16 | Gr2 | W/O TAPPING ADDN | LF2 | 174.3892938 | 0 | 6
22401631 | A | 2 | JDHCG04ACN | SH4;LF4;LF5;CCM2 | 2022-03-30 12:12 | 2022-03-30 13:25 | 72.6 | 77.5 | 12:05 | 12:07 | 0:03 | 49.6 | 2.2 | 107.3 | 315.5 | 206 | 206 | 12:36 | 13:16 | 12:13 | 1576 | 12:36 | 12:38 | 1544 | 0 | 24 | 0 | 127.1 | 18 | 13:14 | 13:17 | 0:03 | 0:05 |  | 20.2 |  | 1576 | 1566 | 1566 | 6460 | 20.2 | 8 | 0 | 8 | 0 | 16 | 0 |  |  | 1646 | 12:01 | 0.029 | 947 | 22401628 | CG04AC | 1566 | 13:25 | 2.1 | 45.2 | 0 | Gr2 |  | LF4 | 85.0499036 | 1 | 6
22101565 | A | 1 | JDHWG29CCZ | SH1;LF1;CCM1 | 2022-03-30 12:36 | 2022-03-30 13:05 | 28.5 | 34.7 | 12:27 | 12:30 | 0:03 | 15 | 2.9 | 114.2 | 297.1 | 179.3 | 180 | 12:49 | 12:59 | 12:42 | 1591 |  |  |  | 117 | 9 | 26 | 102 | 18 | 12:53 | 13:03 | 0:10 | 0:02 |  | 9.4 |  | 1591 | 1567 | 1565 | 2971 | 9.4 | 0 | 0 | 0 | 0 | 0 | 0 |  |  | 1621 | 12:24 | 0.034 | 793 | 22201564 | CG04AC | 1567 | 13:03 | 2.7 | 88.8 | 26 | Gr2 |  | LF1 | 101.4748 | 1 | 6
22201568 | B | 3 | JDHWG29CCZ | SH2;LF2;LF1;LF2;CCM1 | 2022-03-30 13:07 | 2022-03-30 14:01 | 35 | 57.8 | 12:59 | 13:03 | 0:03 | 29.7 | 3.2 | 107.1 | 290.4 | 179.5 | 180.1 | 13:22 | 13:45 | 13:08 | 1581 | 13:22 | 13:33 | 1548 | 0 | 15 | 70 | 170.4 | 18 | 13:41 | 13:50 | 0:09 | 0:11 |  | 16.2 |  | 1581 | 1550 | 1549 | 5052 | 16.2 | 0 | 0 | 0 | 0 | 0 | 0 |  |  | 1550 | 13:50 | 0.026 | 1076 | 22301588 |  | 1550 | 13:50 | 2.4 | 33.3 | 70 | Gr1 |  | LF2 | 50.76685 | 1 | 6
22401632 | B | 1 | JDHWG29CCZ | SH4;LF4;CCM1 | 2022-03-30 13:17 | 2022-03-30 14:36 | 78.7 | 83.4 | 13:10 | 13:12 | 0:03 | 32.2 | 2.5 | 114.7 | 310.2 | 192.5 | 193.1 | 13:55 | 14:30 | 13:18 | 1598 |  |  |  | 174.4 | 4 | 6 | 54 | 18 | 13:18 | 14:33 | 1:15 | 0:03 |  | 19.6 |  | 1598 | 1572 | 1565 | 5538 | 19.6 | 31 | 0 | 27 | 0 | 58 | 0 |  |  | 1636 | 13:05 | 0.038 | 723 | 22101563 | CG04AC | 1572 | 14:34 | 2.1 | 0 | 6 | Gr4 |  | LF4 | 25.2573742 | 1 | 6
22101566 | B | 1 | JDHCG04ACN | SH1;LF1;CCM2 | 2022-03-30 13:56 | 2022-03-30 14:20 | 23.8 | 41.2 | 13:36 | 13:39 | 0:03 | 22.2 | 3.3 | 113.7 | 307.6 | 190.6 | 190.6 | 14:00 | 14:14 | 14:01 | 1581 |  |  |  | 0 | 10 | 64 | 89.5 | 18 | 14:08 | 14:19 | 0:11 | 0:01 |  | 7.1 |  | 1581 | 1565 | 1567 | 2162 | 7.1 | 0 | 0 | 0 | 0 | 0 | 0 |  |  | 1638 | 13:31 | 0.023 | 1223 | 22301589 |  | 1565 | 14:19 | 2.9 | 148.5 | 64 | Gr1 |  | LF1 | 169.553 | 1 | 6
22201569 | B | 3 | JDHCG04ACN | SH2;LF2;LF2;LF1;CCM2 | 2022-03-30 13:59 | 2022-03-30 15:11 | 42.8 | 74.9 | 13:56 | 13:56 | 0:00 | 10.6 | 2.2 | 107.1 | 301.6 | 192.3 | 192.3 | 14:26 | 15:05 | 14:31 | 1537 | 14:26 | 14:31 | 1537 | 0 | 19 | 102 | 133 | 19 | 14:46 | 15:08 | 0:22 | 0:03 |  | 24.7 |  | 1537 | 1570 | 1565 | 7735 | 24.7 | 0 | 0 | 0 | 0 | 0 | 0 |  |  | 1577 | 14:49 | 0.027 | 1002 | 22201565 | WG29CC | 1570 | 15:08 | 3 | 150.2 | 102 | Gr1 |  | LF2 | 141.8577048 | 1 | 6
22301590 | B | 2 | JDT00550DN | SH3;LF3;LF5;CCM3 | 2022-03-30 14:28 | 2022-03-30 15:36 | 51.7 | 76.5 | 14:15 | 14:19 | 0:04 | 51.9 | 2.5 | 113.7 | 307.8 | 190.7 | 191.7 | 14:44 | 15:28 | 14:50 | 1545 | 14:44 | 14:50 | 1545 | 0 | 17 | 84 | 168.8 | 5 | 14:50 | 15:29 | 0:39 | 0:07 |  | 29.2 |  | 1545 | 1583 | 1572 | 9630 | 29.2 | 6 | 0 | 5 | 0 | 11 | 0 |  |  | 1639 | 14:19 | 0.048 | 581 | 22401629 | CG04AC | 1583 | 15:35 | 0.6 |  | 84 | Gr4 |  | #N/A | #N/A | #N/A | 6
22401633 | B | 2 | JDHWG29CCZ | SH4;LF4;LF3;CCM1 | 2022-03-30 14:40 | 2022-03-30 15:23 | 41.4 | 54.4 | 14:26 | 14:29 | 0:03 | 33.7 | 2.5 | 108.8 | 310.4 | 198.3 | 199.1 | 14:36 | 15:18 | 14:44 | 1582 | 15:08 | 15:14 | 1564 | 227 | 8 | 45 | 84.4 | 18 | 14:56 | 14:38 | 00:-17:-47 | 0:03 |  | 18.1 |  | 1582 | 1572 | 1564 | 4904 | 18.1 | 21 | 0 | 26 | 0 | 47 | 0 |  |  | 1561 | 14:58 | 0.037 | 733 | 22201566 | CG04AC | 1572 | 15:21 | 2.7 | 133.6 | 45 | Gr4 |  | LF4 | 163.4618 | 1 | 6
22101567 | B | 2 | JDT00550DN | SH1;LF1;LF5;CCM3 | 2022-03-30 14:55 | 2022-03-30 16:40 | 58.5 | 107.6 | 14:49 | 14:52 | 0:03 | 58.2 | 2.2 | 119.2 | 316.6 | 194.4 | 195.2 | 15:41 | 16:33 | 15:53 | 1542 | 15:41 | 15:53 | 1542 | 198 | 18 | 8 | 224.3 | 5 | 15:53 | 16:34 | 0:41 | 0:06 |  | 36.6 |  | 1542 | 1585 | 1560 | 11810 | 36.6 | 11 | 0 | 19 | 0 | 30 | 0 |  |  | 1594 | 14:45 | 0.053 | 499 | 22101560 |  | 1585 | 16:34 | 0.6 |  | 8 | Gr4 |  | #N/A | #N/A | #N/A | 6
22201570 | B | 1 | JDHCG04ACN | SH2;LF2;CCM2 | 2022-03-30 15:24 | 2022-03-30 15:58 | 33.4 | 35.1 | 15:19 | 15:23 | 0:03 | 32.6 | 2.9 | 110.2 | 301.7 | 188.7 | 188.6 | 15:26 | 15:54 | 15:30 | 1613 |  |  |  | 382 | 20 | 59 | 124.3 | 18 | 15:52 | 15:57 | 0:05 | 0:01 |  | 9.3 |  | 1613 | 1567 | 1567 | 2738 | 9.3 | 0 | 0 | 0 | 0 | 0 | 0 |  |  | 1627 | 15:13 | 0.041 | 660 | 22101564 | WG29CC | 1567 | 15:58 | 2.8 | 136 | 59 | Gr1 |  | LF2 | 163.5918 | 1 | 6
22401634 | B | 1 | JDHWG29CCZ | SH4;LF4;CCM1 | 2022-03-30 15:42 | 2022-03-30 16:08 | 25.6 | 26 | 15:39 | 15:42 | 0:03 | 23.1 | 2.4 | 108.2 | 309.6 | 198.4 | 199 | 15:46 | 16:03 | 15:47 | 1588 |  |  |  | 20.5 | 24 | 0 | 56.9 | 18 | 15:54 | 16:07 | 0:13 | 0:01 |  | 10.2 |  | 1588 | 1576 | 1564 | 2629 | 10.2 | 20 | 0 | 19 | 0 | 39 | 0 |  |  | 1607 | 15:35 | 0.034 | 772 | 22401631 | CG04AC | 1576 | 16:08 | 2.7 | 150.2 | 0 | Gr4 |  | LF4 | 285.7361 | 0 | 6
22301591 | B | 1 | JDHWG29CCZ | SH3;LF3;CCM1 | 2022-03-30 16:08 | 2022-03-30 16:46 | 38.1 | 50.2 | 15:53 | 15:56 | 0:03 | 34.8 | 2.4 | 107.8 | 297 | 186.2 | 186.8 | 16:11 | 16:41 | 16:14 | 1568 |  |  |  | 0 | 3 | 17 | 122 | 18 | 16:32 | 16:41 | 0:09 | 0:03 |  | 21.9 |  | 1568 | 1581 | 1565 | 6245 | 21.9 | 26 | 0 | 27 | 0 | 53 | 0 |  |  | 1614 | 15:51 | 0.023 | 1160 | 22201567 | CG04AC | 1581 | 16:44 | 3 | 168.3 | 17 | Gr4 |  | LF3 | 170.6436 | 1 | 6
22101568 | B | 1 | JDHCG04ACN | SH1;LF1;CCM2 | 2022-03-30 16:07 | 2022-03-30 16:54 | 47.3 | 48.2 | 16:03 | 16:06 | 0:03 | 45.5 | 3.4 | 106.5 | 305.3 | 195.3 | 195.4 | 16:10 | 16:50 | 16:13 | 1597 |  |  |  | 239 | 6 | 58 | 213.8 | 18 | 16:49 | 16:54 | 0:05 | 0:01 |  | 18.9 |  | 1597 | 1576 | 1566 | 5960 | 18.9 | 0 | 0 | 0 | 0 | 0 | 0 |  |  | 1625 | 16:01 | 0.042 | 650 | 22401630 | WG29CC | 1576 | 16:54 | 3.3 | 252.4 | 58 | Gr1 |  | LF1 | 181.2966 | 0 | 6
22201571 | B | 2 | JDT00550DN | SH2;LF2;LF5;CCM3 | 2022-03-30 16:38 | 2022-03-30 17:53 | 63 | 76.8 | 16:33 | 16:36 | 0:03 | 0 | 2.7 | 111.7 | 302.1 | 186.5 | 187.6 | 16:50 | 17:41 | 16:59 | 1602 | 16:50 | 16:59 | 1602 | 20 | 4 | 7 | 56.5 | 1 | 16:39 | 17:42 | 1:03 | 0:10 |  | 23.3 |  | 1602 | 1573 | 1559 | 7330 | 23.3 | 2 | 0 | 1 | 0 | 2 | 0 |  |  | 1629 | 16:30 | 0.029 | 947 | 22401632 | WG29CC | 1573 | 17:52 | 0.1 |  | 7 | Gr4 |  | #N/A | #N/A | #N/A | 6
22401635 | B | 1 | JDHCG04ACN | SH4;LF4;CCM2 | 2022-03-30 16:53 | 2022-03-30 17:24 | 31.1 | 31.9 | 16:50 | 16:52 | 0:02 | 25.5 | 2.5 | 111.2 | 307.4 | 193.6 | 193.7 | 17:01 | 17:20 | 17:00 | 1597 |  |  |  | 156.4 | 10 | 65 | 80.5 | 18 | 17:17 | 17:19 | 0:02 | 0:01 |  | 6 |  | 1597 | 1574 | 1567 | 1857 | 6 | 24 | 0 | 28 | 0 | 52 | 0 |  |  | 1648 | 16:43 | 0.035 | 798 | 22101566 | CG04AC | 1574 | 17:20 | 2.2 | 24.8 | 65 | Gr4 |  | LF4 | 95.69357 | 0 | 6
22301592 | B | 1 | JDHCG04ACN | SH3;LF3;CCM2 | 2022-03-30 17:24 | 2022-03-30 18:19 | 55.6 | 58.1 | 17:18 | 17:21 | 0:03 | 42.5 | 2 | 108.6 | 282.8 | 172.2 | 172.2 | 17:38 | 18:12 | 17:41 | 1557 |  |  |  | 0 | 9 | 27 |  | 18 | 18:10 | 18:12 | 0:02 | 0:05 |  | 21.1 |  | 1557 | 1571 | 1554 | 6470 | 21.1 | 2 | 0 | 2 | 0 | 5 | 0 |  |  | 1642 | 17:14 | 0.028 | 979 | 22001566 | WG29CC | 1571 | 18:19 | 2.4 | 18.2 | 27 | Gr4 |  | LF3 | 27.51802 | 1 | 6
22101569 | B | 1 | JDHWG29CCZ | SH1;LF1;CCM1 | 2022-03-30 17:23 | 2022-03-30 17:47 | 23.9 | 24.3 | 17:19 | 17:22 | 0:03 | 21.9 | 3.3 | 111.2 | 305.3 | 190.7 | 190.8 | 17:26 | 17:47 | 17:27 | 1614 |  |  |  | 0 | 15 | 71 | 429.9 | 22 | 17:29 | 17:45 | 0:16 | 0:01 |  | 7.3 | 0.2 | 1614 | 1575 | 1565 | 2239 | 7.3 | 0 | 0 | 0 | 0 | 0 | 0 |  |  | 1660 | 17:18 | 0.025 | 1124 | 22301588 |  | 1575 | 17:46 | 2.5 | 0 | 71 | Gr1 |  | LF1 | 38.5514522 | 1 | 6
22201572 | B | 1 | JDHCG04ACN | SH2;LF2;CCM1 | 2022-03-30 17:53 | 2022-03-30 18:27 | 34.5 | 46.3 | 17:38 | 17:41 | 0:03 | 34.1 | 2.8 | 102 | 290.7 | 185.7 | 185.8 | 17:53 | 18:23 | 17:56 | 1599 |  |  |  | 18 | 19 | 103 | 80.3 | 18 | 18:21 | 18:26 | 0:05 | 0:02 |  | 10.5 |  | 1599 | 1576 | 1566 | 3309 | 10.5 | 0 | 0 | 0 | 0 | 0 | 0 |  |  | 1638 | 17:35 | 0.028 | 999 | 22201569 | CG04AC | 1576 | 18:25 | 3.1 | 183.2 | 103 | Gr1 |  | LF2 | 141.4351634 | 0 | 6
22401636 | B | 2 | JDT00550DN | SH4;LF4;LF5;CCM3 | 2022-03-30 17:57 | 2022-03-30 19:07 | 65.5 | 72.2 | 17:52 | 17:55 | 0:02 | 45 | 2.2 | 115 | 304.5 | 186.6 | 187.3 | 18:22 | 18:58 | 18:28 | 1588 | 18:22 | 18:28 | 1588 | 186 | 20 | 60 | 42.2 | 5 | 18:29 | 18:59 | 0:30 | 0:08 |  | 15.6 |  | 1588 | 1571 | 1558 | 5090 | 15.6 | 5 | 0 | 4 | 0 | 9 | 0 |  |  | 1636 | 17:50 | 0.032 | 858 | 22201570 | CG04AC | 1571 | 19:03 | 0.6 |  | 60 | Gr4 |  | #N/A | #N/A | #N/A | 6
22101570 | B | 2 | JDT00550DN | SH1;LF1;LF5;CCM3 | 2022-03-30 19:05 | 2022-03-30 20:10 | 54.9 | 103.8 | 18:23 | 18:27 | 0:03 | 59.3 | 3.1 | 106.1 | 307.9 | 197 | 198.7 | 19:21 | 20:04 | 19:31 | 1547 | 19:21 | 19:31 | 1547 | 0 | 8 | 46 | 121.1 | 5 | 19:45 | 20:10 | 0:25 | 0:01 |  | 25.3 |  | 1547 | 1569 | 1566 | 8460 | 25.3 | 20 | 0 | 20 | 0 | 40 | 0 |  |  | 1634 | 18:21 | 0.028 | 968 | 22401633 | WG29CC | 1569 | 20:06 | 1 | 84.2 | 46 | Gr4 |  | #N/A | #N/A | #N/A | 6
22301593 | B | 1 | JDHCG04ACN | SH3;LF3;CCM2 | 2022-03-30 18:34 | 2022-03-30 19:08 | 33.5 | 34.6 | 18:30 | 18:33 | 0:03 | 31.5 | 2.2 | 114 | 293.5 | 177.3 | 177.3 | 18:38 | 19:04 | 18:40 | 1553 |  |  |  | 0 | 17 | 85 | 61.9 | 18 | 18:35 | 19:05 | 0:29 | 0:01 |  | 20.6 |  | 1553 | 1577 | 1565 | 6128 | 20.6 | 18 | 0 | 17 | 0 | 35 | 0 |  |  | 1621 | 18:26 | 0.027 | 1000 | 22301590 |  | 1577 | 19:08 | 2.2 | 0 | 85 | Gr4 |  | LF3 | 7.929618 | 1 | 6
22201573 | B | 1 | JDHCG04ACN | SH2;LF2;CCM1 | 2022-03-30 18:52 | 2022-03-30 19:23 | 31.9 | 36.7 | 18:44 | 18:47 | 0:03 | 32.4 | 2.7 | 104.8 | 297.5 | 190 | 190 | 18:51 | 19:17 | 18:52 | 1609 |  |  |  | 228 | 24 | 0 | 92.4 | 18 | 19:16 | 19:20 | 0:05 | 0:03 |  | 7.6 |  | 1609 | 1580 | 1566 | 2308 | 7.6 | 0 | 0 | 0 | 0 | 0 | 0 |  |  | 1634 | 18:41 | 0.046 | 596 | 22401634 | WG29CC | 1580 | 19:21 | 2.8 | 135.3 | 0 | Gr1 |  | LF2 | 80.4961512 | 0 | 6
22401637 | B | 1 | JDHCG04ACN | SH4;LF4;CCM2 | 2022-03-30 18:58 | 2022-03-30 20:10 | 71.8 | 73.3 | 18:54 | 18:57 | 0:02 | 41.7 | 2.9 | 109 | 298 | 186.1 | 186.1 | 19:12 | 19:50 | 19:15 | 1621 |  |  |  | 131.1 | 3 | 18 | 55.4 | 18 | 19:36 | 19:53 | 0:17 | 0:17 |  | 7 |  | 1621 | 1579 | 1567 | 1939 | 7 | 24 | 0 | 27 | 0 | 51 | 0 |  |  | 1675 | 18:51 | 0.029 | 988 | 22301591 | WG29CC | 1579 | 19:54 | 2.6 | 82.5 | 18 | Gr4 |  | LF4 | 83.97843 | 1 | 6
22101571 | B | 1 | JDHCG04ACN | SH1;LF1;CCM1 | 2022-03-30 19:42 | 2022-03-30 20:10 | 27.8 | 29.7 | 19:37 | 19:40 | 0:03 | 25.7 | 3 | 106.1 | 303.5 | 194.4 | 194.4 | 19:44 | 20:05 | 19:45 | 1617 |  |  |  | 115 | 18 | 9 | 59.6 | 18 | 20:03 | 20:08 | 0:04 | 0:02 |  | 6 |  | 1617 | 1576 | 1566 | 1859 | 6 | 0 | 0 | 0 | 0 | 0 | 0 |  |  | 1640 | 19:36 | 0.036 | 766 | 22101567 |  | 1576 | 20:08 | 3.1 | 202.3 | 9 | Gr1 |  | LF1 | 26.44879 | 0 | 6
22301594 | B | 2 | JDT00550DN | SH3;LF3;LF5;CCM3 | 2022-03-30 19:52 | 2022-03-30 21:07 | 56.6 | 77.1 | 19:48 | 19:50 | 0:03 | 38.7 | 2.7 | 109.5 | 295.6 | 182.6 | 183.4 | 19:58 | 21:03 | 20:02 | 1600 | 20:38 | 20:42 | 1545 | 459.4 | 10 | 66 | 62.5 | 10 | 20:01 | 21:05 | 1:05 | 0:02 |  | 22.5 |  | 1600 | 1564 | 1562 | 7114 | 22.5 | 14 | 0 | 13 | 0 | 27 | 0 |  |  | 1578 | 20:02 | 0.044 | 584 | 22401635 | CG04AC | 1564 | 21:06 | 1.2 | 0 | 66 | Gr4 |  | LF3 | 147.9479927 | 0 | 6
22201574 | B | 1 | JDHCG04ACN | SH2;LF2;CCM2 | 2022-03-30 20:12 | 2022-03-30 20:48 | 35.8 | 54.8 | 19:50 | 19:53 | 0:03 | 34 | 2.8 | 104.9 | 295.5 | 187.9 | 187.8 | 20:12 | 20:37 | 20:16 | 1573 |  |  |  | 234 | 6 | 59 | 113 | 18 | 20:29 | 20:43 | 0:14 | 0:04 |  | 14.7 |  | 1573 | 1577 | 1566 | 4619 | 14.7 | 0 | 0 | 0 | 0 | 0 | 0 |  |  | 1638 | 19:46 | 0.041 | 678 | 22101568 | CG04AC | 1577 | 20:44 | 2.4 | 62 | 59 | Gr1 |  | LF2 | 24.4352 | 1 | 6
22401638 | B | 1 | JDHCG04ACN | SH4;LF4;CCM1 | 2022-03-30 20:25 | 2022-03-30 20:52 | 27.4 | 28.1 | 20:22 | 20:24 | 0:03 | 25.4 | 2.6 | 111.6 | 297.7 | 183.4 | 183.5 | 20:28 | 20:49 | 20:30 | 1578 |  |  |  | 586.5 | 15 | 72 | 95 | 18 | 20:26 | 20:50 | 0:23 | 0:01 |  | 13.1 |  | 1578 | 1574 | 1567 | 3904 | 13.1 | 19 | 0 | 21 | 0 | 39 | 0 |  |  |  |  | 0 | 0 | 22101569 | WG29CC | 1574 | 20:47 | 2.2 | 0 | 72 | Gr4 |  | LF4 | 5.997474 | 1 | 6
22301595 | B | 1 | JDHCG04ACN | SH3;LF3;CCM1 | 2022-03-30 20:59 | 2022-03-30 21:30 | 30.7 | 32.1 | 20:54 | 20:58 | 0:03 | 28.3 | 2.4 | 110.3 | 283.8 | 171.1 | 171.1 | 21:02 | 21:25 | 21:03 | 1574 |  |  |  | 956.7 | 9 | 28 |  | 18 | 21:18 | 21:27 | 0:09 | 0:01 |  | 13.9 |  | 1574 | 1572 | 1553 | 4229 | 13.9 | 27 | 0 | 30 | 0 | 57 | 0 |  |  |  |  | 0 | 0 | 22301592 | CG04AC | 1572 | 21:30 | 2.5 | 33 | 28 | Gr4 |  | LF3 | 40.060462 | 1 | 6
22201575 | B | 1 | JDHCG04ACN | SH2;LF2;CCM2 | 2022-03-30 21:10 | 2022-03-30 21:39 | 29 | 32.1 | 21:04 | 21:07 | 0:04 | 28.5 | 2.7 | 95.5 | 303.9 | 205.6 | 205.6 | 21:12 | 21:35 | 21:14 | 1625 |  |  |  | 128 | 19 | 104 | 87.9 | 18 | 21:21 | 21:39 | 0:18 | 0:01 |  | 3.4 |  | 1625 | 1571 | 1574 | 1055 | 3.4 | 0 | 0 | 0 | 0 | 0 | 0 |  |  | 1650 | 21:00 | 0.036 | 785 | 22201572 | CG04AC | 1571 | 21:39 | 2.4 | 99 | 104 | Gr1 |  | LF2 | 136.9543526 | 1 | 6
22101572 | C | 2 | JDT00550DN | SH1;LF1;LF5;CCM3 | 2022-03-30 20:51 | 2022-03-30 22:04 | 63.2 | 77.1 | 20:44 | 20:47 | 0:03 | 57.3 | 2.7 | 115.8 | 316.7 | 196.3 | 198.2 | 20:51 | 21:53 | 20:54 | 1640 | 21:18 | 21:24 | 1612 | 105 | 4 | 8 | 56.6 | 10 | 20:53 | 21:55 | 1:03 | 0:09 |  | 17.4 |  | 1640 | 1580 | 1558 | 5786 | 17.4 | 14 | 0 | 14 | 0 | 27 | 0 |  |  | 1640 | 20:54 | 0.039 | 716 | 22201571 |  | 1580 | 22:00 | 1.1 |  | 8 | Gr3 |  | LF1 | 295.5767272 | 0 | 6
22401639 | C | 1 | JDHCG04ACN | SH4;LF4;CCM1 | 2022-03-30 21:46 | 2022-03-30 22:16 | 29.2 | 31.2 | 21:42 | 21:44 | 0:03 | 28.6 | 2.4 | 109.8 | 299 | 186.7 | 186.8 | 21:48 | 22:13 | 21:50 | 1601 |  |  |  | 506.4 | 24 | 0 | 77 | 18 | 22:10 | 22:15 | 0:05 | 0:00 |  | 7.9 |  | 1601 | 1574 | 1567 | 2382 | 7.9 | 25 | 0 | 27 | 0 | 53 | 0 |  |  |  |  | 0 | 0 | 22201573 | CG04AC | 1574 | 22:15 | 2.6 | 92.4 | 0 | Gr3 |  | LF4 | 133.1613612 | 0 | 6
22101573 | C | 1 | JDHCG04ACN | SH1;LF1;CCM2 | 2022-03-30 21:54 | 2022-03-30 22:26 | 32.2 | 36.6 | 21:46 | 21:50 | 0:03 | 33.2 | 2.8 | 110.4 | 297.1 | 184 | 183.9 | 21:54 | 22:22 | 21:57 | 1584 |  |  |  | 39 | 20 | 61 | 61.7 | 18 | 22:05 | 22:25 | 0:19 | 0:01 |  | 10.8 |  | 1584 | 1571 | 1566 | 3375 | 10.8 | 0 | 0 | 0 | 0 | 0 | 0 |  |  | 1643 | 21:44 | 0.033 | 839 | 22401636 |  | 1571 | 22:26 | 2.6 | 73.3 | 61 | Gr3 |  | LF1 | 11.05787 | 0 | 6
22301596 | C | 1 | JDHCG04ACN | SH3;LF3;CCM1 | 2022-03-30 22:03 | 2022-03-30 23:07 | 64 | 69.9 | 21:56 | 21:57 | 0:00 | 43.2 | 2.5 | 113.3 | 300.5 | 187 | 186.9 | 22:24 | 22:53 | 22:31 | 1572 |  |  |  | 1406.4 | 18 | 10 | 43.3 | 18 | 22:30 | 22:58 | 0:28 | 0:08 |  | 15.8 |  | 1572 | 1563 | 1567 | 4829 | 15.8 | 29 | 0 | 40 | 0 | 70 | 0 |  |  |  |  | 0 | 0 | 22101571 | CG04AC | 1563 | 23:06 | 2.1 | 0 | 10 | Gr3 |  | LF3 | 32.2479868 | 1 | 6
22201576 | C | 1 | JDHCG04ACN | SH2;LF2;CCM2 | 2022-03-30 22:45 | 2022-03-30 23:11 | 26.4 | 30.3 | 22:37 | 22:41 | 0:04 | 27.5 | 2.2 | 108.4 | 310.3 | 199.6 | 199.7 | 22:45 | 23:08 | 22:46 | 1603 |  |  |  | 156 | 17 | 86 | 133.4 | 20 | 22:56 | 23:10 | 0:14 | 0:01 |  | 11.2 |  | 1603 | 1569 | 1567 | 3300 | 11.2 | 0 | 0 | 0 | 0 | 0 | 0 |  |  | 1633 | 22:33 | 0.037 | 748 | 22301593 | CG04AC | 1569 | 23:11 | 2.9 | 132 | 86 | Gr3 |  | LF2 | 161.1599 | 1 | 6
22401640 | C | 1 | JDHCG04ACN | SH4;LF4;CCM1 | 2022-03-30 23:17 | 2022-03-30 23:58 | 41.3 | 53.9 | 23:02 | 23:04 | 0:02 | 38.9 | 2.7 | 105.8 | 294 | 185.3 | 185.5 | 23:16 | 23:47 | 23:18 | 1600 |  |  |  | 538.8 | 6 | 60 | 68 | 18 | 23:46 | 23:50 | 0:04 | 0:08 |  | 13.9 |  | 1600 | 1574 | 1567 | 3599 | 13.9 | 39 | 0 | 32 | 0 | 71 | 0 |  |  |  |  | 0 | 0 | 22201574 | CG04AC | 1574 | 23:55 | 2.8 | 120.8 | 60 | Gr3 |  | LF4 | 146.0246 | 1 | 6
22101574 | C | 1 | JDHCG04ACN | SH1;LF1;CCM2 | 2022-03-30 23:26 | 2022-03-30 23:54 | 28.1 | 31.2 | 23:20 | 23:23 | 0:03 | 29 | 2.9 | 111.9 | 301.4 | 186.5 | 186.6 | 23:26 | 23:54 | 23:28 | 1599 |  |  |  | 171 | 8 | 47 | 97.2 | 15 | 23:44 | 23:52 | 0:08 | 0:02 |  | 8.7 | 0.2 | 1599 | 1566 | 1568 | 2619 | 8.7 | 0 | 0 | 0 | 0 | 0 | 0 |  |  | 1603 | 23:08 | 0.036 | 728 | 22101570 |  | 1566 | 23:52 | 2.7 | 165 | 47 | Gr3 |  | LF1 | 159.6113 | 1 | 6
22301597 | C | 2 | JDT00550DN | SH3;LF3;LF5;CCM3 | 2022-03-30 23:37 | 2022-03-31 01:02 | 74.2 | 94.7 | 23:24 | 23:27 | 0:03 | 61.4 | 1.9 | 110.5 | 291.9 | 178.2 | 179.5 | 0:02 | 0:54 | 0:13 | 1537 | 0:02 | 0:13 | 1537 | 2183.9 | 3 | 19 | 131.8 | 1 | 23:49 | 0:51 | 1:02 | 0:10 |  | 34.7 | 1.7 | 1537 | 1577 | 1568 | 11240 | 34.7 | 16 | 0 | 16 | 0 | 32 | 0 |  |  |  |  | 0 | 0 | 22401637 | CG04AC | 1577 | 1:02 | 0.1 |  | 19 | Gr3 |  | #N/A | #N/A | #N/A | 6
22201577 | C | 2 | JDHCG04ACN | SH2;LF2;LF1;CCM2 | 2022-03-31 00:06 | 2022-03-31 00:54 | 38.2 | 59 | 23:51 | 23:55 | 0:04 | 28 | 2.5 | 112.3 | 310.3 | 195.6 | 195.7 | 0:16 | 0:41 | 0:21 | 1590 | 0:16 | 0:21 | 1590 | 0 | 9 | 29 | 70.5 | 37 | 0:38 | 0:47 | 0:09 | 0:07 |  | 12.7 |  | 1590 | 1565 | 1567 | 3872 | 12.7 | 0 | 0 | 0 | 0 | 0 | 0 |  |  | 1660 | 23:48 | 0.023 | 1230 | 22301595 | CG04AC | 1565 | 0:54 | 5.2 | 198 | 29 | Gr3 |  | LF1 | 186.7690129 | 1 | 6
22401641 | C | 1 | JDHCG04ACN | SH4;LF4;CCM1 | 2022-03-31 00:22 | 2022-03-31 00:51 | 28.8 | 41.4 | 0:06 | 0:10 | 0:04 | 27.7 | 2.6 | 108 | 300.4 | 189.6 | 189.8 | 0:23 | 0:45 | 0:23 | 1579 |  |  |  | 1208.4 | 15 | 73 | 131.3 | 19 | 0:33 | 0:45 | 0:12 | 0:03 |  | 15.6 |  | 1579 | 1578 | 1567 | 4141 | 15.6 | 19 | 0 | 21 | 0 | 39 | 0 |  |  |  |  | 0 | 0 | 22401638 | CG04AC | 1578 | 0:48 | 2.6 | 82.5 | 73 | Gr3 |  | LF4 | 83.2887464 | 1 | 6
22301598 | C | 1 | JDHCG04ACN | SH3;LF3;CCM1 | 2022-03-31 00:48 | 2022-03-31 01:36 | 47.5 | 52 | 0:41 | 0:44 | 0:03 | 35 | 2.7 | 103.5 | 292.2 | 186.2 | 186.1 | 0:56 | 1:34 | 1:01 | 1585 |  |  |  | 919 | 19 | 105 | 112.6 | 19 | 1:28 | 1:32 | 0:04 | 0:04 |  | 16.8 | 1 | 1585 | 1570 | 1567 | 4872 | 16.8 | 2 | 0 | 2 | 0 | 3 | 0 |  |  |  |  | 0 | 0 | 22201575 | CG04AC | 1570 | 1:32 | 2.4 | 36.6 | 105 | Gr3 |  | LF3 | 41.3070288 | 1 | 6
22201578 | C | 1 | JDHCG04ACN | SH2;LF2;CCM2 | 2022-03-31 01:03 | 2022-03-31 01:43 | 39.9 | 41.9 | 0:58 | 1:01 | 0:03 | 39.3 | 2.9 | 109.7 | 302.5 | 189.9 | 190 | 1:05 | 1:31 | 1:06 | 1594 |  |  |  | 192 | 4 | 9 | 82.8 | 20 | 1:28 | 1:33 | 0:05 | 0:10 |  | 10.9 |  | 1594 | 1571 | 1567 | 3361 | 10.9 | 0 | 0 | 0 | 0 | 0 | 0 |  |  | 1627 | 0:54 | 0.035 | 773 | 22101572 |  | 1571 | 1:42 | 2.8 | 99.3 | 9 | Gr3 |  | LF2 | 90.70597 | 1 | 6
22101575 | C | 1 | JDT00550DN | SH1;LF5;CCM3 | 2022-03-31 01:05 | 2022-03-31 02:03 | 58.1 | 89.8 | 0:30 | 0:33 | 0:03 | 55.3 | 1.5 | 111.5 | 301.1 | 187.8 | 188.1 | 1:09 | 1:52 | 1:20 | 1571 |  |  |  | 305 | 10 | 67 | 106.7 | 1 | 1:09 | 1:53 | 0:45 | 0:09 |  | 22.6 |  | 1571 | 1563 | 1561 | 7350 | 22.6 | 2 | 0 | 1 | 0 | 2 | 0 |  |  | 1641 | 0:27 | 0.097 | 286 | 22301594 |  | 1563 | 2:03 | 0.1 |  | 67 | Gr3 |  | #N/A | #N/A | #N/A | 6
22401642 | C | 1 | JDHCG04BCN | SH4;LF4;CCM1 | 2022-03-31 01:27 | 2022-03-31 02:28 | 61.4 | 80.1 | 1:05 | 1:08 | 0:03 | 38.2 | 2.3 | 113.5 | 309.9 | 193.7 | 194.1 | 1:46 | 2:19 | 1:50 | 1554 |  |  |  | 1447.8 | 20 | 62 | 88.5 | 19 | 2:18 | 2:22 | 0:05 | 0:06 |  | 19.8 |  | 1554 | 1572 | 1567 | 6007 | 19.8 | 33 | 0 | 28 | 0 | 62 | 0 |  |  |  |  | 0 | 0 | 22101573 | CG04AC | 1572 | 2:23 | 2.9 | 135.3 | 62 | Gr3 |  | LF4 | 139.0722564 | 1 | 6
22101576 | C | 1 | JDHCG04BCN | SH1;LF1;CCM2 | 2022-03-31 01:47 | 2022-03-31 02:43 | 55.5 | 58.9 | 1:41 | 1:44 | 0:03 | 44.6 | 3.3 | 110 | 310.5 | 197.3 | 197.3 | 1:47 | 2:37 | 1:51 | 1623 |  |  |  | 0 | 7 | 1 | 6260.6 | 18 | 2:35 | 2:40 | 0:05 | 0:03 |  | 19.7 |  | 1623 | 1579 | 1566 | 6161 | 19.7 | 0 | 0 | 0 | 0 | 0 | 0 |  |  | 1663 | 1:38 | 0.034 | 825 | 22401556 | CG04B1 | 1579 | 2:41 | 2.3 | 66 | 1 | Gr3 |  | LF1 | 38.3755624 | 1 | 6
22301599 | C | 2 | JDT00550DN | SH3;LF3;LF5;CCM3 | 2022-03-31 01:58 | 2022-03-31 02:58 | 50.7 | 62.6 | 1:52 | 1:55 | 0:03 | 47.5 | 2.2 | 116.1 | 305.1 | 185.7 | 186.9 | 2:12 | 2:56 | 2:21 | 1600 | 2:12 | 2:21 | 1600 | 1520.3 | 18 | 11 | 94.1 | 1 | 2:17 | 2:53 | 0:36 | 0:05 |  | 17.3 | 1.5 | 1600 | 1564 | 1561 | 5680 | 17.3 | 9 | 0 | 11 | 0 | 21 | 0 |  |  |  |  | 0 | 0 | 22301596 | CG04AC | 1564 | 2:58 | 0.1 |  | 11 | Gr3 |  | #N/A | #N/A | #N/A | 6
22201579 | C | 2 | JDT00550DN | SH2;LF2;LF5;CCM3 | 2022-03-31 02:21 | 2022-03-31 04:07 | 64.7 | 108.6 | 2:15 | 2:19 | 0:03 | 64 | 1.9 | 111.9 | 304.6 | 189.7 | 190.8 | 3:04 | 4:06 | 3:14 | 1545 | 3:04 | 3:14 | 1545 | 0 | 17 | 87 | 105.4 | 1 | 3:27 | 3:55 | 0:28 | 0:12 |  | 33.5 | 3 | 1545 | 1567 | 1558 | 10610 | 33.5 | 2 | 0 | 0 | 0 | 2 | 0 |  |  | 1620 | 2:12 | 0.042 | 637 | 22201576 | CG04AC | 1567 | 4:02 | 0.3 | 26.1 | 87 | Gr3 |  | #N/A | #N/A | #N/A | 6
22401643 | C | 1 | JDHCG04BCN | SH4;LF4;CCM1 | 2022-03-31 02:29 | 2022-03-31 03:17 | 48.6 | 67.8 | 2:07 | 2:09 | 0:03 | 9.9 | 2.6 | 106.1 | 304.4 | 195.5 | 195.7 | 2:29 | 3:06 | 2:32 | 1585 |  |  |  | 1077.9 | 6 | 61 | 61 | 18 | 3:04 | 3:09 | 0:06 | 0:08 |  | 16.2 |  | 1585 | 1572 | 1567 | 4715 | 16.2 | 35 | 0 | 34 | 0 | 68 | 0 |  |  |  |  | 0 | 0 | 22401640 | CG04AC | 1572 | 3:15 | 2.7 | 135.3 | 61 | Gr3 |  | LF4 | 135.9269 | 1 | 6
22101577 | C | 1 | JDHCG04BCN | SH1;LF1;CCM2 | 2022-03-31 03:03 | 2022-03-31 03:39 | 36.8 | 40.5 | 2:56 | 2:59 | 0:03 | 37.9 | 2.8 | 109.8 | 313.6 | 201 | 201 | 3:03 | 3:29 | 3:05 | 1614 |  |  |  | 161 | 9 | 30 | 45.5 | 18 | 3:30 | 3:35 | 0:05 | 0:04 |  | 7.3 |  | 1614 | 1572 | 1566 | 2223 | 7.3 | 0 | 0 | 0 | 0 | 0 | 0 |  |  | 1636 | 2:51 | 0.038 | 723 | 22201577 | CG04AC | 1572 | 3:36 | 2.6 | 132 | 30 | Gr3 |  | LF1 | 115.0033422 | 1 | 6
22301600 | C | 1 | JDHCG04BCN | SH3;LF3;CCM1 | 2022-03-31 03:19 | 2022-03-31 04:09 | 49.3 | 58.3 | 3:07 | 3:10 | 0:03 | 42.3 | 2.7 | 109.3 | 299 | 186.9 | 187 | 3:19 | 4:02 | 3:26 | 1594 |  |  |  | 2311.4 | 8 | 47 | 112.4 | 18 | 4:01 | 4:04 | 0:04 | 0:04 |  | 17.7 |  | 1594 | 1568 | 1567 | 4747 | 17.7 | 2 | 0 | 2 | 0 | 4 | 0 |  |  |  |  | 0 | 0 | 22101574 | CG04AC | 1568 | 4:05 | 2.8 | 131.7 | 47 | Gr3 |  | LF3 | 116.3514 | 1 | 6
22401644 | C | 1 | JDHCG04BCN | SH4;LF4;CCM1 | 2022-03-31 04:11 | 2022-03-31 04:55 | 44.5 | 82 | 3:31 | 3:33 | 0:02 | 43.8 | 2.3 | 106.7 | 285.5 | 176.1 | 176.5 | 4:09 | 4:35 | 4:14 | 1575 |  |  |  | 2421.7 | 19 | 105 | 48.4 | 18 | 4:11 | 4:43 | 0:32 | 0:12 |  | 16.9 |  | 1575 | 1570 | 1566 | 4904 | 16.9 | 37 | 0 | 28 | 0 | 65 | 0 |  |  |  |  | 0 | 0 | 22301598 | CG04AC | 1570 | 4:54 | 2.2 | 0 | 105 | Gr3 |  | LF4 | 33.97846 | 1 | 6
22201580 | C | 1 | JDHCG04BCN | SH2;LF2;CCM2 | 2022-03-31 03:58 | 2022-03-31 04:36 | 37.2 | 39.3 | 3:53 | 3:56 | 0:03 | 35.8 | 2.8 | 108 | 288.5 | 178.8 | 178.9 | 4:00 | 4:30 | 4:02 | 1613 |  |  |  | 0 | 15 | 74 | 134.6 | 18 | 4:25 | 4:33 | 0:09 | 0:02 |  | 15 |  | 1613 | 1576 | 1566 | 4693 | 15 | 0 | 0 | 0 | 0 | 0 | 0 |  |  | 1627 | 3:51 | 0.03 | 913 | 22401641 | CG04AC | 1576 | 4:34 | 2.9 | 125.4 | 74 | Gr3 |  | LF2 | 85.4438772 | 1 | 6
22301601 | C | 2 | JDT00550DN | SH3;LF3;LF5;CCM3 | 2022-03-31 04:29 | 2022-03-31 05:16 | 38.9 | 49.5 | 4:23 | 4:27 | 0:04 | 35.6 | 2.4 | 113.3 | 306.9 | 190.1 | 191.2 | 4:41 | 5:15 | 4:45 | 1541 | 4:41 | 4:45 | 1541 | 1950.2 | 3 | 20 | 93.4 | 1 | 4:54 | 5:13 | 0:19 | 0:04 |  | 26.6 | 2.1 | 1541 | 1582 | 1561 | 8360 | 26.6 | 3 | 0 | 2 | 0 | 5 | 0 |  |  |  |  | 0 | 0 | 22301597 |  | 1582 | 5:15 | 0.4 | 51.8 | 20 | Gr3 |  | #N/A | #N/A | #N/A | 6
22101578 | C | 1 | JDHCG04BCN | SH1;LF1;CCM2 | 2022-03-31 04:41 | 2022-03-31 05:23 | 41.9 | 50.6 | 4:29 | 4:32 | 0:03 | 41.8 | 2.6 | 111.4 | 309.4 | 195.3 | 195.4 | 4:41 | 5:23 | 4:44 | 1589 |  |  |  | 214 | 10 | 68 | 46.9 | 15 | 5:16 | 5:22 | 0:05 | 0:01 |  | 12.1 | 0.1 | 1589 | 1567 | 1566 | 3559 | 12.1 | 0 | 0 | 0 | 0 | 0 | 0 |  |  | 1612 | 4:26 | 0.039 | 680 | 22101575 |  | 1567 | 5:23 | 2.6 | 181.5 | 68 | Gr3 |  | LF1 | 116.9889 | 0 | 6
22401645 | C | 1 | JDHCG04BCN | SH4;LF4;CCM1 | 2022-03-31 04:56 | 2022-03-31 05:43 | 47.8 | 65.7 | 4:35 | 4:38 | 0:02 | 32.9 | 2.8 | 110.9 | 297.4 | 183.8 | 183.8 | 4:58 | 5:37 | 5:03 | 1596 |  |  |  | 1409.2 | 4 | 9 | 91.9 | 18 | 5:12 | 5:40 | 0:28 | 0:04 |  | 13.8 |  | 1596 | 1569 | 1566 | 3914 | 13.8 | 44 | 0 | 45 | 0 | 89 | 0 |  |  |  |  | 0 | 0 | 22201578 | CG04AC | 1569 | 5:40 | 2.6 | 84.2 | 9 | Gr3 |  | LF4 | 49.29731 | 1 | 6
22201581 | A | 2 | JDHCG04BCN | SH2;LF2;LF1;CCM2 | 2022-03-31 05:08 | 2022-03-31 06:13 | 42.6 | 69.3 | 5:01 | 5:04 | 0:03 | 32.6 | 3.3 | 109.5 | 293.6 | 180.7 | 180.8 | 5:31 | 6:08 | 5:32 | 1577 | 5:31 | 5:32 | 1577 | 119 | 7 | 2 | 63.8 | 37 | 6:06 | 6:12 | 0:06 | 0:02 |  | 17.1 |  | 1577 | 1570 | 1566 | 5234 | 17.1 | 0 | 0 | 0 | 0 | 0 | 0 |  |  | 1631 | 4:55 | 0.025 | 1112 | 22101576 | CG04BC | 1570 | 6:13 | 5.9 | 247.5 | 2 | Gr2 |  | LF1 | 195.3780776 | 0 | 6
22301602 | A | 2 | JDT00550DN | SH3;LF3;LF5;CCM3 | 2022-03-31 05:37 | 2022-03-31 06:22 | 36.1 | 47.1 | 5:32 | 5:35 | 0:03 | 28.5 | 2.4 | 113.5 | 292.7 | 175.7 | 176.8 | 5:55 | 6:20 | 5:54 | 1553 | 5:55 | 5:54 | 1553 | 851.2 | 20 | 63 |  | 1 | 5:47 | 6:21 | 0:35 | 0:01 |  | 16.6 |  | 1553 | 1573 | 1550 | 5290 | 16.6 | 2 | 0 | 1 | 0 | 3 | 0 |  |  |  |  | 0 | 0 | 22401642 | CG04BC | 1573 | 6:22 | 0.1 | 0 | 63 | Gr1 |  | #N/A | #N/A | #N/A | 6
22401646 | A | 1 | JDHCG04BCN | SH4;LF4;CCM1 | 2022-03-31 05:47 | 2022-03-31 06:36 | 48.4 | 48.8 | 5:44 | 5:47 | 0:02 | 43.8 | 2.6 | 107.5 | 297.7 | 187.5 | 187.6 | 5:51 | 6:26 | 5:54 | 1605 |  |  |  | 1279.1 | 6 | 62 | 81.4 | 18 | 6:24 | 6:29 | 0:05 | 0:07 |  | 10.7 |  | 1605 | 1569 | 1567 | 3112 | 10.7 | 34 | 0 | 35 | 0 | 69 | 0 |  |  |  |  | 0 | 0 | 22401643 | CG04BC | 1569 | 6:29 | 2.9 | 142.9 | 62 | Gr1 |  | LF4 | 111.6603 | 1 | 6
22201582 | A | 1 | JDHCG04BCN | SH2;LF2;CCM2 | 2022-03-31 06:18 | 2022-03-31 07:02 | 43.9 | 64.5 | 5:57 | 5:58 | 0:00 | 42.1 | 3.3 | 110.2 | 303.7 | 190.4 | 190.2 | 6:22 | 6:57 | 6:25 | 1565 |  |  |  | 205 | 9 | 31 | 64 | 18 | 6:55 | 7:01 | 0:06 | 0:01 |  | 14.6 |  | 1565 | 1566 | 1566 | 4627 | 14.6 | 0 | 0 | 0 | 0 | 0 | 0 |  |  | 1631 | 5:55 | 0.025 | 1112 | 22101577 | CG04BC | 1566 | 7:01 | 3.4 | 254.4 | 31 | Gr2 |  | LF2 | 185.7757582 | 0 | 6
22101579 | A | 1 | JDT00550DN | SH1;LF5;CCM3 | 2022-03-31 06:38 | 2022-03-31 07:17 | 39.2 | 89.4 | 5:45 | 5:48 | 0:03 | 34.8 | 1.5 | 116 | 326.2 | 207.8 | 208.8 | 6:44 | 7:17 | 6:51 | 1532 |  |  |  | 99 | 18 | 12 | 59.1 | 3 | 6:51 | 7:17 | 0:25 | 0:01 |  | 26.4 | 0.5 | 1532 | 1601 | 1562 | 8440 | 26.4 | 1 | 0 | 0 | 0 | 1 | 0 |  |  | 1616 | 5:42 | 0.067 | 403 | 22301599 |  | 1601 | 7:17 | 0.3 |  | 12 | Gr1 |  | #N/A | #N/A | #N/A | 6
22301603 | A | 1 | JDHCG04BCN | SH3;LF3;CCM1 | 2022-03-31 07:06 | 2022-03-31 07:32 | 26.5 | 28.2 | 7:00 | 7:04 | 0:04 | 20.8 | 2.5 | 110.3 | 298.5 | 185.5 | 185.7 | 7:11 | 7:28 | 7:13 | 1616 |  |  |  | 2273 | 8 | 48 | 106.7 | 18 | 7:27 | 7:30 | 0:04 | 0:02 |  | 4.4 |  | 1616 | 1579 | 1567 | 1222 | 4.4 | 26 | 0 | 31 | 0 | 58 | 0 |  |  |  |  | 0 | 0 | 22301600 | CG04BC | 1579 | 7:30 | 3.3 | 208.6 | 48 | Gr1 |  | LF3 | 216.7404 | 1 | 6
22101580 | A | 1 | JDHCG04BCN | SH1;LF1;CCM2 | 2022-03-31 07:06 | 2022-03-31 07:53 | 46.6 | 47.3 | 7:02 | 7:05 | 0:04 | 43.7 | 2.7 | 104.3 | 310.4 | 203.3 | 203.3 | 7:10 | 7:47 | 7:13 | 1592 |  |  |  | 0 | 19 | 107 | 60.8 | 18 | 7:28 | 7:50 | 0:22 | 0:03 |  | 13.2 |  | 1592 | 1567 | 1566 | 4046 | 13.2 | 0 | 0 | 0 | 0 | 0 | 0 |  |  | 1653 | 6:58 | 0.032 | 881 | 22401644 | CG04BC | 1567 | 7:50 | 2.3 | 66 | 107 | Gr2 |  | LF1 | 91.5352906 | 1 | 6
22401647 | A | 1 | JDHCG04BCN | SH4;LF4;CCM1 | 2022-03-31 07:35 | 2022-03-31 08:11 | 36.7 | 43 | 7:26 | 7:28 | 0:03 | 35.7 | 2.9 | 108.6 | 311.6 | 200 | 200.1 | 7:36 | 8:08 | 7:38 | 1563 |  |  |  | 1112.8 | 15 | 75 | 103.4 | 18 | 8:05 | 8:10 | 0:06 | 0:01 |  | 17.5 |  | 1563 | 1564 | 1567 | 5046 | 17.5 | 33 | 0 | 33 | 0 | 66 | 0 |  |  |  |  | 0 | 0 | 22201580 | CG04BC | 1564 | 8:11 | 2.4 | 91.4 | 75 | Gr1 |  | LF4 | 126.2613226 | 1 | 6
22201583 | A | 2 | JDT00550DN | SH2;LF2;LF5;CCM3 | 2022-03-31 07:33 | 2022-03-31 08:32 | 58.3 | 61.3 | 7:27 | 7:30 | 0:03 | 39.9 | 1.9 | 111.8 | 298.3 | 183.8 | 184.6 | 7:53 | 8:31 | 7:59 | 1529 | 7:53 | 7:59 | 1529 | 104 | 17 | 88 | 95.4 | 3 | 7:34 | 8:26 | 0:53 | 0:05 |  | 25.7 | 0.4 | 1529 | 1568 | 1559 | 7980 | 25.7 | 2 | 0 | 0 | 0 | 2 | 0 |  |  | 1603 | 7:23 | 0.038 | 690 | 22201579 |  | 1568 | 8:29 | 0.4 |  | 88 | Gr1 |  | #N/A | #N/A | #N/A | 6
22301604 | A | 1 | JDHCG04BCN | SH3;LF3;CCM1 | 2022-03-31 08:15 | 2022-03-31 08:54 | 39.2 | 41.4 | 8:09 | 8:13 | 0:04 | 36.8 | 2.5 | 112.7 | 298.6 | 183.2 | 183.4 | 8:18 | 8:50 | 8:37 | 1590 |  |  |  | 740.8 | 4 | 10 | 79.5 | 18 | 8:46 | 8:52 | 0:06 | 0:02 |  | 15.2 |  | 1590 | 1570 | 1566 | 4239 | 15.2 | 27 | 0 | 27 | 0 | 55 | 0 |  |  |  |  | 0 | 0 | 22401645 | CG04BC | 1570 | 8:53 | 2.9 | 142.9 | 10 | Gr1 |  | LF3 | 85.23009 | 0 | 6
22101581 | A | 1 | JDHCG04B1N | SH1;LF1;CCM2 | 2022-03-31 08:17 | 2022-03-31 09:30 | 72.2 | 72.5 | 8:14 | 8:17 | 0:03 | 53 | 3.7 | 112.7 | 303.2 | 186.8 | 186.9 | 8:26 | 9:11 | 8:28 | 1592 |  |  |  | 0 | 3 | 21 | 73.1 | 18 | 9:17 | 9:23 | 0:06 | 0:06 |  | 20.7 |  | 1592 | 1578 | 1574 | 6264 | 20.7 | 0 | 0 | 0 | 0 | 0 | 0 |  |  | 1637 | 8:09 | 0.027 | 1017 | 22301601 |  | 1578 | 9:29 | 2.9 | 148.2 | 21 | Gr2 |  | LF1 | 128.6986 | 1 | 6
22401648 | A | 2 | JDT00550DN | SH4;LF4;LF5;CCM3 | 2022-03-31 08:51 | 2022-03-31 09:34 | 40.4 | 46.7 | 8:45 | 8:48 | 0:02 | 23.3 | 1.6 | 114.7 | 307.3 | 189.9 | 191 | 9:10 | 9:30 | 9:15 | 1545 | 9:10 | 9:15 | 1545 | 739.5 | 7 | 3 | 78.6 | 2 | 8:55 | 9:32 | 0:38 | 0:02 |  | 18.1 |  | 1545 | 1588 | 1561 | 5670 | 18.1 | 5 | 0 | 5 | 0 | 10 | 0 |  |  |  |  | 0 | 0 | 22201581 | CG04BC | 1588 | 9:30 | 0.2 | 0 | 3 | Gr1 |  | LF4 | 28.3687708 | 1 | 6
22201584 | A | 2 | JDT00550DN | SH2;LF2;LF5;CCM3 | 2022-03-31 09:17 | 2022-03-31 10:21 | 44.7 | 86.6 | 8:51 | 8:55 | 0:04 | 44.5 | 2.4 | 112.3 | 311.7 | 196.1 | 197.1 | 9:38 | 10:11 | 9:44 | 1534 | 9:38 | 9:44 | 1534 | 0 | 20 | 64 | 51.3 | 3 | 9:52 |  | 0:00 | 0:00 |  | 26.1 |  | 1534 | 1557 | 1562 | 8210 | 26.1 | 11 | 0 | 11 | 0 | 23 | 0 |  |  | 1569 | 8:37 | 0.053 | 480 | 22301602 |  | 1557 | 10:21 | 0.7 | 67.3 | 64 | Gr1 |  | #N/A | #N/A | #N/A | 6
22301605 | A | 3 | JDHCG04B1N | SH3;LF3;LF1;LF1;CCM2 | 2022-03-31 09:26 | 2022-03-31 10:42 | 66 | 75.4 | 9:23 | 9:26 | 0:04 | 49.5 | 2.6 | 108.6 | 296.7 | 185.4 | 185.6 | 9:30 | 10:42 | 9:32 | 1594 | 10:12 | 10:11 | 1582 | 1454.7 | 8 | 49 | 49.8 | 18 | 9:57 | 10:24 | 0:27 | 0:00 |  | 18.5 | 0 | 1594 | 1567 | 1565 | 5303 | 18.5 | 26 | 0 | 30 | 0 | 56 | 0 |  |  | 1583 | 10:25 | 0 | 0 | 22301603 | CG04BC | 1567 | 10:40 | 2.5 | 66 | 49 | Gr2 |  | LF3 | 130.695632 | 0 | 6
22301605 | A | 3 | JDHCG04B1N | SH3;LF3;LF1;LF1;CCM2 | 2022-03-31 09:26 | 2022-03-31 10:42 | 66 | 75.4 | 9:23 | 9:26 | 0:04 | 49.5 | 2.6 | 108.6 | 296.7 | 185.4 | 185.6 | 9:30 | 10:42 | 9:32 | 1594 | 10:12 | 10:11 | 1582 | 1454.7 | 8 | 49 | 49.8 | 18 | 9:57 | 10:24 | 0:27 | 0:00 |  | 18.5 | 0 | 1594 | 1567 | 1565 | 5303 | 18.5 | 26 | 0 | 30 | 0 | 56 | 0 |  |  | 1583 | 10:25 | 0 | 0 | 22301603 | CG04BC | 1567 | 10:40 | 2.5 | 66 | 49 | Gr2 |  | LF3 | 130.695632 | 0 | 6
22101582 | A | 3 | JDT00550DN | SH1;LF1;LF5;LF5;CCM3 | 2022-03-31 09:38 | 2022-03-31 11:30 | 81.7 | 113.7 | 9:33 | 9:36 | 0:03 | 56.8 | 3.5 | 111.7 | 294.4 | 177.4 | 179.2 | 9:56 | 11:30 | 9:56 | 1567 | 10:22 | 10:39 | 1549 | 0 | 10 | 69 | 179.9 | 18 | 9:38 | 11:09 | 1:30 | 0:10 |  | 30.6 |  | 1567 | 1562 | 1548 | 9748 | 30.6 | 7 | 0 | 7 | 0 | 14 | 0 |  |  | 1562 | 11:20 | 0 | 0 | 22101578 | CG04BC | 1562 | 11:20 | 2.2 |  | 69 | Gr1 |  | #N/A | #N/A | #N/A | 6
22201585 | A | 3 | JDT00550DN | SH2;LF2;LF5;LF5;CCM3 | 2022-03-31 10:05 | 2022-03-31 12:12 | 53.5 | 134.2 | 9:54 | 9:58 | 0:04 | 4.8 | 2 | 109 | 299.2 | 187 | 188.2 | 11:26 | 12:06 |  |  | 11:26 |  |  | 92 | 9 | 32 | 97.7 | 3 | 11:46 | 12:09 | 0:23 | 0:03 |  | 28.9 |  | 1523 | 1562 | 1561 | 9530 | 28.9 | 12 | 0 | 12 | 0 | 24 | 0 |  |  |  |  | 0 | 0 | 22201582 | CG04BC | 1562 | 12:08 | 0.6 | 55.4 | 32 | Gr1 |  | #N/A | #N/A | #N/A | 6
22401649 | A | 2 | JDT00550DN | SH4;LF4;LF5;CCM3 | 2022-03-31 10:04 | 2022-03-31 13:03 | 85.5 | 184.3 | 9:56 | 9:59 | 0:03 | 28 | 4.1 | 112.7 | 302.5 | 189.4 | 191.1 | 10:04 | 12:57 | 10:08 | 1581 | 12:13 | 12:26 | 1545 | 579.1 | 4 | 10 |  | 18 | 10:20 | 13:00 | 2:40 | 0:03 |  | 51.7 |  | 1581 | 1570 | 1547 | 17105 | 51.7 | 36 | 0 | 37 | 0 | 73 | 0 |  |  | 1572 | 10:30 | 0 | 0 | 22301604 | CG04BC | 1570 | 13:01 | 2.9 | 165 | 10 | Gr1 |  | LF4 | 201.1749 | 1 | 6
22301606 | A | 1 | JDHCG04ACN | SH3;LF3;CCM1 | 2022-03-31 10:44 | 2022-03-31 11:12 | 27.8 | 32 | 10:36 | 10:39 | 0:03 | 24.9 | 2.7 | 106.9 | 286.8 | 177 | 177.1 | 10:44 | 11:03 | 10:45 | 1613 |  |  |  | 2138.9 | 15 | 76 | 71.1 | 18 | 11:03 | 11:07 | 0:04 | 0:04 |  | 5.8 |  | 1613 | 1587 | 1574 | 1701 | 5.8 | 26 | 0 | 27 | 0 | 53 | 0 |  |  |  |  | 0 | 0 | 22401647 | CG04BC | 1587 | 11:07 | 3.7 | 267.3 | 76 | Gr1 |  | LF3 | 121.2339 | 0 | 6
22101583 | A | 1 | JDHCG04B1N | SH1;LF1;CCM2 | 2022-03-31 10:51 | 2022-03-31 11:28 | 36.9 | 37.9 | 10:47 | 10:50 | 0:03 | 30.8 | 3 | 105.7 | 306.9 | 198.2 | 198.2 | 10:57 | 11:22 | 10:59 | 1617 |  |  |  | 45 | 19 | 108 | 94.8 | 18 | 11:08 | 11:25 | 0:16 | 0:03 |  | 6.2 |  | 1617 | 1573 | 1567 | 1934 | 6.2 | 0 | 0 | 0 | 0 | 0 | 0 |  |  | 1650 | 10:44 | 0.03 | 923 | 22101580 | CG04BC | 1573 | 11:25 | 2.5 | 99 | 108 | Gr2 |  | LF1 | 122.4669284 | 1 | 6
22401650 | A | 1 | JDHCG04ACZ | SH4;LF4;CCM1 | 2022-03-31 11:15 | 2022-03-31 11:53 | 37.4 | 40 | 11:10 | 11:13 | 0:02 | 35.8 | 3 | 114.5 | 297.6 | 180.1 | 180.1 | 11:18 | 11:48 | 11:20 | 1570 |  |  |  | 794.5 | 17 | 89 | 57.2 | 18 | 11:44 | 11:52 | 0:07 | 0:01 |  | 15.7 |  | 1570 | 1563 | 1567 | 4447 | 15.7 | 38 | 0 | 38 | 0 | 76 | 0 |  |  |  |  | 0 | 0 | 22201583 |  | 1563 | 11:52 | 2.7 | 87.8 | 89 | Gr1 |  | LF4 | 76.795087 | 1 | 6
22201586 | A | 2 | JDHCG04B1N | SH2;LF2;LF1;CCM2 | 2022-03-31 11:34 | 2022-03-31 12:16 | 33.4 | 62 | 11:12 | 11:14 | 0:03 | 14.3 | 3.5 | 112 | 294.3 | 178.8 | 178.9 | 11:31 | 12:08 | 11:34 | 1571 | 11:57 | 12:01 | 1580 | 0 | 18 | 13 | 117.9 | 18 | 11:59 | 12:13 | 0:13 | 0:04 |  | 15.1 |  | 1571 | 1569 | 1566 | 4603 | 15.1 | 0 | 0 | 0 | 0 | 0 | 0 |  |  | 1573 | 11:45 | 0.027 | 1015 | 22101579 |  | 1569 | 12:04 | 3 | 132 | 13 | Gr2 |  | LF2 | 88.78317 | 0 | 6
22301607 | A | 1 | JDHCG04B1N | SH3;LF3;CCM1 | 2022-03-31 11:48 | 2022-03-31 12:45 | 56.8 | 57.8 | 11:45 | 11:47 | 0:03 | 39.2 | 3.1 | 112.4 | 294.8 | 179.3 | 179.3 | 11:57 | 12:42 | 12:01 | 1595 |  |  |  | 268.4 | 7 | 4 | 40.6 | 18 | 12:41 | 12:45 | 0:04 | 0:01 |  | 15.1 |  | 1595 | 1566 | 1566 | 4367 | 15.1 | 27 | 0 | 33 | 0 | 61 | 0 |  |  |  |  | 0 | 0 | 22401648 |  | 1566 | 12:45 | 3 | 150.2 | 4 | Gr1 |  | LF3 | 161.8424 | 1 | 6
22101584 | A | 2 | JDT00550DN | SH1;LF1;LF5;CCM3 | 2022-03-31 11:56 | 2022-03-31 14:00 | 56.1 | 126.6 | 11:50 | 11:53 | 0:03 | 52.3 | 2.4 | 110.6 | 289.6 | 176 | 176.6 | 11:53 | 13:56 | 13:39 | 1526 | 13:33 | 13:39 | 1526 | 108 | 3 | 21 | 55.6 | 3 | 13:40 | 13:59 | 0:19 | 0:01 |  | 23.6 |  | 1526 | 1562 | 1562 | 7654 | 23.6 | 7 | 0 | 8 | 0 | 15 | 0 |  |  | 1658 | 11:48 | 0.032 | 894 | 22101581 | CG04B1 | 1562 | 13:59 | 0.4 |  | 21 | Gr1 |  | #N/A | #N/A | #N/A | 6
22401651 | A | 1 | JDHCG04ACZ | SH4;LF4;CCM1 | 2022-03-31 12:34 | 2022-03-31 13:32 | 57 | 71.6 | 12:17 | 12:20 | 0:02 | 35 | 3 | 104.4 | 298.4 | 191.1 | 191.1 | 12:52 | 13:25 | 12:55 | 1590 |  |  |  | 665.2 | 8 | 50 | 30.6 | 36 | 13:27 | 13:30 | 0:04 | 0:01 |  | 12.4 |  | 1590 | 1567 | 1563 | 3762 | 12.4 | 67 | 0 | 65 | 0 | 132 | 1 |  |  |  |  | 0 | 0 | 22301605 | CG04B1 | 1567 | 13:31 | 4.6 | 85.8 | 50 | Gr1 | double Al bar booking | LF4 | 123.4608345 | 1 | 6
22201587 | A | 1 | JDHCG04B1N | SH2;LF2;CCM2 | 2022-03-31 12:31 | 2022-03-31 13:13 | 42.5 | 43 | 12:27 | 12:30 | 0:03 | 31.7 | 2.2 | 110 | 303.4 | 191 | 191.2 | 12:35 | 13:02 | 12:36 | 1613 |  |  |  | 56 | 16 | 1 | 5864.1 | 18 | 12:48 | 13:04 | 0:16 | 0:09 |  | 11.8 |  | 1613 | 1588 | 1566 | 3751 | 11.8 | 0 | 0 | 0 | 0 | 0 | 0 |  |  | 1635 | 12:25 | 0.031 | 892 | 22401571 | ST29AC | 1588 | 13:05 | 2.5 | 82.5 | 1 | Gr2 | N/L LADLE | LF2 | 96.62912 | 1 | 6
22301608 | B | 2 | JDT00550DN | SH3;LF3;LF5;CCM3 | 2022-03-31 12:58 | 2022-03-31 14:51 | 51.3 | 117.6 | 12:50 | 12:53 | 0:03 | 46.7 | 2.5 | 108 | 303.7 | 191.6 | 193.2 | 14:05 | 14:50 | 14:11 | 1525 | 14:05 | 14:11 | 1525 | 449.6 | 15 | 77 | 36 | 3 | 14:12 | 14:47 | 0:36 | 0:04 |  | 31.9 | 1.8 | 1525 | 1564 | 1560 | 10280 | 31.9 | 3 | 0 | 2 | 0 | 6 | 0 |  |  |  |  | 0 | 0 | 22301606 | CG04AC | 1564 | 14:50 | 0.3 |  | 77 | Gr4 |  | #N/A | #N/A | #N/A | 6
22101585 | A | 1 | JDHCG04B1N | SH1;LF1;CCM2 | 2022-03-31 13:08 | 2022-03-31 13:55 | 46.9 | 51.7 | 12:59 | 13:03 | 0:04 | 46.4 | 4.7 | 112.3 | 321.8 | 204.4 | 204.8 | 13:09 | 13:41 | 13:16 | 1608 |  |  |  | 0 | 20 | 65 | 62 | 18 | 13:26 | 13:47 | 0:21 | 0:07 |  | 13 |  | 1608 | 1563 | 1566 | 4106 | 13 | 0 | 0 | 0 | 0 | 0 | 0 |  |  | 1604 | 12:51 | 0.031 | 865 | 22201584 |  | 1563 | 13:54 | 2.8 | 181.5 | 65 | Gr2 | HEAT TAPPED WITHOUT ADDITION FROM EAF. | LF1 | 167.6467 | 1 | 6
22401652 | B | 1 | JDHCG04ACZ | SH4;LF4;CCM1 | 2022-03-31 13:37 | 2022-03-31 14:10 | 32.7 | 36 | 13:31 | 13:34 | 0:02 | 32.5 | 2.6 | 105 | 303.3 | 195.7 | 195.7 | 13:38 | 14:06 | 13:42 | 1612 |  |  |  | 548.1 | 19 | 109 | 53.5 | 18 | 13:52 | 14:09 | 0:17 | 0:01 |  | 4.8 |  | 1612 | 1571 | 1567 | 1400 | 4.8 | 26 | 0 | 27 | 0 | 53 | 0 |  |  |  |  | 0 | 0 | 22101583 | CG04B1 | 1571 | 14:10 | 2.4 | 66 | 109 | Gr4 |  | LF4 | 111.6941944 | 0 | 6
22201588 | B | 1 | JDHCG04B1N | SH2;LF2;CCM2 | 2022-03-31 13:59 | 2022-03-31 14:54 | 55.1 | 71.7 | 13:38 | 13:42 | 0:04 | 52.3 | 3.6 | 108.9 | 324.9 | 212.2 | 212.4 | 14:00 | 14:42 | 14:02 | 1564 |  |  |  | 4 | 10 | 70 | 52.6 | 18 | 14:40 | 14:45 | 0:05 | 0:08 |  | 22 |  | 1564 | 1571 | 1566 | 6985 | 22 | 0 | 0 | 0 | 0 | 0 | 0 |  |  |  |  | 0 | 0 | 22101582 |  | 1571 | 14:38 | 3.3 | 315.2 | 70 | Gr4 |  | LF2 | 341.686 | 1 | 6
22301609 | B | 1 | JDHCG04ACZ | SH3;LF3;CCM1 | 2022-03-31 14:16 | 2022-03-31 15:03 | 47.7 | 66.6 | 13:56 | 13:57 | 0:01 | 39.2 | 2.7 | 115.4 | 178.9 | 60.6 | 60.8 | 14:16 | 14:54 | 14:21 | 1578 |  |  |  | 1753.5 | 17 | 90 | 53.5 | 18 | 14:44 | 14:56 | 0:12 | 0:08 |  | 17.5 |  | 1578 | 1570 | 1566 | 4951 | 17.5 | 4 | 0 | 4 | 0 | 8 | 0 |  |  |  |  | 0 | 0 | 22401650 | CG04AC | 1570 | 15:02 | 10 | 208.9 | 90 | Gr4 |  | LF3 | 212.9436 | 1 | 6
22101586 | B | 2 | JDT00550DN | SH1;LF1;LF5;CCM3 | 2022-03-31 14:52 | 2022-03-31 16:45 | 91.2 | 121 | 14:41 | 14:44 | 0:03 | 86.4 | 2.3 | 112.2 | 301.7 | 186.5 | 187.2 | 15:16 | 16:42 | 15:22 | 1548 | 15:16 | 15:22 | 1548 | 298 | 18 | 14 | 75 | 4 | 15:23 | 16:30 | 1:07 | 0:02 |  | 30.7 |  | 1548 | 1581 | 1568 | 10560 | 30.7 | 3 | 0 | 1 | 0 | 4 | 0 |  |  |  |  | 0 | 0 | 22201586 | CG04B1 | 1581 | 16:44 | 0.5 |  | 14 | Gr4 |  | #N/A | #N/A | #N/A | 6
22401653 | B | 2 | JDHCG04B1N | SH4;LF4;LF1;CCM2 | 2022-03-31 14:57 | 2022-03-31 15:33 | 28 | 45.4 | 14:45 | 14:48 | 0:02 | 23.3 | 2.8 | 114.8 | 298.7 | 181.2 | 181.2 | 15:10 | 15:28 | 15:13 | 1582 | 15:10 | 15:13 | 1582 | 952.5 | 7 | 5 | 55.2 | 18 | 15:13 | 15:32 | 0:19 | 0:01 |  | 6 |  | 1582 | 1567 | 1566 | 1905 | 6 | 3 | 0 | 3 | 0 | 6 | 0 |  |  |  |  | 0 | 0 | 22301607 | CG04B1 | 1567 | 15:33 | 2.2 | 0 | 5 | Gr4 |  | LF1 | 0 | 1 | 6
22301610 | B | 1 | JDHCG04B1N | SH3;LF3;CCM1 | 2022-03-31 15:12 | 2022-03-31 15:50 | 38.2 | 38.5 | 15:09 | 15:12 | 0:03 | 35.8 | 2.9 | 111.8 | 301.8 | 186.9 | 187 | 15:15 | 15:45 | 15:18 | 1614 |  |  |  | 1890.4 | 9 | 32 | 89.3 | 18 | 15:42 | 15:48 | 0:06 | 0:02 |  | 10.2 |  | 1614 | 1574 | 1567 | 2953 | 10.2 | 32 | 0 | 35 | 0 | 67 | 0 |  |  |  |  | 0 | 0 | 22201585 |  | 1574 | 15:42 | 3.2 | 198 | 32 | Gr4 |  | LF3 | 175.9604 | 1 | 6
22201589 | B | 1 | JDHCG04B1N | SH2;LF2;CCM2 | 2022-03-31 15:32 | 2022-03-31 16:23 | 51 | 51.4 | 15:29 | 15:32 | 0:03 | 45.8 | 3 | 112.3 | 305.2 | 190 | 189.9 | 15:38 | 16:12 | 15:42 | 1629 |  |  |  | 0 | 16 | 2 | 70.9 | 18 | 16:09 | 16:15 | 0:05 | 0:09 |  | 6.6 |  | 1629 | 1573 | 1566 | 2153 | 6.6 | 0 | 0 | 0 | 0 | 0 | 0 |  |  |  |  | 0 | 0 | 22201587 | CG04B1 | 1573 | 16:22 | 2.6 | 89.4 | 2 | Gr4 |  | LF2 | 106.5087 | 1 | 6
22401654 | B | 1 | JDHCG04B1N | SH4;LF4;CCM1 | 2022-03-31 15:56 | 2022-03-31 16:41 | 44.8 | 48.2 | 15:50 | 15:53 | 0:02 | 43.7 | 2.5 | 106.7 | 299.3 | 189.9 | 190 | 15:57 | 16:36 | 16:01 | 1598 |  |  |  | 1312.1 | 8 | 51 | 70.3 | 19 | 16:32 | 16:39 | 0:07 | 0:02 |  | 16 |  | 1598 | 1582 | 1567 | 4978 | 16 | 34 | 0 | 38 | 0 | 72 | 0 |  |  |  |  | 0 | 0 | 22401651 | CG04AC | 1582 | 16:39 | 2.5 | 54.1 | 51 | Gr4 |  | LF4 | 36.1846321 | 1 | 6
22101587 | B | 2 | JDT00550DN | SH1;LF1;LF5;CCM3 | 2022-03-31 16:24 | 2022-03-31 17:52 | 67.1 | 108.1 | 16:01 | 16:04 | 0:03 | 86 | 2 | 110.6 | 300.9 | 187.5 | 188.2 | 16:26 | 17:37 | 16:31 | 1577 | 16:55 | 16:59 | 1570 | 0 | 4 | 11 | 83.8 | 5 | 16:34 | 17:41 | 1:07 | 0:11 |  | 23.3 |  | 1577 | 1564 | 1558 | 7191 | 23.3 | 14 | 0 | 14 | 0 | 29 | 0 |  |  | 1577 | 16:31 | 0.03 | 954 | 22401649 |  | 1564 | 17:50 | 0.6 |  | 11 | Gr4 |  | LF1 | 6.4356885 | 1 | 6
22301611 | B | 1 | JDHCG04B1N | SH3;LF3;CCM2 | 2022-03-31 16:42 | 2022-03-31 17:22 | 39.8 | 58.2 | 16:21 | 16:24 | 0:03 | 31.4 | 2.6 | 111.7 | 303.9 | 189.6 | 189.6 | 16:44 | 17:10 | 16:48 | 1606 |  |  |  | 1846.5 | 3 | 23 | 326.2 | 19 | 17:08 | 17:14 | 0:05 | 0:08 |  | 7.2 |  | 1606 | 1571 | 1566 | 2208 | 7.2 | 26 | 0 | 29 | 0 | 55 | 0 |  |  |  |  | 0 | 0 | 22101581 | CG04B1 | 1571 | 17:14 | 3.1 | 171.6 | 23 | Gr4 |  | LF3 | 140.7958 | 1 | 6
22201590 | B | 1 | JDHCG04B1N | SH2;LF2;CCM1 | 2022-03-31 16:46 | 2022-03-31 17:27 | 41.2 | 42.2 | 16:42 | 16:45 | 0:03 | 39.3 | 2.7 | 102.3 | 296.4 | 191.3 | 191.4 | 16:48 | 17:15 | 16:51 | 1629 |  |  |  | 304 | 19 | 110 |  | 18 | 17:12 | 17:17 | 0:05 | 0:09 |  | 2.4 |  | 1629 | 1569 | 1554 | 767 | 2.4 | 0 | 0 | 0 | 0 | 0 | 0 |  |  | 1646 | 16:37 | 0.03 | 934 | 22401652 | CG04AC | 1569 | 17:27 | 2.8 | 139.6 | 110 | Gr4 |  | LF2 | 143.4022 | 1 | 6
22401655 | B | 2 | JDT00550DN | SH4;LF4;LF5;CCM3 | 2022-03-31 17:18 | 2022-03-31 18:45 | 50.3 | 105.7 | 16:57 | 16:59 | 0:03 | 53.2 | 2 | 107.6 | 311.2 | 200.3 | 201.5 | 17:55 | 18:37 | 18:09 | 1572 | 17:55 | 18:09 | 1572 | 999.7 | 15 | 78 | 36.4 | 5 | 17:18 | 18:40 | 1:22 | 0:05 |  | 21.7 |  | 1572 | 1557 | 1558 | 6680 | 21.7 | 8 | 0 | 7 | 0 | 15 | 0 |  |  |  |  | 0 | 0 | 22301608 |  | 1557 | 18:45 | 0.5 |  | 78 | Gr4 |  | #N/A | #N/A | #N/A | 6
22101588 | B | 1 | JDHCG04B1N | SH1;LF1;CCM1 | 2022-03-31 17:21 | 2022-03-31 18:24 | 63.9 | 67.5 | 17:14 | 17:17 | 0:03 | 41.3 | 3.5 | 111.2 | 313.6 | 198.8 | 198.9 | 17:35 | 18:17 | 17:38 | 1560 |  |  |  | 158 | 20 | 66 |  | 18 | 18:14 | 18:20 | 0:06 | 0:04 |  | 20.1 |  | 1560 | 1570 | 1554 | 6569 | 20.1 | 0 | 0 | 0 | 0 | 0 | 0 |  |  | 1601 | 17:10 | 0.031 | 855 | 22101585 | CG04B1 | 1570 | 18:21 | 2.8 | 165 | 66 | Gr4 |  | LF1 | 187.2454 | 1 | 6
22301612 | B | 1 | JDHCG04B1N | SH3;LF3;CCM2 | 2022-03-31 17:34 | 2022-03-31 18:09 | 34.9 | 38.7 | 17:28 | 17:31 | 0:03 | 33.7 | 2.7 | 109.6 | 290.5 | 178.1 | 178.3 | 17:35 | 18:02 | 17:39 | 1588 |  |  |  | 1275.6 | 17 | 91 | 74.3 | 18 | 18:00 | 18:05 | 0:05 | 0:03 |  | 13.7 |  | 1588 | 1574 | 1567 | 4003 | 13.7 | 20 | 0 | 23 | 0 | 43 | 0 |  |  |  |  | 0 | 0 | 22301609 | CG04AC | 1574 | 17:59 | 2.7 | 82.8 | 91 | Gr4 |  | LF3 | 91.58392 | 1 | 6
22401656 | B | 1 | JDHCG04B1N | SH4;LF4;CCM2 | 2022-03-31 18:11 | 2022-03-31 18:54 | 42.9 | 52.4 | 18:00 | 18:02 | 0:02 | 38 | 2.8 | 114.2 | 316.9 | 199.8 | 199.9 | 18:12 | 18:45 | 18:15 | 1557 |  |  |  | 1205.3 | 10 | 71 | 120.7 | 18 | 18:40 | 18:47 | 0:07 | 0:07 |  | 22.3 |  | 1557 | 1575 | 1566 | 6419 | 22.3 | 25 | 0 | 24 | 0 | 50 | 0 |  |  |  |  | 0 | 0 | 22201588 | CG04B1 | 1575 | 18:48 | 2.3 | 72.6 | 71 | Gr4 |  | LF4 | 84.0834 | 1 | 6
22201591 | B | 3 | JDT00550DN | SH2;LF2;LF1;LF5;CCM3 | 2022-03-31 18:21 | 2022-03-31 20:32 | 81.3 | 150.4 | 17:59 | 18:02 | 0:03 | 55.6 | 3.3 | 110.2 | 303.3 | 187.8 | 189.8 | 18:24 | 20:21 | 18:29 | 1596 | 18:55 |  |  | 150 | 9 | 33 | 54.6 | 18 | 18:41 | 20:27 | 1:46 | 0:03 |  | 31.4 |  | 1596 | 1571 | 1563 | 10753 | 31.4 | 1 | 0 | 0 | 0 | 2 | 0 |  |  | 1579 | 18:46 | 0.031 | 866 | 22301610 | CG04B1 | 1571 | 20:30 | 3 | 164.7 | 33 | Gr4 |  | LF2 | 316.9257 | 0 | 6
22101589 | B | 2 | JDT00550DN | SH1;LF1;LF5;CCM3 | 2022-03-31 18:31 | 2022-03-31 19:35 | 49.7 | 67.5 | 18:25 | 18:28 | 0:03 | 47.4 | 1.9 | 113.3 | 298.4 | 182.4 | 183.3 | 18:31 | 19:27 | 18:32 | 1560 | 18:52 | 18:56 | 1541 | 154 | 7 | 5 | 100.6 | 2 | 18:38 | 18:34 | 00:-03:-40 | 0:05 |  | 21.6 |  | 1560 | 1559 | 1561 | 7077 | 21.6 | 12 | 0 | 12 | 0 | 23 | 0 |  |  | 1560 | 18:32 | 0.047 | 554 | 22401653 | CG04B1 | 1559 | 19:34 | 0.2 |  | 5 | Gr4 |  | #N/A | #N/A | #N/A | 6
22301613 | B | 1 | JDHCR04ACN | SH3;LF3;CCM1 | 2022-03-31 18:51 | 2022-03-31 19:21 | 30.1 | 35.9 | 18:43 | 18:46 | 0:03 | 28.9 | 2.8 | 107.5 | 292.1 | 181.7 | 181.7 | 18:53 | 19:17 | 18:54 | 1588 |  |  |  | 1352.6 | 8 | 52 | 49.1 | 18 | 19:16 | 19:20 | 0:04 | 0:02 |  | 11.4 |  | 1588 | 1577 | 1567 | 3217 | 11.4 | 27 | 0 | 30 | 0 | 57 | 0 |  |  |  |  | 0 | 0 | 22401654 | CG04B1 | 1577 | 19:20 | 3.6 | 264.3 | 52 | Gr4 |  | LF3 | 186.1452 | 0 | 6
22401657 | B | 1 | JDHCG04B1N | SH4;LF4;CCM2 | 2022-03-31 19:23 | 2022-03-31 19:58 | 35.1 | 42.5 | 19:13 | 19:16 | 0:03 | 35.8 | 3.6 | 110.9 | 328.7 | 213.8 | 214.2 | 19:23 | 19:53 | 19:27 | 1597 |  |  |  | 1030.4 | 3 | 24 | 47.2 | 18 | 19:50 | 19:57 | 0:07 | 0:01 |  | 10.6 |  | 1597 | 1572 | 1567 | 3059 | 10.6 | 26 | 0 | 28 | 0 | 53 | 0 |  |  |  |  | 0 | 0 | 22301611 | CG04B1 | 1572 | 19:58 | 2.6 | 165 | 24 | Gr4 |  | LF4 | 162.3576 | 1 | 6
22201592 | B | 1 | JDHCR04ACN | SH2;LF2;CCM1 | 2022-03-31 19:26 | 2022-03-31 20:02 | 35.4 | 39.4 | 19:17 | 19:22 | 0:05 | 36 | 2.9 | 108.7 | 290.8 | 179.2 | 179.2 | 19:26 | 19:52 | 19:30 | 1583 |  |  |  | 210 | 18 | 15 | 46.9 | 18 | 19:52 | 19:58 | 0:05 | 0:04 |  | 12.5 |  | 1583 | 1575 | 1567 | 3981 | 12.5 | 0 | 0 | 0 | 0 | 0 | 0 |  |  | 1604 | 19:13 | 0.036 | 735 | 22101586 |  | 1575 | 19:58 | 2.7 | 84.8 | 15 | Gr4 |  | LF2 | 40.55569 | 0 | 6
22101590 | B | 1 | JDHCG04B1N | SH1;LF1;CCM2 | 2022-03-31 20:04 | 2022-03-31 20:59 | 55 | 75.6 | 19:40 | 19:43 | 0:03 | 55.2 | 3.3 | 115.8 | 302.4 | 183.4 | 183.3 | 20:04 | 20:53 | 20:08 | 1581 |  |  |  | 0 | 16 | 3 | 125.2 | 18 | 20:55 |  | 0:00 | 0:00 |  | 17.2 |  | 1581 | 1566 | 1566 | 5436 | 17.2 | 0 | 0 | 0 | 0 | 0 | 0 |  |  | 1645 | 19:39 | 0.025 | 1105 | 22201589 | CG04B1 | 1566 | 20:55 | 3.2 | 188.4 | 3 | Gr4 |  | LF1 | 18.37278 | 0 | 6
22301614 | B | 1 | JDHCG04ACN | SH3;LF3;CCM1 | 2022-03-31 20:04 | 2022-03-31 20:50 | 46.3 | 55.5 | 19:51 | 19:54 | 0:03 | 34 | 2.6 | 105.6 | 289.9 | 181.6 | 181.7 | 20:04 | 20:46 | 20:13 | 1587 |  |  |  | 1119.1 | 19 | 111 | 67 | 18 | 20:44 | 20:49 | 0:05 | 0:01 |  | 18.8 |  | 1587 | 1566 | 1567 | 5549 | 18.8 | 12 | 0 | 13 | 0 | 25 | 0 |  |  |  |  | 0 | 0 | 22201590 | CG04B1 | 1566 | 20:50 | 2.8 | 115.5 | 111 | Gr4 |  | LF3 | 88.60624 | 1 | 6
22401658 | B | 2 | JDT00550DN | SH4;LF4;LF5;CCM3 | 2022-03-31 20:25 | 2022-03-31 21:25 | 39.8 | 63.9 | 20:19 | 20:21 | 0:02 | 40.2 | 1.4 | 117 | 313.9 | 194.6 | 195.5 | 20:45 | 21:20 | 20:51 | 1569 | 20:45 | 20:51 | 1569 | 949.9 | 20 | 67 | 42.8 | 4 | 20:52 | 21:22 | 0:30 | 0:03 |  | 17 |  | 1569 | 1569 | 1560 | 5250 | 17 | 2 | 0 | 2 | 0 | 4 | 0 |  |  |  |  | 0 | 0 | 22101588 | CG04B1 | 1569 | 21:22 | 0.5 |  | 67 | Gr4 |  | #N/A | #N/A | #N/A | 6
22201593 | B | 2 | JDHCG04B1N | SH2;LF2;LF1;CCM2 | 2022-03-31 20:50 | 2022-03-31 21:45 | 53.8 | 65.6 | 20:37 | 20:40 | 0:03 | 19.6 | 3.2 | 104.6 | 294.1 | 186.1 | 186.2 | 21:07 | 21:39 | 21:06 | 1560 | 21:33 | 21:32 | 1564 | 0 | 15 | 79 | 21.9 | 18 | 21:38 | 21:44 | 0:05 | 0:02 |  | 15.4 |  | 1560 | 1576 | 1560 | 4613 | 15.4 | 0 | 0 | 0 | 0 | 0 | 0 |  |  | 1589 | 21:19 | 0.024 | 1126 | 22401655 |  | 1576 | 21:44 | 3.1 | 172.6 | 79 | Gr4 |  | LF2 | 147.9344 | 1 | 6
22301615 | B | 1 | JDHCG04ACZ | SH3;LF3;CCM1 | 2022-03-31 20:57 | 2022-03-31 21:36 | 39 | 39.4 | 20:54 | 20:57 | 0:03 | 23.3 | 2.3 | 107.4 | 292.5 | 182.9 | 182.9 | 21:01 | 21:24 | 21:04 | 1630 |  |  |  | 999.5 | 17 | 92 | 100 | 18 | 20:58 | 21:29 | 0:32 | 0:07 |  | 4.4 |  | 1630 | 1577 | 1566 | 1244 | 4.4 | 5 | 0 | 4 | 0 | 9 | 0 |  |  |  |  | 0 | 0 | 22301612 | CG04B1 | 1577 | 21:30 | 2.2 | 0 | 92 | Gr4 |  | LF3 | 18.28424 | 1 | 6

## Model Op
S No | Time | Heat | LF | Al (Kg) | Al (Mt) | Status | Time
6306 | 2022-03-07 15:47 | 22101139 | LF1 | 160.6968 | 482.0903 | C | 2022-03-07 15:48
6305 | 2022-03-07 14:17 | 22301175 | LF3 | 203.675 | 611.025 | C | 2022-03-07 14:17
6304 | 2022-03-07 13:46 | 22201149 | LF2 | 541.7559 | 1625.268 | C | 2022-03-07 13:47
6303 | 2022-03-07 13:28 | 22301174 | LF3 | 192.8478 | 578.5435 | C | 2022-03-07 13:28
6302 | 2022-03-07 13:22 | 22401202 | LF4 | 171.5139 | 514.5416 | C | 2022-03-07 13:22
6301 | 2022-03-07 12:40 | 22201148 | LF2 | 171.499 | 514.4969 | C | 2022-03-07 12:40
6300 | 2022-03-07 12:29 | 22401201 | LF4 | 259.0927 | 777.2781 | C | 2022-03-07 12:29
6299 | 2022-03-07 12:23 | 22401199 | LF4 | 0 | 0 | C | 2022-03-07 12:23
6297 | 2022-03-07 12:23 | 22301173 | LF3 | 201.7144 | 605.1432 | C | 2022-03-07 12:23
6298 | 2022-03-07 12:23 | 22301172 | LF4 | 143.9309 | 431.7928 | C | 2022-03-07 12:23
6296 | 2022-03-07 11:38 | 22401200 | LF1 | 139.1343 | 417.403 | C | 2022-03-07 11:38
6295 | 2022-03-07 11:08 | 22201147 | LF2 | 224.0486 | 672.1459 | C | 2022-03-07 11:08
6294 | 2022-03-07 10:26 | 22201146 | LF2 | 0 | 0 | C | 2022-03-07 10:26
6286 | 2022-03-07 09:57 | 22301171 | LF3 | 460.4249 | 1381.275 | C | 2022-03-07 09:57
6287 | 2022-03-07 09:57 | 22401198 | LF4 | 276.7661 | 830.2983 | C | 2022-03-07 09:57
6288 | 2022-03-07 09:57 | 22401197 | LF3 | 293.5339 | 880.6018 | C | 2022-03-07 09:57
6289 | 2022-03-07 09:57 | 22101136 | LF1 | 156.9913408 | 470.9740224 | C | 2022-03-07 09:57
6290 | 2022-03-07 09:57 | 22201145 | LF2 | 234.6958 | 704.0873 | C | 2022-03-07 09:57
6291 | 2022-03-07 09:57 | 22301170 | LF3 | 0 | 0 | C | 2022-03-07 09:57
6292 | 2022-03-07 09:57 | 22101135 | LF1 | 60.46682 | 181.4005 | C | 2022-03-07 09:57
6293 | 2022-03-07 09:57 | 22301169 | LF3 | 240.2149 | 720.6447 | C | 2022-03-07 09:57
6285 | 2022-03-06 22:51 | 22101128 | LF1 | 203.031 | 609.093 | C | 2022-03-06 22:52
6284 | 2022-03-06 22:50 | 22401189 | LF4 | 162.949 | 488.8471 | C | 2022-03-06 22:50
6283 | 2022-03-06 21:59 | 22301161 | LF3 | 171.9570766 | 515.8712298 | C | 2022-03-06 21:59
6282 | 2022-03-06 21:59 | 22101127 | LF1 | 200.430974 | 601.292922 | C | 2022-03-06 21:59
6281 | 2022-03-06 21:13 | 22201136 | LF1 | 246.292974 | 738.878922 | C | 2022-03-06 21:14
6280 | 2022-03-06 20:55 | 22301160 | LF3 | 171.7521214 | 515.2563642 | C | 2022-03-06 20:55
6279 | 2022-03-06 20:39 | 22101126 | LF1 | 187.5112 | 562.5336 | C | 2022-03-06 20:39
6278 | 2022-03-06 20:15 | 22401187 | LF4 | 140.1667466 | 420.5002398 | C | 2022-03-06 20:16
6277 | 2022-03-06 19:53 | 22401186 | LF1 | 72.86872 | 218.6062 | C | 2022-03-06 19:53
6276 | 2022-03-06 19:29 | 22301159 | LF3 | 254.57396 | 763.72188 | C | 2022-03-06 19:29
6275 | 2022-03-06 18:39 | 22401185 | LF4 | 225.2135 | 675.6405 | C | 2022-03-06 18:39
6274 | 2022-03-06 18:32 | 22101124 | LF1 | 219.107 | 657.321 | C | 2022-03-06 18:32
6273 | 2022-03-06 17:55 | 22201134 | LF2 | 198.7162972 | 596.1488916 | C | 2022-03-06 17:55
6272 | 2022-03-06 17:37 | 22301157 | LF3 | 173.5 | 520.5 | C | 2022-03-06 17:37
6267 | 2022-03-06 17:16 | 22201133 | LF2 | 258.2811068 | 774.8433204 | C | 2022-03-06 17:16
6268 | 2022-03-06 17:16 | 22301156 | LF3 | 179.8663084 | 539.5989252 | C | 2022-03-06 17:16
6269 | 2022-03-06 17:16 | 22301155 | LF3 | 197.0472 | 591.1415 | C | 2022-03-06 17:16
6270 | 2022-03-06 17:16 | 22101123 | LF1 | 261.7191 | 785.1573 | C | 2022-03-06 17:16
6271 | 2022-03-06 17:16 | 22201132 | LF2 | 164.8313931 | 494.4941793 | C | 2022-03-06 17:16
6266 | 2022-03-05 18:43 | 22401165 | LF4 | 122.3298 | 366.9893 | C | 2022-03-05 18:44
6265 | 2022-03-05 18:35 | 22201119 | LF2 | 151.6664 | 454.9991 | C | 2022-03-05 18:36
6264 | 2022-03-05 17:50 | 22301137 | LF3 | 372.9079 | 1118.724 | C | 2022-03-05 17:50
6263 | 2022-03-05 17:38 | 22101105 | LF1 | 181.6523 | 544.9568 | C | 2022-03-05 17:38
6262 | 2022-03-05 17:31 | 22201118 | LF2 | 377.0703609 | 1131.211 | C | 2022-03-05 17:31
6261 | 2022-03-05 17:16 | 22401164 | LF4 | 256.2331 | 768.6993 | C | 2022-03-05 17:16
6260 | 2022-03-05 16:40 | 22101104 | LF1 | 222.2561 | 666.7684 | C | 2022-03-05 16:40
6259 | 2022-03-05 15:54 | 22301136 | LF3 | 329.0345 | 987.1035 | C | 2022-03-05 15:54
6258 | 2022-03-05 15:21 | 22101103 | LF1 | 187.3215 | 561.9645 | C | 2022-03-05 15:21
6257 | 2022-03-05 15:05 | 22401162 | LF4 | 374.1078 | 1122.324 | C | 2022-03-05 15:05
6256 | 2022-03-05 14:17 | 22101102 | LF1 | 316.3624 | 949.0872 | C | 2022-03-05 14:17
6255 | 2022-03-05 14:14 | 22301135 | LF3 | 448.821 | 1346.463 | C | 2022-03-05 14:14
6254 | 2022-03-05 13:29 | 22401161 | LF4 | 0 | 0 | C | 2022-03-05 13:29
6253 | 2022-03-05 13:12 | 22101101 | LF1 | 299.4064 | 898.2191 | C | 2022-03-05 13:12
6252 | 2022-03-05 12:26 | 22401160 | LF4 | 247.3282 | 741.9846 | C | 2022-03-05 12:26
6251 | 2022-03-05 12:18 | 22201114 | LF2 | 118.5187 | 355.5562 | C | 2022-03-05 12:19
6250 | 2022-03-05 11:34 | 22101100 | LF1 | 229.1667 | 687.5 | C | 2022-03-05 11:35
6249 | 2022-03-05 11:33 | 22401159 | LF4 | 464.8763 | 1394.629 | C | 2022-03-05 11:33
6248 | 2022-03-05 11:07 | 22101099 | LF1 | 342.3453 | 1027.036 | C | 2022-03-05 11:07
6247 | 2022-03-05 10:46 | 22201112 | LF2 | 1387.902 | 4163.705 | C | 2022-03-05 10:46
6246 | 2022-03-05 10:39 | 22301132 | LF3 | 161.9667 | 485.9 | C | 2022-03-05 10:39
6245 | 2022-03-05 09:30 | 22401158 | LF4 | 149.8831 | 449.6494 | C | 2022-03-05 09:30
6244 | 2022-03-05 08:47 | 22201111 | LF2 | 260.772 | 782.3159 | C | 2022-03-05 08:47
6243 | 2022-03-05 08:43 | 22401157 | LF4 | 125.5067 | 376.5201 | C | 2022-03-05 08:43
6242 | 2022-03-05 08:15 | 22101097 | LF1 | 0 | 0 | C | 2022-03-05 08:15
6241 | 2022-03-05 07:42 | 22401156 | LF4 | 298.1604 | 894.4813 | C | 2022-03-05 07:43
6240 | 2022-03-05 07:11 | 22301129 | LF3 | 74.38516 | 223.1555 | C | 2022-03-05 07:12
6239 | 2022-03-05 07:04 | 22101096 | LF1 | 248.3557 | 745.067 | C | 2022-03-05 07:05
6238 | 2022-03-05 05:58 | 22401155 | LF4 | 228.1465 | 684.4395 | C | 2022-03-05 05:59
6237 | 2022-03-05 05:10 | 22201108 | LF2 | 225.9334461 | 677.8003383 | C | 2022-03-05 05:10
6236 | 2022-03-05 04:54 | 22401154 | LF4 | 218.4487 | 655.3461 | C | 2022-03-05 04:55
6235 | 2022-03-05 04:18 | 22101094 | LF1 | 139.4148 | 418.2444 | C | 2022-03-05 04:19
6234 | 2022-03-05 04:06 | 22201107 | LF4 | 95.0059774 | 285.0179322 | C | 2022-03-05 04:07
6233 | 2022-03-05 03:25 | 22301126 | LF3 | 241.4205 | 724.2616 | C | 2022-03-05 03:25
6232 | 2022-03-05 03:24 | 22101093 | LF1 | 248.0913712 | 744.2741136 | C | 2022-03-05 03:24
6231 | 2022-03-05 02:47 | 22201106 | LF2 | 162.1614 | 486.4842 | C | 2022-03-05 02:47
6230 | 2022-03-05 02:30 | 22401152 | LF4 | 272.8602 | 818.5806 | C | 2022-03-05 02:31
6229 | 2022-03-05 01:43 | 22401151 | LF4 | 289.8856316 | 869.6568948 | C | 2022-03-05 01:43
6228 | 2022-03-05 01:28 | 22201105 | LF2 | 205.9726 | 617.9178 | C | 2022-03-05 01:28
6227 | 2022-03-05 00:52 | 22101091 | LF1 | 203.9762 | 611.9287 | C | 2022-03-05 00:53
6226 | 2022-03-05 00:44 | 22301124 | LF3 | 256.9171834 | 770.7515502 | C | 2022-03-05 00:45
6225 | 2022-03-05 00:18 | 22201104 | LF2 | 249.5317 | 748.5951 | C | 2022-03-05 00:19
6224 | 2022-03-04 23:33 | 22401149 | LF4 | 154.5013661 | 463.5040983 | C | 2022-03-04 23:34
6223 | 2022-03-04 23:32 | 22301123 | LF3 | 282.6473 | 847.9418 | C | 2022-03-04 23:33
6222 | 2022-03-04 23:04 | 22201103 | LF2 | 240.478 | 721.4341 | C | 2022-03-04 23:05
6221 | 2022-03-04 22:12 | 22101089 | LF1 | 150.7242 | 452.1726 | C | 2022-03-04 22:12
6220 | 2022-03-04 22:10 | 22301122 | LF3 | 367.4436 | 1102.331 | C | 2022-03-04 22:10
6219 | 2022-03-04 21:21 | 22301121 | LF1 | 357.8887 | 1073.666 | C | 2022-03-04 21:22
6218 | 2022-03-04 21:20 | 22401148 | LF4 | 142.5011 | 427.5034 | C | 2022-03-04 21:21
6217 | 2022-03-04 20:22 | 22401147 | LF4 | 158.8227 | 476.468 | C | 2022-03-04 20:22
6216 | 2022-03-04 20:18 | 22201101 | LF2 | 182.5583 | 547.675 | C | 2022-03-04 20:18
6215 | 2022-03-04 19:36 | 22301120 | LF3 | 165.2161 | 495.6484 | C | 2022-03-04 19:36
6214 | 2022-03-04 19:26 | 22201100 | LF2 | 143.9221 | 431.7663 | C | 2022-03-04 19:27
6213 | 2022-03-04 18:45 | 22101086 | LF1 | 186.8572 | 560.5715 | C | 2022-03-04 18:45
6212 | 2022-03-04 18:42 | 22301119 | LF3 | 74.12591 | 222.3777 | C | 2022-03-04 18:43
6211 | 2022-03-04 18:11 | 22401145 | LF4 | 99.77903 | 299.3371 | C | 2022-03-04 18:11
6210 | 2022-03-04 17:32 | 22101085 | LF1 | 111.0498089 | 333.1494267 | C | 2022-03-04 17:33
6209 | 2022-03-04 17:25 | 22301118 | LF3 | 101.3124 | 303.9372 | C | 2022-03-04 17:25
6208 | 2022-03-04 17:03 | 22201098 | LF2 | 179.2772 | 537.8316 | C | 2022-03-04 17:03
6207 | 2022-03-04 16:16 | 22301117 | LF3 | 231.754 | 695.2621 | C | 2022-03-04 16:17
6206 | 2022-03-04 15:49 | 22201097 | LF2 | 226.0623 | 678.1868 | C | 2022-03-04 15:49
6205 | 2022-03-04 15:30 | 22401143 | LF4 | 87.8511412 | 263.5534236 | C | 2022-03-04 15:31
6204 | 2022-03-04 15:05 | 22301116 | LF3 | 166.5435 | 499.6306 | C | 2022-03-04 15:05
6203 | 2022-03-04 14:52 | 22201096 | LF2 | 374.63 | 1123.89 | C | 2022-03-04 14:52
6202 | 2022-03-04 14:06 | 22401142 | LF4 | 96.4209339 | 289.2628017 | C | 2022-03-04 14:07
6201 | 2022-03-04 13:50 | 22301115 | LF3 | 93.0478926 | 279.1436778 | C | 2022-03-04 13:50
6200 | 2022-03-04 13:10 | 22201095 | LF2 | 121.3937 | 364.1812 | C | 2022-03-04 13:11
6199 | 2022-03-04 13:06 | 22401141 | LF4 | 96.9582 | 290.8746 | C | 2022-03-04 13:07
6198 | 2022-03-04 12:17 | 22401140 | LF4 | 181.7341 | 545.2024 | C | 2022-03-04 12:17
6197 | 2022-03-04 12:05 | 22201094 | LF2 | 145.8973 | 437.6919 | C | 2022-03-04 12:06
6196 | 2022-03-04 11:20 | 22301113 | LF3 | 211.8906 | 635.6719 | C | 2022-03-04 11:21
6195 | 2022-03-04 11:12 | 22101080 | LF1 | 27.7391 | 83.2173 | C | 2022-03-04 11:13
6194 | 2022-03-04 10:46 | 22401139 | LF4 | 192.4149765 | 577.2449295 | C | 2022-03-04 10:46
6193 | 2022-03-04 10:37 | 22101079 | LF1 | 363.4821 | 1090.446 | C | 2022-03-04 10:38
6192 | 2022-03-04 09:40 | 22401138 | LF4 | 72.71322 | 218.1397 | C | 2022-03-04 09:40
6191 | 2022-03-04 09:04 | 22301111 | LF3 | 89.8681578 | 269.6044734 | C | 2022-03-04 09:04
6190 | 2022-03-04 08:27 | 22401137 | LF4 | 28.92949 | 86.78846 | C | 2022-03-04 08:27
6189 | 2022-03-04 08:16 | 22101077 | LF1 | 293.9713 | 881.9139 | C | 2022-03-04 08:16
6188 | 2022-03-04 07:50 | 22301110 | LF3 | 204.2095155 | 612.6285465 | C | 2022-03-04 07:51
6187 | 2022-03-04 06:51 | 22301109 | LF3 | 180.6351 | 541.9053 | C | 2022-03-04 06:51
6186 | 2022-03-04 06:48 | 22201090 | LF2 | 237.6284666 | 712.8853998 | C | 2022-03-04 06:48
6185 | 2022-03-04 06:10 | 22401135 | LF4 | 173.3901 | 520.1703 | C | 2022-03-04 06:10
6184 | 2022-03-04 05:49 | 22101075 | LF1 | 327.1743 | 981.5229 | C | 2022-03-04 05:50
6183 | 2022-03-04 05:48 | 22301108 | LF3 | 0 | 0 | C | 2022-03-04 05:49
6182 | 2022-03-04 05:04 | 22401134 | LF4 | 217.9802 | 653.9406 | C | 2022-03-04 05:04
6181 | 2022-03-04 05:00 | 22201089 | LF2 | 185.6508 | 556.9524 | C | 2022-03-04 05:01
6180 | 2022-03-04 04:54 | 22301107 | LF3 | 329.9942 | 989.9827 | C | 2022-03-04 04:55
6179 | 2022-03-04 04:01 | 22101074 | LF1 | 338.781721 | 1016.345163 | C | 2022-03-04 04:02
6178 | 2022-03-04 03:28 | 22401133 | LF4 | 129.3464 | 388.0392 | C | 2022-03-04 03:28
6177 | 2022-03-04 03:26 | 22301106 | LF3 | 203.7515 | 611.2544 | C | 2022-03-04 03:26
6176 | 2022-03-04 03:24 | 22201088 | LF2 | 263.556 | 790.6681 | C | 2022-03-04 03:24
6175 | 2022-03-04 03:09 | 22401132 | LF4 | 160.7293 | 482.1878 | C | 2022-03-04 03:09
6174 | 2022-03-04 02:26 | 22101073 | LF1 | 138.7461 | 416.2382 | C | 2022-03-04 02:26
6173 | 2022-03-04 02:11 | 22201087 | LF2 | 0 | 0 | C | 2022-03-04 02:12
6172 | 2022-03-04 01:02 | 22101072 | LF1 | 210.267 | 630.801 | C | 2022-03-04 01:02
6171 | 2022-03-04 00:26 | 22401131 | LF4 | 228.7013 | 686.1039 | C | 2022-03-04 00:26
6170 | 2022-03-04 00:20 | 22201086 | LF2 | 385.6644 | 1156.993 | C | 2022-03-04 00:21
6169 | 2022-03-04 00:20 | 22101071 | LF1 | 167.0829 | 501.2488 | C | 2022-03-04 00:21
6168 | 2022-03-04 | 22301104 | LF3 | 156.1393 | 468.418 | C | 2022-03-04 00:01
6167 | 2022-03-03 23:32 | 22301103 | LF1 | 243.3421 | 730.0262 | C | 2022-03-03 23:33
6166 | 2022-03-03 23:18 | 22201085 | LF2 | 0 | 0 | C | 2022-03-03 23:18
6165 | 2022-03-03 23:12 | 22401130 | LF4 | 139.9601988 | 419.8805964 | C | 2022-03-03 23:13
6164 | 2022-03-03 22:13 | 22101070 | LF1 | 365.0724 | 1095.217 | C | 2022-03-03 22:14
6163 | 2022-03-03 21:54 | 22401129 | LF4 | 162.3402274 | 487.0206822 | C | 2022-03-03 21:55
6162 | 2022-03-03 21:22 | 22301102 | LF1 | 141.3059384 | 423.9178152 | C | 2022-03-03 21:22
6161 | 2022-03-03 21:02 | 22401128 | LF4 | 40.9087854 | 122.7263562 | C | 2022-03-03 21:02
6160 | 2022-03-03 20:25 | 22301101 | LF3 | 63.08914 | 189.2674 | C | 2022-03-03 20:25
6159 | 2022-03-03 20:19 | 22201083 | LF2 | 81.27365 | 243.821 | C | 2022-03-03 20:20
6158 | 2022-03-03 19:31 | 22401127 | LF4 | 313.1122957 | 939.3368871 | C | 2022-03-03 19:31
6157 | 2022-03-03 19:23 | 22101068 | LF1 | 141.9433 | 425.83 | C | 2022-03-03 19:23
6156 | 2022-03-03 18:43 | 22301100 | LF3 | 318.8779 | 956.6337 | C | 2022-03-03 18:43
6155 | 2022-03-03 18:10 | 22101067 | LF1 | 150.2966 | 450.8899 | C | 2022-03-03 18:10
6154 | 2022-03-03 18:05 | 22401126 | LF4 | 93.6041704 | 280.8125112 | C | 2022-03-03 18:05
6153 | 2022-03-03 17:20 | 22301099 | LF3 | 149.4225864 | 448.2677592 | C | 2022-03-03 17:20
6152 | 2022-03-03 17:18 | 22201081 | LF2 | 274.4181 | 823.2544 | C | 2022-03-03 17:18
6151 | 2022-03-03 16:44 | 22401125 | LF4 | 97.35432 | 292.063 | C | 2022-03-03 16:44
6150 | 2022-03-03 16:24 | 22101066 | LF1 | 161.3121 | 483.9362 | C | 2022-03-03 16:25
6149 | 2022-03-03 15:53 | 22301098 | LF3 | 170.9217 | 512.7652 | C | 2022-03-03 15:53
6148 | 2022-03-03 15:44 | 22201080 | LF2 | 235.3809 | 706.1427 | C | 2022-03-03 15:44
6147 | 2022-03-03 15:27 | 22401124 | LF4 | 187.1802232 | 561.5406696 | C | 2022-03-03 15:27
6146 | 2022-03-03 14:47 | 22301097 | LF3 | 299.1341603 | 897.4024809 | C | 2022-03-03 14:48
6145 | 2022-03-03 14:33 | 22201079 | LF2 | 147.7629 | 443.2888 | C | 2022-03-03 14:33
6144 | 2022-03-03 13:52 | 22401123 | LF4 | 144.9181 | 434.7543 | C | 2022-03-03 13:52
6143 | 2022-03-03 13:16 | 22101064 | LF1 | 168.608 | 505.824 | C | 2022-03-03 13:16
6142 | 2022-03-03 12:33 | 22401122 | LF4 | 80.33466 | 241.004 | C | 2022-03-03 12:33
6141 | 2022-03-03 12:06 | 22101063 | LF1 | 107.5655942 | 322.6967826 | C | 2022-03-03 12:07
6140 | 2022-03-03 11:39 | 22301095 | LF3 | 52.28616 | 156.8585 | C | 2022-03-03 11:39
6139 | 2022-03-03 10:47 | 22101062 | LF1 | 104.2999233 | 312.8997699 | C | 2022-03-03 10:48
6138 | 2022-03-03 10:01 | 22201076 | LF2 | 178.0128632 | 534.0385896 | C | 2022-03-03 10:02
6137 | 2022-03-03 09:41 | 22401120 | LF4 | 130.5956 | 391.7869 | C | 2022-03-03 09:41
6136 | 2022-03-03 08:23 | 22201075 | LF2 | 123.0834 | 369.2503 | C | 2022-03-03 08:24
6135 | 2022-03-03 07:54 | 22401119 | LF4 | 88.7497 | 266.2491 | C | 2022-03-03 07:54
6134 | 2022-03-03 07:27 | 22301092 | LF3 | 180.8963 | 542.6889 | C | 2022-03-03 07:27
6133 | 2022-03-03 06:54 | 22201074 | LF1 | 129.3001313 | 387.9003939 | C | 2022-03-03 06:55
6132 | 2022-03-03 06:34 | 22401118 | LF4 | 175.1463 | 525.439 | C | 2022-03-03 06:35
6131 | 2022-03-03 06:02 | 22301091 | LF3 | 122.8674025 | 368.6022075 | C | 2022-03-03 06:02
6130 | 2022-03-03 05:17 | 22201073 | LF2 | 195.3489854 | 586.0469562 | C | 2022-03-03 05:18
6129 | 2022-03-03 04:59 | 22401117 | LF1 | 107.3395 | 322.0186 | C | 2022-03-03 05:00
6128 | 2022-03-03 04:30 | 22301090 | LF3 | 228.9963 | 686.989 | C | 2022-03-03 04:30
6127 | 2022-03-03 03:42 | 22301089 | LF1 | 198.5038 | 595.5115 | C | 2022-03-03 03:42
6126 | 2022-03-03 03:39 | 22401116 | LF4 | 176.4417 | 529.325 | C | 2022-03-03 03:39
6125 | 2022-03-03 02:22 | 22401115 | LF4 | 130.610636 | 391.831908 | C | 2022-03-03 02:22
6124 | 2022-03-03 02:08 | 22201071 | LF2 | 158.12 | 474.3601 | C | 2022-03-03 02:08
6123 | 2022-03-03 01:44 | 22301088 | LF3 | 126.8241 | 380.4724 | C | 2022-03-03 01:45
6122 | 2022-03-03 01:14 | 22401114 | LF4 | 147.2527748 | 441.7583244 | C | 2022-03-03 01:14
6121 | 2022-03-03 00:26 | 22201070 | LF2 | 112.4064472 | 337.2193416 | C | 2022-03-03 00:27
6120 | 2022-03-03 00:14 | 22401113 | LF4 | 84.852328 | 254.556984 | C | 2022-03-03 00:14
6119 | 2022-03-02 23:28 | 22301086 | LF3 | 308.336 | 925.008 | C | 2022-03-02 23:29
6118 | 2022-03-02 22:47 | 22401112 | LF4 | 175.0012 | 525.0035 | C | 2022-03-02 22:47
6117 | 2022-03-02 22:19 | 22301085 | LF3 | 283.3624 | 850.0872 | C | 2022-03-02 22:20
6116 | 2022-03-02 21:57 | 22201068 | LF2 | 118.9350062 | 356.8050186 | C | 2022-03-02 21:57
6115 | 2022-03-02 20:51 | 22301084 | LF3 | 165.6502458 | 496.9507374 | C | 2022-03-02 20:51
6114 | 2022-03-02 20:42 | 22201067 | LF2 | 163.5451478 | 490.6354434 | C | 2022-03-02 20:42
6113 | 2022-03-02 19:58 | 22401110 | LF4 | 117.2337516 | 351.7012548 | C | 2022-03-02 19:59
6112 | 2022-03-02 19:28 | 22301083 | LF3 | 160.2101 | 480.6303 | C | 2022-03-02 19:29
6111 | 2022-03-02 19:25 | 22201066 | LF2 | 135.3971558 | 406.1914674 | C | 2022-03-02 19:25
6110 | 2022-03-02 18:04 | 22201065 | LF2 | 164.6445 | 493.9335 | C | 2022-03-02 18:04
6109 | 2022-03-02 18:01 | 22301082 | LF3 | 144.7291122 | 434.1873366 | C | 2022-03-02 18:01
6108 | 2022-03-02 17:18 | 22401108 | LF4 | 61.8255452 | 185.4766356 | C | 2022-03-02 17:18
6107 | 2022-03-02 17:17 | 22101060 | LF1 | 169.0985 | 507.2956 | C | 2022-03-02 17:17
6106 | 2022-03-02 16:36 | 22201064 | LF2 | 268.4582 | 805.3747 | C | 2022-03-02 16:37
6105 | 2022-03-02 16:07 | 22101059 | LF1 | 54.7266196 | 164.1798588 | C | 2022-03-02 16:07
6104 | 2022-03-02 15:50 | 22401107 | LF4 | 80.35976 | 241.0793 | C | 2022-03-02 15:51
6103 | 2022-03-02 15:26 | 22201063 | LF2 | 335.433 | 1006.299 | C | 2022-03-02 15:27
6102 | 2022-03-02 14:28 | 22401106 | LF3 | 319.6976 | 959.0928 | C | 2022-03-02 14:28
6101 | 2022-03-02 13:48 | 22201062 | LF2 | 240.1324 | 720.3971 | C | 2022-03-02 13:48
6100 | 2022-03-02 12:34 | 22401105 | LF4 | 338.2478 | 1014.743 | C | 2022-03-02 12:34
6099 | 2022-03-02 11:59 | 22201061 | LF2 | 221.1833 | 663.55 | C | 2022-03-02 11:59
6098 | 2022-03-02 11:10 | 22401104 | LF4 | 105.2328 | 315.6983 | C | 2022-03-02 11:10
6097 | 2022-03-02 10:40 | 22201060 | LF2 | 255.0164 | 765.0493 | C | 2022-03-02 10:40
6096 | 2022-03-02 10:24 | 22301081 | LF3 | 135.7759 | 407.3278 | C | 2022-03-02 10:24
6095 | 2022-03-02 09:54 | 22101055 | LF1 | 202.3538 | 607.0613 | C | 2022-03-02 09:54
6094 | 2022-03-02 09:14 | 22201059 | LF2 | 145.6942402 | 437.0827206 | C | 2022-03-02 09:14
6093 | 2022-03-02 09:06 | 22401103 | LF4 | 78.04216 | 234.1265 | C | 2022-03-02 09:06
6092 | 2022-03-02 08:33 | 22101054 | LF1 | 259.1801 | 777.5404 | C | 2022-03-02 08:33
6091 | 2022-03-02 07:52 | 22201058 | LF2 | 234.4431 | 703.3294 | C | 2022-03-02 07:52
6090 | 2022-03-02 07:30 | 22401102 | LF4 | 195.7678 | 587.3033 | C | 2022-03-02 07:30
6089 | 2022-03-02 06:29 | 22101053 | LF1 | 246.95 | 740.8501 | C | 2022-03-02 06:29
6088 | 2022-03-02 06:24 | 22401101 | LF4 | 240.7245046 | 722.1735138 | C | 2022-03-02 06:24
6087 | 2022-03-02 05:05 | 22401100 | LF4 | 223.8068 | 671.4204 | C | 2022-03-02 05:05
6086 | 2022-03-02 04:59 | 22101052 | LF1 | 155.8873848 | 467.6621544 | C | 2022-03-02 04:59
6085 | 2022-03-02 04:25 | 22201057 | LF2 | 176.6030765 | 529.8092295 | C | 2022-03-02 04:25
6084 | 2022-03-02 04:14 | 22101051 | LF3 | 160.7248796 | 482.1746388 | C | 2022-03-02 04:14
6083 | 2022-03-02 03:55 | 22401099 | LF4 | 207.1662 | 621.4985 | C | 2022-03-02 03:55
6082 | 2022-03-02 03:16 | 22101050 | LF1 | 201.8062 | 605.4185 | C | 2022-03-02 03:16
6081 | 2022-03-02 03:14 | 22201056 | LF3 | 289.7816 | 869.3449 | C | 2022-03-02 03:14
6080 | 2022-03-02 02:50 | 22401098 | LF4 | 217.2162408 | 651.6487224 | C | 2022-03-02 02:50
6079 | 2022-03-02 01:56 | 22101049 | LF1 | 61.02637 | 183.0791 | C | 2022-03-02 01:56
6078 | 2022-03-02 01:34 | 22201055 | LF3 | 401.8452 | 1205.536 | C | 2022-03-02 01:34
6077 | 2022-03-02 01:06 | 22401097 | LF4 | 153.7072 | 461.1217 | C | 2022-03-02 01:06
6076 | 2022-03-02 | 22201054 | LF2 | 244.8562358 | 734.5687074 | C | 2022-03-02
6075 | 2022-03-01 23:08 | 22101048 | LF1 | 263.2675 | 789.8026 | C | 2022-03-01 23:08
6074 | 2022-03-01 22:50 | 22201053 | LF2 | 0 | 0 | C | 2022-03-01 22:50
6073 | 2022-03-01 21:41 | 22101047 | LF1 | 148.3398 | 445.0195 | C | 2022-03-01 21:41
6072 | 2022-03-01 20:34 | 22201052 | LF2 | 297.6101 | 892.8304 | C | 2022-03-01 20:34
6071 | 2022-03-01 11:41 | 22201051 | LF2 | 0 | 0 | C | 2022-03-01 11:41
6070 | 2022-03-01 11:04 | 22101046 | LF1 | 355.2367502 | 1065.71 | C | 2022-03-01 11:04
6069 | 2022-03-01 10:00 | 22201050 | LF2 | 229.8468 | 689.5404 | C | 2022-03-01 10:00
6068 | 2022-03-01 09:25 | 22101045 | LF1 | 222.9855 | 668.9564 | C | 2022-03-01 09:25
6067 | 2022-03-01 08:42 | 22201049 | LF2 | 362.1396 | 1086.419 | C | 2022-03-01 08:42
6066 | 2022-03-01 08:09 | 22401095 | LF4 | 163.2601 | 489.7804 | C | 2022-03-01 08:09
6065 | 2022-03-01 08:02 | 22201048 | LF2 | 0 | 0 | C | 2022-03-01 08:02
6064 | 2022-03-01 07:47 | 22101044 | LF1 | 62.1438666 | 186.4315998 | C | 2022-03-01 07:47
6063 | 2022-03-01 07:08 | 22301079 | LF3 | 293.1718 | 879.5154 | C | 2022-03-01 07:08
6062 | 2022-03-01 06:39 | 22101043 | LF1 | 150.0878 | 450.2634 | C | 2022-03-01 06:40
6061 | 2022-03-01 06:29 | 22201047 | LF4 | 155.4535475 | 466.3606425 | C | 2022-03-01 06:30
6060 | 2022-03-01 05:55 | 22401094 | LF4 | 182.2797964 | 546.8393892 | C | 2022-03-01 05:55
6059 | 2022-03-01 05:41 | 22101042 | LF1 | 121.3894942 | 364.1684826 | C | 2022-03-01 05:41
6058 | 2022-03-01 05:19 | 22301078 | LF3 | 239.6644 | 718.9931 | C | 2022-03-01 05:19
6057 | 2022-03-01 04:39 | 22301077 | LF1 | 254.7254 | 764.1762 | C | 2022-03-01 04:40
6056 | 2022-03-01 04:35 | 22401093 | LF4 | 124.4484008 | 373.3452024 | C | 2022-03-01 04:35
6055 | 2022-03-01 03:52 | 22201045 | LF2 | 186.152403 | 558.457209 | C | 2022-03-01 03:52
6054 | 2022-03-01 03:48 | 22401092 | LF4 | 167.257617 | 501.772851 | C | 2022-03-01 03:48
6053 | 2022-03-01 03:33 | 22101040 | LF1 | 374.5158751 | 1123.548 | C | 2022-03-01 03:33
6052 | 2022-03-01 02:48 | 22301076 | LF3 | 524.4277 | 1573.283 | C | 2022-03-01 02:48
6051 | 2022-03-01 02:33 | 22201044 | LF2 | 115.483246 | 346.449738 | C | 2022-03-01 02:33
6050 | 2022-03-01 02:10 | 22401091 | LF4 | 79.7127492 | 239.1382476 | C | 2022-03-01 02:10
6049 | 2022-03-01 01:49 | 22101039 | LF1 | 148.8540932 | 446.5622796 | C | 2022-03-01 01:50
6048 | 2022-03-01 01:27 | 22301075 | LF3 | 223.8525 | 671.5575 | C | 2022-03-01 01:27
6047 | 2022-03-01 01:14 | 22101038 | LF1 | 167.157308 | 501.471924 | C | 2022-03-01 01:14
6046 | 2022-03-01 01:12 | 22401090 | LF4 | 62.4047 | 187.2141 | C | 2022-03-01 01:12
6045 | 2022-03-01 00:22 | 22301074 | LF3 | 163.0948768 | 489.2846304 | C | 2022-03-01 00:22
6044 | 2022-03-01 00:01 | 22201042 | LF2 | 182.7880226 | 548.3640678 | C | 2022-03-01 00:01
6043 | 2022-02-28 23:31 | 22401089 | LF4 | 150.4812 | 451.4436 | C | 2022-02-28 23:31
6042 | 2022-02-28 23:13 | 22301073 | LF1 | 210.4998 | 631.4995 | C | 2022-02-28 23:13
6041 | 2022-02-28 22:36 | 22201041 | LF2 | 85.40987 | 256.2296 | C | 2022-02-28 22:36
6040 | 2022-02-28 21:55 | 22301072 | LF3 | 148.9572934 | 446.8718802 | C | 2022-02-28 21:55
6039 | 2022-02-28 21:52 | 22101036 | LF1 | 166.1958 | 498.5873 | C | 2022-02-28 21:52
6038 | 2022-02-28 21:17 | 22401087 | LF4 | 179.5859874 | 538.7579622 | C | 2022-02-28 21:17
6037 | 2022-02-28 20:52 | 22101035 | LF1 | 243.1661 | 729.4982 | C | 2022-02-28 20:52
6036 | 2022-02-28 20:19 | 22401086 | LF4 | 251.8262 | 755.4787 | C | 2022-02-28 20:19
6035 | 2022-02-28 19:42 | 22301070 | LF3 | 225.6655986 | 676.9967958 | C | 2022-02-28 19:42
6034 | 2022-02-28 19:41 | 22101034 | LF1 | 144.6042528 | 433.8127584 | C | 2022-02-28 19:41
6033 | 2022-02-28 19:01 | 22401085 | LF1 | 164.9806884 | 494.9420652 | C | 2022-02-28 19:01
6032 | 2022-02-28 18:39 | 22301069 | LF3 | 201.4835 | 604.4505 | C | 2022-02-28 18:39
6031 | 2022-02-28 18:14 | 22101033 | LF1 | 37.61128 | 112.8338 | C | 2022-02-28 18:14
6030 | 2022-02-28 17:57 | 22401084 | LF4 | 221.9591 | 665.8774 | C | 2022-02-28 17:57
6029 | 2022-02-28 16:57 | 22301068 | LF3 | 117.0794 | 351.2382 | C | 2022-02-28 16:57
6028 | 2022-02-28 16:54 | 22201037 | LF2 | 139.3937 | 418.181 | C | 2022-02-28 16:54
6027 | 2022-02-28 16:15 | 22101032 | LF1 | 98.0826888 | 294.2480664 | C | 2022-02-28 16:16
6026 | 2022-02-28 15:37 | 22301067 | LF3 | 221.7069 | 665.1207 | C | 2022-02-28 15:37
6025 | 2022-02-28 15:33 | 22201036 | LF2 | 206.0432132 | 618.1296396 | C | 2022-02-28 15:33
6024 | 2022-02-28 15:08 | 22101031 | LF1 | 362.5126 | 1087.538 | C | 2022-02-28 15:08
6023 | 2022-02-28 14:27 | 22301066 | LF3 | 152.5752 | 457.7255 | C | 2022-02-28 14:28
6022 | 2022-02-28 14:17 | 22201035 | LF2 | 205.6837 | 617.051 | C | 2022-02-28 14:18
6021 | 2022-02-28 13:51 | 22101030 | LF1 | 121.3151 | 363.9452 | C | 2022-02-28 13:51
6020 | 2022-02-28 13:44 | 22201034 | LF3 | 0 | 0 | C | 2022-02-28 13:44
6019 | 2022-02-28 13:22 | 22301065 | LF1 | 136.4303148 | 409.2909444 | C | 2022-02-28 13:22
6018 | 2022-02-28 12:45 | 22401080 | LF4 | 119.716 | 359.148 | C | 2022-02-28 12:46
6017 | 2022-02-28 12:30 | 22101029 | LF1 | 13.58827 | 40.76481 | C | 2022-02-28 12:30
6016 | 2022-02-28 11:42 | 22201033 | LF2 | 197.7546118 | 593.2638354 | C | 2022-02-28 11:42
6015 | 2022-02-28 11:31 | 22401079 | LF4 | 157.0674 | 471.2022 | C | 2022-02-28 11:32
6014 | 2022-02-28 10:48 | 22301063 | LF3 | 106.667 | 320.0009 | C | 2022-02-28 10:48
6013 | 2022-02-28 10:46 | 22201032 | LF2 | 267.6879 | 803.0637 | C | 2022-02-28 10:46
6012 | 2022-02-28 09:57 | 22101027 | LF1 | 94.39112 | 283.1733 | C | 2022-02-28 09:57
6011 | 2022-02-28 09:47 | 22301062 | LF3 | 115.4709 | 346.4128 | C | 2022-02-28 09:47
6010 | 2022-02-28 09:03 | 22101026 | LF1 | 206.0855 | 618.2564 | C | 2022-02-28 09:04
6009 | 2022-02-28 09:01 | 22401077 | LF4 | 155.5321 | 466.5963 | C | 2022-02-28 09:02
6008 | 2022-02-28 08:22 | 22201030 | LF2 | 91.44488 | 274.3346 | C | 2022-02-28 08:22
6007 | 2022-02-28 08:10 | 22401076 | LF4 | 113.4909 | 340.4727 | C | 2022-02-28 08:10
6006 | 2022-02-28 07:32 | 22101025 | LF1 | 352.2311 | 1056.693 | C | 2022-02-28 07:32
6005 | 2022-02-28 07:15 | 22301060 | LF3 | 181.984 | 545.952 | C | 2022-02-28 07:16
6004 | 2022-02-28 06:41 | 22101024 | LF1 | 230.6039 | 691.8116 | C | 2022-02-28 06:41
6003 | 2022-02-28 06:27 | 22401075 | LF4 | 191.5029 | 574.5087 | C | 2022-02-28 06:28
6002 | 2022-02-28 05:51 | 22201028 | LF2 | 232.4813944 | 697.4441832 | C | 2022-02-28 05:52
6001 | 2022-02-28 05:32 | 22401074 | LF4 | 250.7058 | 752.1173 | C | 2022-02-28 05:32
6000 | 2022-02-28 05:18 | 22101023 | LF1 | 241.6712792 | 725.0138376 | C | 2022-02-28 05:18
5999 | 2022-02-28 04:38 | 22301058 | LF3 | 145.8979 | 437.6938 | C | 2022-02-28 04:38
5998 | 2022-02-28 04:08 | 22101022 | LF1 | 283.4826726 | 850.4480178 | C | 2022-02-28 04:08
5997 | 2022-02-28 03:33 | 22201026 | LF2 | 130.7356157 | 392.2068471 | C | 2022-02-28 03:33
5996 | 2022-02-28 03:26 | 22301057 | LF3 | 251.7431 | 755.2294 | C | 2022-02-28 03:26
5995 | 2022-02-28 03:08 | 22101021 | LF1 | 167.4042 | 502.2127 | C | 2022-02-28 03:08
5994 | 2022-02-28 02:49 | 22301056 | LF3 | 258.2299227 | 774.6897681 | C | 2022-02-28 02:49
5993 | 2022-02-28 02:03 | 22101020 | LF1 | 247.3950016 | 742.1850048 | C | 2022-02-28 02:04
5992 | 2022-02-28 01:53 | 22401071 | LF4 | 178.7061 | 536.1184 | C | 2022-02-28 01:54
5991 | 2022-02-28 01:12 | 22201024 | LF2 | 203.673 | 611.0191 | C | 2022-02-28 01:12
5990 | 2022-02-28 01:11 | 22401070 | LF4 | 247.6442 | 742.9326 | C | 2022-02-28 01:12
5989 | 2022-02-28 00:38 | 22101019 | LF1 | 242.0323602 | 726.0970806 | C | 2022-02-28 00:38
5988 | 2022-02-27 23:31 | 22101018 | LF1 | 248.8566192 | 746.5698576 | C | 2022-02-27 23:32
5987 | 2022-02-27 23:29 | 22401069 | LF4 | 180.253 | 540.759 | C | 2022-02-27 23:30
5986 | 2022-02-27 22:57 | 22301053 | LF3 | 174.7817442 | 524.3452326 | C | 2022-02-27 22:58
5985 | 2022-02-27 22:40 | 22201022 | LF2 | 142.2267601 | 426.6802803 | C | 2022-02-27 22:40
5984 | 2022-02-27 22:01 | 22101017 | LF1 | 185.4180534 | 556.2541602 | C | 2022-02-27 22:01
5983 | 2022-02-27 21:19 | 22201021 | LF2 | 271.3738 | 814.1214 | C | 2022-02-27 21:19
5982 | 2022-02-27 21:17 | 22401067 | LF4 | 222.9865652 | 668.9596956 | C | 2022-02-27 21:18
5981 | 2022-02-27 20:53 | 22101016 | LF1 | 193.1226 | 579.3678 | C | 2022-02-27 20:53
5980 | 2022-02-27 20:19 | 22201020 | LF2 | 178.6561 | 535.9682 | C | 2022-02-27 20:19
5979 | 2022-02-27 20:01 | 22401066 | LF4 | 254.8679 | 764.6036 | C | 2022-02-27 20:02
5978 | 2022-02-27 19:33 | 22301050 | LF3 | 172.4822708 | 517.4468124 | C | 2022-02-27 19:33
5977 | 2022-02-27 19:28 | 22201019 | LF2 | 121.1257 | 363.3772 | C | 2022-02-27 19:28
5976 | 2022-02-27 19:02 | 22401065 | LF4 | 239.4164 | 718.2491 | C | 2022-02-27 19:02
5975 | 2022-02-27 18:21 | 22301049 | LF3 | 0 | 0 | C | 2022-02-27 18:21
5974 | 2022-02-27 18:09 | 22201018 | LF2 | 184.2889892 | 552.8669676 | C | 2022-02-27 18:10
5973 | 2022-02-27 17:41 | 22101013 | LF1 | 108.4017 | 325.2052 | C | 2022-02-27 17:41
5972 | 2022-02-27 17:33 | 22401064 | LF4 | 235.2746 | 705.8239 | C | 2022-02-27 17:33
5971 | 2022-02-27 16:43 | 22101012 | LF1 | 170.189998 | 510.569994 | C | 2022-02-27 16:43
5970 | 2022-02-27 16:32 | 22401063 | LF4 | 178.5141 | 535.5422 | C | 2022-02-27 16:32
5969 | 2022-02-27 15:43 | 22201016 | LF2 | 227.9993 | 683.998 | C | 2022-02-27 15:44
5968 | 2022-02-27 15:39 | 22301047 | LF3 | 208.2482 | 624.7446 | C | 2022-02-27 15:40
5967 | 2022-02-27 14:45 | 22201015 | LF2 | 313.3238 | 939.9715 | C | 2022-02-27 14:45
5966 | 2022-02-27 14:43 | 22301046 | LF3 | 133.0182 | 399.0546 | C | 2022-02-27 14:43
5965 | 2022-02-27 13:56 | 22401061 | LF4 | 42.33305 | 126.9992 | C | 2022-02-27 13:56
5964 | 2022-02-27 13:51 | 22101010 | LF1 | 96.6817357 | 290.0452071 | C | 2022-02-27 13:51
5963 | 2022-02-27 13:18 | 22301045 | LF3 | 151.38 | 454.14 | C | 2022-02-27 13:18
5962 | 2022-02-27 13:07 | 22301044 | LF3 | 147.6844 | 443.0532 | C | 2022-02-27 13:08
5961 | 2022-02-27 12:55 | 22201014 | LF2 | 282.380244 | 847.140732 | C | 2022-02-27 12:56
5960 | 2022-02-27 12:28 | 22101009 | LF1 | 381.7721 | 1145.316 | C | 2022-02-27 12:28
5959 | 2022-02-27 12:24 | 22401060 | LF4 | 235.013 | 705.0389 | C | 2022-02-27 12:24
5958 | 2022-02-27 11:33 | 22401059 | LF4 | 126.97807 | 380.93421 | C | 2022-02-27 11:33
5957 | 2022-02-27 10:49 | 22201012 | LF2 | 268.8604 | 806.5811 | C | 2022-02-27 10:49
5956 | 2022-02-27 10:47 | 22301043 | LF3 | 222.2657464 | 666.7972392 | C | 2022-02-27 10:48
5955 | 2022-02-27 10:15 | 22101007 | LF1 | 258.3668 | 775.1003 | C | 2022-02-27 10:15
5954 | 2022-02-27 09:41 | 22301042 | LF3 | 132.8214 | 398.4642 | C | 2022-02-27 09:41
5953 | 2022-02-27 09:04 | 22401057 | LF4 | 48.17405 | 144.5221 | C | 2022-02-27 09:04
5952 | 2022-02-27 08:59 | 22101006 | LF1 | 192.3092 | 576.9277 | C | 2022-02-27 08:59
5951 | 2022-02-27 08:17 | 22101005 | LF1 | 205.7020824 | 617.1062472 | C | 2022-02-27 08:17
5950 | 2022-02-27 08:13 | 22301041 | LF3 | 155.7209 | 467.1626 | C | 2022-02-27 08:14
5949 | 2022-02-27 07:27 | 22401056 | LF4 | 99.93095 | 299.7929 | C | 2022-02-27 07:28
5948 | 2022-02-27 07:04 | 22201009 | LF2 | 172.8571 | 518.5712 | C | 2022-02-27 07:04
5947 | 2022-02-27 06:29 | 22401055 | LF4 | 268.4323 | 805.297 | C | 2022-02-27 06:30
5946 | 2022-02-27 06:14 | 22101004 | LF1 | 173.8110736 | 521.4332208 | C | 2022-02-27 06:14
5945 | 2022-02-27 05:55 | 22301039 | LF3 | 281.7563 | 845.2689 | C | 2022-02-27 05:55
5944 | 2022-02-27 05:16 | 22101003 | LF1 | 112.4233 | 337.2699 | C | 2022-02-27 05:16
5943 | 2022-02-27 05:04 | 22401054 | LF4 | 236.1787 | 708.536 | C | 2022-02-27 05:04
5942 | 2022-02-27 04:29 | 22201007 | LF2 | 200.9874464 | 602.9623392 | C | 2022-02-27 04:29
5941 | 2022-02-27 04:02 | 22401053 | LF4 | 144.3706 | 433.1118 | C | 2022-02-27 04:02
5940 | 2022-02-27 03:39 | 22201006 | LF2 | 201.5991 | 604.7973 | C | 2022-02-27 03:40
5939 | 2022-02-27 03:07 | 22101001 | LF1 | 148.6541636 | 445.9624908 | C | 2022-02-27 03:08
5938 | 2022-02-27 02:51 | 22401052 | LF4 | 210.5347184 | 631.6041552 | C | 2022-02-27 02:52
5937 | 2022-02-27 02:23 | 22201005 | LF2 | 129.191 | 387.5729 | C | 2022-02-27 02:23
5936 | 2022-02-27 02:20 | 22301037 | LF3 | 234.4828 | 703.4483 | C | 2022-02-27 02:20
5935 | 2022-02-27 01:55 | 22401051 | LF4 | 81.37994 | 244.1398 | C | 2022-02-27 01:55
5934 | 2022-02-27 01:23 | 22201004 | LF2 | 242.9324 | 728.7971 | C | 2022-02-27 01:23
5933 | 2022-02-27 01:14 | 22301036 | LF3 | 144.909 | 434.7269 | C | 2022-02-27 01:14
5932 | 2022-02-27 00:51 | 22100999 | LF1 | 0 | 0 | C | 2022-02-27 00:51
5931 | 2022-02-27 00:32 | 22401050 | LF4 | 101.8304 | 305.4911 | C | 2022-02-27 00:32
|  | 22401102 | LF4 | 195.7678
|  | 22401103 | LF4 | 78.04216
|  | 22201059 | LF4 | 54.70195
|  | 22201063 | LF2 | 213.9083
|  | 22401108 | LF4 | 61.8255452
|  | 22301083 | LF3 | 161.0052
|  | 22301084 | LF3 | 165.6502458
|  | 22201049 | LF2 | 362.1396
|  | 22401119 | LF4 | 88.7497
|  | 22201106 | LF2 | 159.6897
|  | 22401160 | LF4 | 288.3492
|  | 22301136 | LF3 | 328.4764
|  | 22201116 | LF5 | 0
|  | 22101104 | LF1 | 371.9274
|  | 22401164 | LF4 | 256.2331
|  | 22301137 | LF3 | 275.8429
|  | 22201118 | LF2 | 422.0313459
|  | 22201119 | LF2 | 149.1947
|  | 22101103 | LF1 | 323.086
|  | 22401165 | LF4 | 119.8581
|  | 22101106 | LF5 | 350.8132313
|  | 22401166 | LF4 | 172.6475116
|  | 22101108 | LF1 | 118.1811
|  | 22401168 | LF4 | 353.5627
|  | 22201121 | LF2 | 222.2464
|  | 22101107 | LF1 | 181.9713
|  | 22201122 | LF2 | 0
|  | 22101109 | LF1 | 829.0737
|  | 22201123 | LF2 | 230.4848
|  | 22301140 | LF5 | 460.7086455
|  | 22401170 | LF4 | 330.9474
|  | 22401171 | LF4 | 237.1357
|  | 22101111 | LF5 | 635.9923249
|  | 22301144 | LF4 | 15.32947
|  | 22301143 | LF1 | 0
|  | 22201124 | LF5 | 250.5517578
|  | 22101113 | LF1 | 221.7205
|  | 22401172 | LF5 | 235.0299524
|  | 22301146 | LF3 | 95.68993
|  | 22301145 | LF3 | 163.4014
|  | 22401173 | LF4 | 163.562
|  | 22401174 | LF4 | 235.691
|  | 22101110 | LF5 | 55.169023
|  | 22101115 | LF1 | 254.6329
|  | 22101116 | LF1 | 180.7177
|  | 22401175 | LF4 | 393.6067
|  | 22301139 | LF5 | 0
|  | 22301149 | LF5 | 306.4389
|  | 22201126 | LF2 | 37.609584
|  | 22201127 | LF1 | 0
|  | 22301150 | LF3 | 168.5299
|  | 22301151 | LF1 | 280.6002
|  | 22101118 | LF5 | 0
|  | 22201128 | LF5 | 0
|  | 22301152 | LF4 | 14.61992
6747 | 2022-03-15 13:23 | 22401346 | LF4 | 341.0193 | 1023.058 | C | 2022-03-15 13:24
6746 | 2022-03-15 12:55 | 22101285 | LF1 | 344.1407807 | 1032.422 | C | 2022-03-15 12:56
6745 | 2022-03-15 12:45 | 22401345 | LF4 | 331.721 | 995.1629 | C | 2022-03-15 12:46
6744 | 2022-03-15 12:45 | 22401345 | LF4 | 331.721 | 995.1629 | C | 2022-03-15 12:46
6743 | 2022-03-15 11:32 | 22401344 | LF4 | 141.3163 | 423.9489 | C | 2022-03-15 11:32
6742 | 2022-03-15 11:32 | 22201285 | LF2 | 279.6443443 | 838.9330329 | C | 2022-03-15 11:32
6741 | 2022-03-15 11:28 | 22101284 | LF1 | 354.3948 | 1063.184 | C | 2022-03-15 11:28
6740 | 2022-03-15 10:49 | 22101283 | LF1 | 297.0052 | 891.0155 | C | 2022-03-15 10:49
6739 | 2022-03-15 09:57 | 22201284 | LF2 | 244.2056 | 732.6167 | C | 2022-03-15 09:58
6738 | 2022-03-15 09:43 | 22401343 | LF4 | 56.10368 | 168.3111 | C | 2022-03-15 09:43
6737 | 2022-03-15 09:16 | 22301315 | LF1 | 204.9699496 | 614.9098488 | C | 2022-03-15 09:16
6736 | 2022-03-15 09:04 | 22401342 | LF4 | 191.798274 | 575.394822 | C | 2022-03-15 09:05
6735 | 2022-03-15 08:16 | 22101281 | LF1 | 250.0686 | 750.2057 | C | 2022-03-15 08:16
6734 | 2022-03-15 07:45 | 22301314 | LF3 | 189.5814 | 568.7441 | C | 2022-03-15 07:46
6733 | 2022-03-15 07:29 | 22201282 | LF2 | 185.3405774 | 556.0217322 | C | 2022-03-15 07:29
6732 | 2022-03-15 07:13 | 22401341 | LF4 | 158.3743202 | 475.1229606 | C | 2022-03-15 07:14
6731 | 2022-03-15 06:31 | 22201281 | LF2 | 266.8725447 | 800.6176341 | C | 2022-03-15 06:31
6730 | 2022-03-15 05:55 | 22401340 | LF4 | 133.909 | 401.7269 | C | 2022-03-15 05:56
6729 | 2022-03-15 05:45 | 22301312 | LF1 | 203.9861 | 611.9584 | C | 2022-03-15 05:46
6728 | 2022-03-15 04:56 | 22201280 | LF2 | 157.1192 | 471.3577 | C | 2022-03-15 04:56
6727 | 2022-03-15 04:49 | 22401339 | LF4 | 38.90163 | 116.7049 | C | 2022-03-15 04:50
6726 | 2022-03-15 04:39 | 22201279 | LF2 | 171.3441 | 514.0322 | C | 2022-03-15 04:39
6725 | 2022-03-15 04:08 | 22301311 | LF3 | 230.9717 | 692.9152 | C | 2022-03-15 04:09
6724 | 2022-03-15 03:59 | 22101278 | LF1 | 253.2564 | 759.7692 | C | 2022-03-15 03:59
6723 | 2022-03-15 02:44 | 22101277 | LF1 | 151.838272 | 455.514816 | C | 2022-03-15 02:44
6722 | 2022-03-15 02:14 | 22401337 | LF4 | 170.324816 | 510.974448 | C | 2022-03-15 02:14
6721 | 2022-03-15 01:21 | 22401336 | LF4 | 181.2887 | 543.8662 | C | 2022-03-15 01:22
6720 | 2022-03-15 00:17 | 22201277 | LF2 | 167.2812426 | 501.8437278 | C | 2022-03-15 00:18
6719 | 2022-03-15 00:09 | 22101275 | LF1 | 0 | 0 | C | 2022-03-15 00:09
6718 | 2022-03-14 23:44 | 22401335 | LF4 | 84.80756 | 254.4227 | C | 2022-03-14 23:44
6717 | 2022-03-14 22:41 | 22401334 | LF4 | 93.81871 | 281.4561 | C | 2022-03-14 22:42
6716 | 2022-03-14 22:33 | 22101274 | LF1 | 275.4833 | 826.4499 | C | 2022-03-14 22:34
6715 | 2022-03-14 21:43 | 22301306 | LF3 | 240.0413 | 720.1239 | C | 2022-03-14 21:44
6714 | 2022-03-14 21:39 | 22201275 | LF2 | 235.3259 | 705.9776 | C | 2022-03-14 21:40
6713 | 2022-03-14 20:35 | 22301305 | LF3 | 191.3275 | 573.9825 | C | 2022-03-14 20:35
6712 | 2022-03-14 20:25 | 22401332 | LF1 | 211.143 | 633.4291 | C | 2022-03-14 20:25
6711 | 2022-03-14 19:39 | 22301304 | LF3 | 221.412782 | 664.238346 | C | 2022-03-14 19:40
6710 | 2022-03-14 19:37 | 22101272 | LF1 | 202.0592 | 606.1777 | C | 2022-03-14 19:38
6709 | 2022-03-14 18:51 | 22401331 | LF4 | 242.7369 | 728.2108 | C | 2022-03-14 18:51
6708 | 2022-03-14 18:29 | 22101271 | LF1 | 268.0278 | 804.0833 | C | 2022-03-14 18:29
6707 | 2022-03-14 18:08 | 22401330 | LF4 | 201.5418 | 604.6254 | C | 2022-03-14 18:08
6706 | 2022-03-14 17:26 | 22301302 | LF3 | 196.9204 | 590.7613 | C | 2022-03-14 17:26
6705 | 2022-03-14 17:03 | 22401329 | LF2 | 259.9208 | 779.7624 | C | 2022-03-14 17:03
6704 | 2022-03-14 16:17 | 22301301 | LF3 | 242.696 | 728.0879 | C | 2022-03-14 16:18
6703 | 2022-03-14 15:32 | 22401328 | LF4 | 165.8986 | 497.6958 | C | 2022-03-14 15:32
6702 | 2022-03-14 14:40 | 22301300 | LF3 | 204.2082 | 612.6245 | C | 2022-03-14 14:40
6701 | 2022-03-14 14:01 | 22401327 | LF4 | 181.3797306 | 544.1391918 | C | 2022-03-14 14:01
6700 | 2022-03-14 13:49 | 22101267 | LF1 | 197.4511201 | 592.3533603 | C | 2022-03-14 13:50
6699 | 2022-03-14 13:23 | 22301299 | LF3 | 189.2096562 | 567.6289686 | C | 2022-03-14 13:23
6698 | 2022-03-14 12:49 | 22401326 | LF4 | 167.0675166 | 501.2025498 | C | 2022-03-14 12:50
6697 | 2022-03-14 12:19 | 22101266 | LF1 | 132.4628364 | 397.3885092 | C | 2022-03-14 12:20
6696 | 2022-03-14 11:43 | 22401325 | LF4 | 95.16821 | 285.5046 | C | 2022-03-14 11:44
6695 | 2022-03-14 11:33 | 22201272 | LF1 | 73.1751252 | 219.5253756 | C | 2022-03-14 11:33
6694 | 2022-03-14 11:10 | 22301297 | LF3 | 185.3159268 | 555.9477804 | C | 2022-03-14 11:10
6693 | 2022-03-14 10:55 | 22101265 | LF1 | 143.6823232 | 431.0469696 | C | 2022-03-14 10:55
6692 | 2022-03-14 10:33 | 22401324 | LF4 | 141.2258564 | 423.6775692 | C | 2022-03-14 10:34
6691 | 2022-03-14 09:51 | 22101264 | LF1 | 156.0797206 | 468.2391618 | C | 2022-03-14 09:51
6690 | 2022-03-14 09:47 | 22401323 | LF4 | 173.7222 | 521.1667 | C | 2022-03-14 09:48
6689 | 2022-03-14 09:02 | 22101263 | LF1 | 149.4997 | 448.499 | C | 2022-03-14 09:02
6688 | 2022-03-14 08:57 | 22301295 | LF3 | 273.4094 | 820.2282 | C | 2022-03-14 08:57
6687 | 2022-03-14 08:16 | 22201270 | LF2 | 222.119893 | 666.359679 | C | 2022-03-14 08:16
6686 | 2022-03-14 08:02 | 22201269 | LF4 | 148.1514166 | 444.4542498 | C | 2022-03-14 08:02
6685 | 2022-03-14 07:54 | 22301294 | LF3 | 223.3966334 | 670.1899002 | C | 2022-03-14 07:54
6684 | 2022-03-14 07:15 | 22401321 | LF4 | 161.3646 | 484.0937 | C | 2022-03-14 07:15
6683 | 2022-03-14 06:19 | 22101261 | LF1 | 248.6007 | 745.8022 | C | 2022-03-14 06:19
6682 | 2022-03-14 05:25 | 22301292 | LF3 | 255.5164 | 766.5492 | C | 2022-03-14 05:26
6681 | 2022-03-14 05:03 | 22201268 | LF2 | 47.1222 | 141.3666 | C | 2022-03-14 05:04
6680 | 2022-03-14 04:41 | 22101260 | LF1 | 147.5071 | 442.5214 | C | 2022-03-14 04:41
6679 | 2022-03-14 04:39 | 22301291 | LF3 | 163.1423 | 489.427 | C | 2022-03-14 04:39
6678 | 2022-03-14 03:55 | 22101259 | LF1 | 187.4716 | 562.4147 | C | 2022-03-14 03:56
6677 | 2022-03-14 03:54 | 22401318 | LF4 | 194.1587 | 582.4762 | C | 2022-03-14 03:55
6676 | 2022-03-14 03:46 | 22201267 | LF2 | 345.9019688 | 1037.706 | C | 2022-03-14 03:46
6675 | 2022-03-14 03:11 | 22301290 | LF3 | 55.6222865 | 166.8668595 | C | 2022-03-14 03:11
6674 | 2022-03-14 02:44 | 22201266 | LF2 | 260.5375 | 781.6125 | C | 2022-03-14 02:44
6673 | 2022-03-14 02:19 | 22401317 | LF4 | 228.1829 | 684.5488 | C | 2022-03-14 02:19
6672 | 2022-03-14 01:55 | 22101258 | LF1 | 215.5324468 | 646.5973404 | C | 2022-03-14 01:56
6671 | 2022-03-14 01:48 | 22301289 | LF3 | 58.6073833 | 175.8221499 | C | 2022-03-14 01:48
6670 | 2022-03-14 01:16 | 22201265 | LF2 | 58.44548 | 175.3365 | C | 2022-03-14 01:17
6669 | 2022-03-14 01:05 | 22401316 | LF4 | 55.6114932 | 166.8344796 | C | 2022-03-14 01:06
6668 | 2022-03-14 00:59 | 22101257 | LF1 | 247.4991 | 742.4972 | C | 2022-03-14 01:00
6667 | 2022-03-14 00:04 | 22201264 | LF2 | 368.7805 | 1106.341 | C | 2022-03-14 00:04
6666 | 2022-03-13 23:41 | 22301287 | LF3 | 35.4987713 | 106.4963139 | C | 2022-03-13 23:41
6665 | 2022-03-13 23:29 | 22401315 | LF4 | 96.99006 | 290.9702 | C | 2022-03-13 23:30
6664 | 2022-03-13 23:00 | 22201263 | LF2 | 132.0207 | 396.0622 | C | 2022-03-13 23:01
6663 | 2022-03-13 22:33 | 22401314 | LF4 | 100.4393 | 301.318 | C | 2022-03-13 22:34
6662 | 2022-03-13 21:54 | 22201262 | LF1 | 161.2248 | 483.6745 | C | 2022-03-13 21:54
6661 | 2022-03-13 21:49 | 22301286 | LF3 | 230.9021 | 692.7063 | C | 2022-03-13 21:50
6660 | 2022-03-13 20:43 | 22101254 | LF1 | 206.2656974 | 618.7970922 | C | 2022-03-13 20:44
6659 | 2022-03-13 20:40 | 22301285 | LF3 | 179.7828 | 539.3485 | C | 2022-03-13 20:40
6658 | 2022-03-13 19:57 | 22401312 | LF4 | 193.816 | 581.4481 | C | 2022-03-13 19:58
6657 | 2022-03-13 19:53 | 22201261 | LF2 | 278.0069 | 834.0206 | C | 2022-03-13 19:54
6656 | 2022-03-13 19:07 | 22201260 | LF1 | 246.0628011 | 738.1884033 | C | 2022-03-13 19:07
6655 | 2022-03-13 18:59 | 22301284 | LF3 | 158.8643284 | 476.5929852 | C | 2022-03-13 19:00
6654 | 2022-03-13 18:25 | 22101252 | LF1 | 276.4529 | 829.3587 | C | 2022-03-13 18:25
6653 | 2022-03-13 18:20 | 22401311 | LF4 | 222.6516 | 667.9548 | C | 2022-03-13 18:20
6652 | 2022-03-13 17:50 | 22301283 | LF3 | 238.1373 | 714.4119 | C | 2022-03-13 17:50
6651 | 2022-03-13 17:41 | 22101251 | LF1 | 293.1791 | 879.5374 | C | 2022-03-13 17:41
6650 | 2022-03-13 16:47 | 22401309 | LF4 | 361.2523886 | 1083.757 | C | 2022-03-13 16:47
6649 | 2022-03-13 16:13 | 22201258 | LF2 | 356.0247 | 1068.074 | C | 2022-03-13 16:14
6648 | 2022-03-13 15:18 | 22101250 | LF1 | 182.7996 | 548.3989 | C | 2022-03-13 15:18
6647 | 2022-03-13 14:48 | 22301281 | LF3 | 249.4449 | 748.3348 | C | 2022-03-13 14:48
6646 | 2022-03-13 14:47 | 22201257 | LF2 | 284.5215 | 853.5646 | C | 2022-03-13 14:48
6645 | 2022-03-13 14:07 | 22401308 | LF4 | 182.3496 | 547.0487 | C | 2022-03-13 14:07
6644 | 2022-03-13 13:39 | 22201256 | LF2 | 174.8172 | 524.4515 | C | 2022-03-13 13:39
6643 | 2022-03-13 13:21 | 22301280 | LF3 | 246.3122 | 738.9365 | C | 2022-03-13 13:22
6642 | 2022-03-13 12:45 | 22101248 | LF1 | 193.4134394 | 580.2403182 | C | 2022-03-13 12:46
6641 | 2022-03-13 12:27 | 22401307 | LF4 | 281.9896706 | 845.9690118 | C | 2022-03-13 12:28
6640 | 2022-03-13 12:15 | 22401306 | LF4 | 289.4985 | 868.4954 | C | 2022-03-13 12:15
6639 | 2022-03-13 12:07 | 22201255 | LF2 | 303.0883 | 909.2648 | C | 2022-03-13 12:08
6638 | 2022-03-13 11:21 | 22101247 | LF1 | 113.9294 | 341.7881 | C | 2022-03-13 11:21
6637 | 2022-03-13 11:00 | 22301278 | LF3 | 143.1462712 | 429.4388136 | C | 2022-03-13 11:00
6636 | 2022-03-13 10:58 | 22301277 | LF3 | 150.7821 | 452.3464 | C | 2022-03-13 10:58
6635 | 2022-03-13 10:37 | 22201254 | LF2 | 380.5465189 | 1141.64 | C | 2022-03-13 10:37
6634 | 2022-03-13 10:21 | 22401305 | LF4 | 180.655 | 541.9649 | C | 2022-03-13 10:22
6633 | 2022-03-13 09:20 | 22201253 | LF2 | 235.5426 | 706.6278 | C | 2022-03-13 09:20
6632 | 2022-03-13 09:19 | 22401304 | LF4 | 404.9111 | 1214.733 | C | 2022-03-13 09:19
6631 | 2022-03-13 08:45 | 22301276 | LF1 | 222.3506 | 667.0519 | C | 2022-03-13 08:46
6630 | 2022-03-13 07:58 | 22201252 | LF2 | 327.7134304 | 983.1402912 | C | 2022-03-13 07:58
6629 | 2022-03-13 07:43 | 22401303 | LF4 | 214.8782 | 644.6345 | C | 2022-03-13 07:43
6628 | 2022-03-13 07:23 | 22101245 | LF1 | 286.8978391 | 860.6935173 | C | 2022-03-13 07:23
6627 | 2022-03-13 07:21 | 22301275 | LF3 | 316.1045 | 948.3134 | C | 2022-03-13 07:22
6626 | 2022-03-13 06:42 | 22401302 | LF4 | 173.2262 | 519.6785 | C | 2022-03-13 06:43
6625 | 2022-03-13 06:18 | 22101244 | LF1 | 338.3667 | 1015.1 | C | 2022-03-13 06:19
6624 | 2022-03-13 05:50 | 22301274 | LF3 | 321.5969995 | 964.7909985 | C | 2022-03-13 05:50
6623 | 2022-03-13 05:27 | 22101243 | LF1 | 182.7799 | 548.3396 | C | 2022-03-13 05:27
6622 | 2022-03-13 05:03 | 22301273 | LF3 | 66.661749 | 199.985247 | C | 2022-03-13 05:03
6621 | 2022-03-13 04:58 | 22401301 | LF4 | 176.2782662 | 528.8347986 | C | 2022-03-13 04:58
6620 | 2022-03-13 04:13 | 22201249 | LF2 | 199.9329 | 599.7986 | C | 2022-03-13 04:13
6619 | 2022-03-13 03:49 | 22401300 | LF4 | 237.6762511 | 713.0287533 | C | 2022-03-13 03:50
6618 | 2022-03-13 03:18 | 22201248 | LF1 | 108.2062 | 324.6186 | C | 2022-03-13 03:18
6617 | 2022-03-13 03:13 | 22301272 | LF3 | 217.773 | 653.319 | C | 2022-03-13 03:13
6616 | 2022-03-13 02:27 | 22101241 | LF1 | 249.0943 | 747.2829 | C | 2022-03-13 02:28
6615 | 2022-03-13 02:04 | 22301271 | LF3 | 50.315165 | 150.945495 | C | 2022-03-13 02:04
6614 | 2022-03-13 01:34 | 22101240 | LF1 | 117.7791 | 353.3372 | C | 2022-03-13 01:34
6613 | 2022-03-13 01:27 | 22401298 | LF4 | 141.3511 | 424.0533 | C | 2022-03-13 01:27
6612 | 2022-03-13 00:42 | 22201246 | LF2 | 160.4951 | 481.4854 | C | 2022-03-13 00:42
6611 | 2022-03-13 00:09 | 22401297 | LF4 | 89.09584 | 267.2875 | C | 2022-03-13 00:10
6610 | 2022-03-13 00:08 | 22101239 | LF1 | 225.8013 | 677.404 | C | 2022-03-13 00:08
6609 | 2022-03-12 23:41 | 22301269 | LF3 | 192.2867 | 576.86 | C | 2022-03-12 23:42
6608 | 2022-03-12 23:01 | 22401296 | LF4 | 69.4727944 | 208.4183832 | C | 2022-03-12 23:01
6607 | 2022-03-12 22:47 | 22301268 | LF3 | 231.211 | 693.6329 | C | 2022-03-12 22:47
6606 | 2022-03-12 22:11 | 22201244 | LF2 | 161.5639 | 484.6916 | C | 2022-03-12 22:11
6605 | 2022-03-12 21:53 | 22401295 | LF4 | 304.6664 | 913.9993 | C | 2022-03-12 21:53
6604 | 2022-03-12 21:33 | 22101237 | LF1 | 169.9711336 | 509.9134008 | C | 2022-03-12 21:33
6603 | 2022-03-12 20:57 | 22201243 | LF2 | 72.39798 | 217.194 | C | 2022-03-12 20:57
6602 | 2022-03-12 20:54 | 22401294 | LF4 | 21.93253 | 65.79758 | C | 2022-03-12 20:54
6601 | 2022-03-12 20:03 | 22201242 | LF2 | 239.4761 | 718.4284 | C | 2022-03-12 20:03
6600 | 2022-03-12 20:01 | 22401293 | LF4 | 201.8967 | 605.6901 | C | 2022-03-12 20:02
6599 | 2022-03-12 19:20 | 22101235 | LF1 | 49.64579 | 148.9374 | C | 2022-03-12 19:20
6598 | 2022-03-12 19:11 | 22301265 | LF3 | 241.2755 | 723.8266 | C | 2022-03-12 19:12
6597 | 2022-03-12 18:27 | 22101234 | LF1 | 158.321158 | 474.963474 | C | 2022-03-12 18:27
6596 | 2022-03-12 18:07 | 22401292 | LF4 | 407.8838 | 1223.651 | C | 2022-03-12 18:07
6595 | 2022-03-12 17:31 | 22201240 | LF2 | 86.53412 | 259.6024 | C | 2022-03-12 17:32
6594 | 2022-03-12 17:21 | 22301264 | LF3 | 219.5404 | 658.6213 | C | 2022-03-12 17:22
6593 | 2022-03-12 16:47 | 22401291 | LF1 | 280.3363 | 841.0089 | C | 2022-03-12 16:48
6592 | 2022-03-12 16:40 | 22201239 | LF2 | 8.8297983 | 26.4893949 | C | 2022-03-12 16:40
6591 | 2022-03-12 16:14 | 22301263 | LF3 | 208.9620766 | 626.8862298 | C | 2022-03-12 16:14
6590 | 2022-03-12 15:41 | 22101232 | LF1 | 174.3096 | 522.9289 | C | 2022-03-12 15:41
6589 | 2022-03-12 15:33 | 22401290 | LF4 | 66.89679 | 200.6904 | C | 2022-03-12 15:34
6588 | 2022-03-12 14:58 | 22401289 | LF3 | 210.2298 | 630.6894 | C | 2022-03-12 14:59
6587 | 2022-03-12 14:25 | 22201237 | LF2 | 176.5211 | 529.5633 | C | 2022-03-12 14:26
6586 | 2022-03-12 13:38 | 22301261 | LF3 | 171.2347 | 513.7042 | C | 2022-03-12 13:38
6585 | 2022-03-12 13:35 | 22101231 | LF1 | 252.4429 | 757.3287 | C | 2022-03-12 13:36
6584 | 2022-03-12 13:23 | 22401288 | LF4 | 209.832 | 629.4959 | C | 2022-03-12 13:24
6583 | 2022-03-12 12:40 | 22301260 | LF4 | 151.354038 | 454.062114 | C | 2022-03-12 12:40
6582 | 2022-03-12 12:33 | 22201236 | LF2 | 178.1756508 | 534.5269524 | C | 2022-03-12 12:34
6581 | 2022-03-12 12:04 | 22401287 | LF4 | 97.5069302 | 292.5207906 | C | 2022-03-12 12:04
6580 | 2022-03-12 11:59 | 22101230 | LF1 | 108.0157562 | 324.0472686 | C | 2022-03-12 11:59
6579 | 2022-03-12 11:17 | 22201235 | LF2 | 162.7366038 | 488.2098114 | C | 2022-03-12 11:17
6578 | 2022-03-12 11:07 | 22301259 | LF3 | 135.8234724 | 407.4704172 | C | 2022-03-12 11:08
6577 | 2022-03-12 10:57 | 22401286 | LF4 | 131.5995 | 394.7986 | C | 2022-03-12 10:58
6576 | 2022-03-12 10:14 | 22301258 | LF3 | 189.7188 | 569.1565 | C | 2022-03-12 10:14
6575 | 2022-03-12 10:07 | 22101228 | LF1 | 178.5915 | 535.7745 | C | 2022-03-12 10:08
6574 | 2022-03-12 09:36 | 22401285 | LF4 | 226.9229 | 680.7688 | C | 2022-03-12 09:36
6573 | 2022-03-12 09:17 | 22101227 | LF2 | 154.2736378 | 462.8209134 | C | 2022-03-12 09:18
6572 | 2022-03-12 09:14 | 22301257 | LF3 | 281.9755 | 845.9264 | C | 2022-03-12 09:14
6571 | 2022-03-12 08:27 | 22401284 | LF4 | 180.3667 | 541.1002 | C | 2022-03-12 08:27
6570 | 2022-03-12 07:29 | 22301256 | LF3 | 313.1039 | 939.3118 | C | 2022-03-12 07:29
6569 | 2022-03-12 07:23 | 22101226 | LF1 | 231.5065113 | 694.5195339 | C | 2022-03-12 07:23
6568 | 2022-03-12 07:05 | 22401283 | LF4 | 174.7024914 | 524.1074742 | C | 2022-03-12 07:06
6567 | 2022-03-12 06:22 | 22201233 | LF2 | 194.3929 | 583.1787 | C | 2022-03-12 06:22
6566 | 2022-03-12 06:15 | 22101225 | LF1 | 199.6377 | 598.913 | C | 2022-03-12 06:16
6565 | 2022-03-12 05:45 | 22401282 | LF4 | 97.8637394 | 293.5912182 | C | 2022-03-12 05:46
6564 | 2022-03-12 04:55 | 22301254 | LF3 | 287.966464 | 863.899392 | C | 2022-03-12 04:55
6563 | 2022-03-12 04:37 | 22101224 | LF1 | 221.8924 | 665.6772 | C | 2022-03-12 04:38
6562 | 2022-03-12 03:53 | 22301253 | LF3 | 223.6219 | 670.8657 | C | 2022-03-12 03:54
6561 | 2022-03-12 03:49 | 22201231 | LF2 | 163.5739 | 490.7216 | C | 2022-03-12 03:50
6560 | 2022-03-12 03:07 | 22101223 | LF1 | 168.4014 | 505.2043 | C | 2022-03-12 03:08
6559 | 2022-03-12 02:54 | 22301252 | LF3 | 148.4616878 | 445.3850634 | C | 2022-03-12 02:54
6558 | 2022-03-12 02:12 | 22401279 | LF4 | 39.49344 | 118.4803 | C | 2022-03-12 02:12
6557 | 2022-03-12 01:48 | 22301251 | LF3 | 265.0783 | 795.2348 | C | 2022-03-12 01:48
6556 | 2022-03-12 01:30 | 22201229 | LF2 | 164.0962 | 492.2885 | C | 2022-03-12 01:31
6555 | 2022-03-12 01:03 | 22301250 | LF3 | 102.5612 | 307.6837 | C | 2022-03-12 01:04
6554 | 2022-03-12 00:33 | 22101221 | LF1 | 172.607153 | 517.821459 | C | 2022-03-12 00:34
6553 | 2022-03-12 00:19 | 22401277 | LF4 | 55.30152 | 165.9046 | C | 2022-03-12 00:20
6552 | 2022-03-11 23:35 | 22101220 | LF1 | 111.4717136 | 334.4151408 | C | 2022-03-11 23:36
6551 | 2022-03-11 23:33 | 22301249 | LF3 | 81.86924 | 245.6077 | C | 2022-03-11 23:34
6550 | 2022-03-11 22:56 | 22201227 | LF2 | 31.73461 | 95.20382 | C | 2022-03-11 22:57
6549 | 2022-03-11 22:10 | 22101219 | LF1 | 183.6076 | 550.8227 | C | 2022-03-11 22:10
6548 | 2022-03-11 22:00 | 22301248 | LF3 | 139.2299 | 417.6896 | C | 2022-03-11 22:01
6547 | 2022-03-11 21:32 | 22401275 | LF4 | 98.53592 | 295.6077 | C | 2022-03-11 21:33
6546 | 2022-03-11 21:03 | 22101218 | LF1 | 171.545 | 514.6349 | C | 2022-03-11 21:04
6545 | 2022-03-11 21:00 | 22301247 | LF3 | 92.66626 | 277.9988 | C | 2022-03-11 21:01
6544 | 2022-03-11 20:22 | 22401274 | LF4 | 156.957 | 470.8711 | C | 2022-03-11 20:22
6543 | 2022-03-11 20:03 | 22301246 | LF3 | 114.2017 | 342.6052 | C | 2022-03-11 20:04
6542 | 2022-03-11 19:20 | 22201224 | LF2 | 301.6431 | 904.9293 | C | 2022-03-11 19:20
6541 | 2022-03-11 19:19 | 22301245 | LF3 | 159.4243 | 478.2729 | C | 2022-03-11 19:19
6540 | 2022-03-11 18:37 | 22101216 | LF1 | 124.9841 | 374.9524 | C | 2022-03-11 18:37
6539 | 2022-03-11 18:30 | 22301244 | LF3 | 224.2274 | 672.6821 | C | 2022-03-11 18:31
6538 | 2022-03-11 17:39 | 22401273 | LF4 | 56.57119 | 169.7136 | C | 2022-03-11 17:40
6537 | 2022-03-11 17:19 | 22101215 | LF1 | 193.1926 | 579.5777 | C | 2022-03-11 17:20
6536 | 2022-03-11 17:06 | 22301243 | LF3 | 113.9513412 | 341.8540236 | C | 2022-03-11 17:07
6535 | 2022-03-11 16:47 | 22401272 | LF1 | 44.64728 | 133.9418 | C | 2022-03-11 16:47
6534 | 2022-03-11 16:09 | 22101214 | LF1 | 111.0461466 | 333.1384398 | C | 2022-03-11 16:10
6533 | 2022-03-11 15:57 | 22301242 | LF3 | 68.8628544 | 206.5885632 | C | 2022-03-11 15:57
6532 | 2022-03-11 15:45 | 22201221 | LF2 | 63.0176464 | 189.0529392 | C | 2022-03-11 15:45
6531 | 2022-03-11 15:25 | 22401271 | LF4 | 160.5512 | 481.6536 | C | 2022-03-11 15:25
6530 | 2022-03-11 15:07 | 22101213 | LF1 | 253.3709 | 760.1128 | C | 2022-03-11 15:07
6529 | 2022-03-11 14:19 | 22401270 | LF4 | 79.05427 | 237.1628 | C | 2022-03-11 14:20
6528 | 2022-03-11 14:07 | 22101212 | LF1 | 156.555282 | 469.665846 | C | 2022-03-11 14:07
6527 | 2022-03-11 13:23 | 22401269 | LF4 | 22.82055 | 68.46166 | C | 2022-03-11 13:23
6526 | 2022-03-11 13:18 | 22201219 | LF2 | 112.473572 | 337.420716 | C | 2022-03-11 13:19
6525 | 2022-03-11 12:42 | 22201218 | LF3 | 190.9877 | 572.9632 | C | 2022-03-11 12:43
6524 | 2022-03-11 12:39 | 22101211 | LF1 | 132.8493 | 398.548 | C | 2022-03-11 12:39
6523 | 2022-03-11 12:12 | 22401268 | LF4 | 105.1986972 | 315.5960916 | C | 2022-03-11 12:12
6522 | 2022-03-11 11:29 | 22101210 | LF1 | 81.6284684 | 244.8854052 | C | 2022-03-11 11:29
6521 | 2022-03-11 10:59 | 22201217 | LF2 | 47.90437 | 143.7131 | C | 2022-03-11 11:00
6520 | 2022-03-11 10:56 | 22401267 | LF4 | 136.668071 | 410.004213 | C | 2022-03-11 10:57
6518 | 2022-03-11 09:56 | 22101209 | LF1 | 42.42811 | 127.2843 | C | 2022-03-11 09:57
6519 | 2022-03-11 09:56 | 22101209 | LF1 | 42.42811 | 127.2843 | C | 2022-03-11 09:57
6516 | 2022-03-11 09:29 | 22401266 | LF4 | 127.7692 | 383.3075 | C | 2022-03-11 09:30
6517 | 2022-03-11 09:29 | 22401266 | LF4 | 127.7692 | 383.3075 | C | 2022-03-11 09:30
6515 | 2022-03-11 08:18 | 22401265 | LF4 | 63.175935 | 189.527805 | C | 2022-03-11 08:18
6514 | 2022-03-11 08:17 | 22101208 | LF1 | 156.6791 | 470.0374 | C | 2022-03-11 08:17
6513 | 2022-03-11 07:09 | 22101207 | LF1 | 216.5187 | 649.5562 | C | 2022-03-11 07:10
6512 | 2022-03-11 06:49 | 22401264 | LF4 | 165.8890104 | 497.6670312 | C | 2022-03-11 06:49
6511 | 2022-03-11 06:22 | 22201216 | LF2 | 169.9424576 | 509.8273728 | C | 2022-03-11 06:23
6510 | 2022-03-11 05:38 | 22101206 | LF1 | 72.6692802 | 218.0078406 | C | 2022-03-11 05:39
6508 | 2022-03-11 04:57 | 22401263 | LF4 | 221.836967 | 665.510901 | C | 2022-03-11 04:57
6509 | 2022-03-11 04:57 | 22401263 | LF4 | 221.836967 | 665.510901 | C | 2022-03-11 04:57
6507 | 2022-03-11 04:43 | 22201215 | LF2 | 146.366153 | 439.098459 | C | 2022-03-11 04:43
6506 | 2022-03-11 03:40 | 22201214 | LF2 | 128.9905226 | 386.9715678 | C | 2022-03-11 03:41
6504 | 2022-03-11 03:23 | 22401262 | LF4 | 106.6249165 | 319.8747495 | C | 2022-03-11 03:24
6505 | 2022-03-11 03:23 | 22401262 | LF4 | 106.6249165 | 319.8747495 | C | 2022-03-11 03:24
6502 | 2022-03-11 02:53 | 22101204 | LF1 | 151.567 | 454.7009 | C | 2022-03-11 02:53
6503 | 2022-03-11 02:53 | 22101204 | LF1 | 151.567 | 454.7009 | C | 2022-03-11 02:53
6500 | 2022-03-11 02:04 | 22201213 | LF2 | 445.8203 | 1337.461 | C | 2022-03-11 02:05
6501 | 2022-03-11 02:04 | 22201213 | LF2 | 445.8203 | 1337.461 | C | 2022-03-11 02:05
6498 | 2022-03-11 01:15 | 22101203 | LF1 | 248.2284 | 744.6853 | C | 2022-03-11 01:15
6499 | 2022-03-11 01:15 | 22101203 | LF1 | 248.2284 | 744.6853 | C | 2022-03-11 01:15
6496 | 2022-03-11 00:37 | 22401260 | LF4 | 144.2556 | 432.7667 | C | 2022-03-11 00:37
6497 | 2022-03-11 00:37 | 22401260 | LF4 | 144.2556 | 432.7667 | C | 2022-03-11 00:37
6495 | 2022-03-11 00:23 | 22201212 | LF2 | 322.4475 | 967.3425 | C | 2022-03-11 00:24
6494 | 2022-03-10 23:45 | 22301241 | LF4 | 458.1383 | 1374.415 | C | 2022-03-10 23:46
6493 | 2022-03-10 23:45 | 22301241 | LF4 | 458.1383 | 1374.415 | C | 2022-03-10 23:46
6491 | 2022-03-10 23:06 | 22201211 | LF2 | 173.3743 | 520.1229 | C | 2022-03-10 23:07
6492 | 2022-03-10 23:06 | 22201211 | LF2 | 173.3743 | 520.1229 | C | 2022-03-10 23:07
6489 | 2022-03-10 22:31 | 22301240 | LF3 | 188.3106 | 564.9319 | C | 2022-03-10 22:32
6490 | 2022-03-10 22:31 | 22301240 | LF3 | 188.3106 | 564.9319 | C | 2022-03-10 22:32
6487 | 2022-03-10 21:48 | 22201210 | LF2 | 345.2691 | 1035.807 | C | 2022-03-10 21:49
6488 | 2022-03-10 21:48 | 22201210 | LF2 | 345.2691 | 1035.807 | C | 2022-03-10 21:49
6486 | 2022-03-10 21:34 | 22301239 | LF3 | 127.1051 | 381.3152 | C | 2022-03-10 21:35
6485 | 2022-03-10 21:06 | 22101200 | LF1 | 220.9121 | 662.7362 | C | 2022-03-10 21:06
6484 | 2022-03-10 21:06 | 22101200 | LF1 | 220.9121 | 662.7362 | C | 2022-03-10 21:06
6483 | 2022-03-10 20:16 | 22301238 | LF3 | 269.4849 | 808.4548 | C | 2022-03-10 20:17
6482 | 2022-03-10 20:13 | 22201209 | LF2 | 148.5639 | 445.6917 | C | 2022-03-10 20:13
6481 | 2022-03-10 19:30 | 22101199 | LF1 | 141.6787 | 425.036 | C | 2022-03-10 19:30
6480 | 2022-03-10 19:08 | 22301236 | LF3 | 197.3659 | 592.0977 | C | 2022-03-10 19:08
6479 | 2022-03-10 18:53 | 22201208 | LF2 | 152.7299505 | 458.1898515 | C | 2022-03-10 18:53
6478 | 2022-03-10 18:39 | 22301237 | LF3 | 126.8145 | 380.4436 | C | 2022-03-10 18:40
6476 | 2022-03-10 18:19 | 22101198 | LF1 | 538.8694 | 1616.608 | C | 2022-03-10 18:20
6477 | 2022-03-10 18:19 | 22101198 | LF1 | 538.8694 | 1616.608 | C | 2022-03-10 18:20
6475 | 2022-03-10 17:41 | 22201207 | LF2 | 573.5898 | 1720.77 | C | 2022-03-10 17:42
6474 | 2022-03-10 16:32 | 22201206 | LF2 | 66.94869 | 200.8461 | C | 2022-03-10 16:32
6473 | 2022-03-10 16:09 | 22301235 | LF3 | 314.0877 | 942.2631 | C | 2022-03-10 16:10
6472 | 2022-03-10 15:05 | 22101196 | LF1 | 264.6537 | 793.961 | C | 2022-03-10 15:05
6471 | 2022-03-10 14:27 | 22201205 | LF2 | 123.3687 | 370.106 | C | 2022-03-10 14:28
6470 | 2022-03-10 13:42 | 22101195 | LF1 | 136.3108 | 408.9325 | C | 2022-03-10 13:43
6469 | 2022-03-10 12:53 | 22301233 | LF3 | 90.91285 | 272.7385 | C | 2022-03-10 12:54
6468 | 2022-03-10 12:52 | 22101194 | LF1 | 192.144 | 576.432 | C | 2022-03-10 12:52
6467 | 2022-03-10 12:21 | 22301232 | LF3 | 150.8224 | 452.4671 | C | 2022-03-10 12:22
6466 | 2022-03-10 11:53 | 22201203 | LF2 | 209.2331 | 627.6992 | C | 2022-03-10 11:53
6465 | 2022-03-10 11:02 | 22401258 | LF4 | 200.9615613 | 602.8846839 | C | 2022-03-10 11:02
6464 | 2022-03-10 10:57 | 22101193 | LF1 | 317.2937 | 951.8811 | C | 2022-03-10 10:57
6463 | 2022-03-10 10:17 | 22201202 | LF2 | 151.7682 | 455.3047 | C | 2022-03-10 10:18
6462 | 2022-03-10 10:17 | 22301231 | LF3 | 213.6198 | 640.8593 | C | 2022-03-10 10:17
6461 | 2022-03-10 09:23 | 22101192 | LF1 | 32.07527 | 96.22581 | C | 2022-03-10 09:23
6460 | 2022-03-10 09:18 | 22201201 | LF2 | 159.8943 | 479.6828 | C | 2022-03-10 09:19
6459 | 2022-03-10 08:48 | 22401257 | LF4 | 190.4865 | 571.4595 | C | 2022-03-10 08:48
6458 | 2022-03-10 08:09 | 22101191 | LF1 | 266.5204 | 799.5613 | C | 2022-03-10 08:09
6457 | 2022-03-10 07:50 | 22301229 | LF3 | 238.4755 | 715.4265 | C | 2022-03-10 07:50
6456 | 2022-03-10 07:11 | 22401256 | LF4 | 109.5012 | 328.5036 | C | 2022-03-10 07:11
6455 | 2022-03-10 06:33 | 22201199 | LF2 | 244.4527 | 733.3582 | C | 2022-03-10 06:34
6454 | 2022-03-10 06:22 | 22301228 | LF3 | 198.3356 | 595.0069 | C | 2022-03-10 06:22
6453 | 2022-03-10 05:48 | 22401255 | LF4 | 148.0617 | 444.1851 | C | 2022-03-10 05:48
6452 | 2022-03-10 05:23 | 22101189 | LF1 | 129.7887 | 389.3661 | C | 2022-03-10 05:24
6451 | 2022-03-10 05:11 | 22401254 | LF4 | 407.8645 | 1223.594 | C | 2022-03-10 05:11
6450 | 2022-03-10 04:33 | 22101188 | LF1 | 252.3167996 | 756.9503988 | C | 2022-03-10 04:33
6449 | 2022-03-10 04:08 | 22301226 | LF3 | 401.8064 | 1205.419 | C | 2022-03-10 04:08
6448 | 2022-03-10 04:00 | 22201197 | LF2 | 252.9528 | 758.8585 | C | 2022-03-10 04:01
6447 | 2022-03-10 03:26 | 22301225 | LF3 | 171.5563524 | 514.6690572 | C | 2022-03-10 03:26
6446 | 2022-03-10 03:10 | 22101187 | LF1 | 107.8459 | 323.5377 | C | 2022-03-10 03:10
6445 | 2022-03-10 02:39 | 22401252 | LF4 | 345.003672 | 1035.011016 | C | 2022-03-10 02:39
6444 | 2022-03-10 02:35 | 22201196 | LF2 | 308.0751 | 924.2254 | C | 2022-03-10 02:35
6443 | 2022-03-10 01:50 | 22301224 | LF3 | 248.8998 | 746.6995 | C | 2022-03-10 01:50
6442 | 2022-03-10 01:32 | 22201195 | LF2 | 150.5286 | 451.5858 | C | 2022-03-10 01:32
6441 | 2022-03-10 01:09 | 22301223 | LF3 | 306.9339749 | 920.8019247 | C | 2022-03-10 01:09
6440 | 2022-03-10 00:35 | 22101185 | LF1 | 139.8281 | 419.4843 | C | 2022-03-10 00:36
6439 | 2022-03-10 00:32 | 22401250 | LF4 | 154.9455 | 464.8365 | C | 2022-03-10 00:32
6438 | 2022-03-09 23:44 | 22301222 | LF3 | 285.3046316 | 855.9138948 | C | 2022-03-09 23:44
6437 | 2022-03-09 23:23 | 22201193 | LF2 | 296.1583 | 888.4748 | C | 2022-03-09 23:23
6436 | 2022-03-09 23:12 | 22401249 | LF4 | 147.6363 | 442.9088 | C | 2022-03-09 23:12
6435 | 2022-03-09 22:30 | 22101183 | LF1 | 249.0207 | 747.0622 | C | 2022-03-09 22:30
6434 | 2022-03-09 22:28 | 22301221 | LF3 | 158.1179 | 474.3536 | C | 2022-03-09 22:28
6433 | 2022-03-09 21:49 | 22401248 | LF4 | 160.5425951 | 481.6277853 | C | 2022-03-09 21:50
6432 | 2022-03-09 21:10 | 22301220 | LF3 | 180.2721 | 540.8162 | C | 2022-03-09 21:10
6431 | 2022-03-09 20:48 | 22401247 | LF4 | 149.1729252 | 447.5187756 | C | 2022-03-09 20:49
6430 | 2022-03-09 19:54 | 22101181 | LF1 | 120.7635 | 362.2905 | C | 2022-03-09 19:54
6429 | 2022-03-09 19:51 | 22401246 | LF4 | 129.1679638 | 387.5038914 | C | 2022-03-09 19:51
6428 | 2022-03-09 19:00 | 22301218 | LF3 | 120.5113886 | 361.5341658 | C | 2022-03-09 19:00
6427 | 2022-03-09 18:46 | 22401245 | LF1 | 124.1676 | 372.5028 | C | 2022-03-09 18:46
6426 | 2022-03-09 18:02 | 22201189 | LF2 | 224.1764 | 672.5292 | C | 2022-03-09 18:02
6425 | 2022-03-09 18:00 | 22301217 | LF3 | 331.6237 | 994.8712 | C | 2022-03-09 18:00
6424 | 2022-03-09 17:25 | 22401244 | LF4 | 58.1291 | 174.3873 | C | 2022-03-09 17:26
6423 | 2022-03-09 17:11 | 22101179 | LF1 | 272.9756 | 818.9269 | C | 2022-03-09 17:12
6422 | 2022-03-09 16:30 | 22301216 | LF3 | 172.9837426 | 518.9512278 | C | 2022-03-09 16:30
6421 | 2022-03-09 16:11 | 22101178 | LF1 | 187.062277 | 561.186831 | C | 2022-03-09 16:12
6420 | 2022-03-09 15:45 | 22401243 | LF4 | 97.16181 | 291.4854 | C | 2022-03-09 15:46
6419 | 2022-03-09 15:23 | 22201187 | LF2 | 193.5706 | 580.7119 | C | 2022-03-09 15:24
6418 | 2022-03-09 14:45 | 22401242 | LF4 | 205.988 | 617.9641 | C | 2022-03-09 14:46
6417 | 2022-03-09 14:43 | 22101177 | LF1 | 171.10274 | 513.30822 | C | 2022-03-09 14:43
6416 | 2022-03-09 14:09 | 22301214 | LF3 | 123.340575 | 370.021725 | C | 2022-03-09 14:10
6415 | 2022-03-09 14:07 | 22201186 | LF2 | 189.9288 | 569.7865 | C | 2022-03-09 14:08
6414 | 2022-03-09 13:46 | 22101176 | LF1 | 249.8781 | 749.6343 | C | 2022-03-09 13:47
6413 | 2022-03-09 13:18 | 22401241 | LF4 | 121.5008 | 364.5023 | C | 2022-03-09 13:18
6412 | 2022-03-09 12:43 | 22101175 | LF1 | 167.4022 | 502.2066 | C | 2022-03-09 12:43
6411 | 2022-03-09 12:22 | 22401240 | LF4 | 23.1967115 | 69.5901345 | C | 2022-03-09 12:22
6410 | 2022-03-09 12:00 | 22201184 | LF2 | 184.2237 | 552.6711 | C | 2022-03-09 12:00
6409 | 2022-03-09 11:40 | 22301212 | LF3 | 147.6925 | 443.0776 | C | 2022-03-09 11:40
6408 | 2022-03-09 11:13 | 22101174 | LF1 | 193.0506 | 579.1519 | C | 2022-03-09 11:13
6407 | 2022-03-09 10:54 | 22301211 | LF3 | 178.3896 | 535.1687 | C | 2022-03-09 10:54
6406 | 2022-03-09 10:22 | 22101173 | LF1 | 225.7933 | 677.3798 | C | 2022-03-09 10:22
6405 | 2022-03-09 10:04 | 22401238 | LF4 | 162.52876 | 487.58628 | C | 2022-03-09 10:04
6404 | 2022-03-09 09:38 | 22201182 | LF2 | 251.6443 | 754.933 | C | 2022-03-09 09:38
6403 | 2022-03-09 09:08 | 22301210 | LF3 | 129.4428 | 388.3284 | C | 2022-03-09 09:08
6402 | 2022-03-09 08:27 | 22201181 | LF2 | 168.4391 | 505.3174 | C | 2022-03-09 08:27
6401 | 2022-03-09 08:13 | 22301209 | LF3 | 119.6461998 | 358.9385994 | C | 2022-03-09 08:14
6400 | 2022-03-09 07:39 | 22101171 | LF1 | 236.8548 | 710.5643 | C | 2022-03-09 07:40
6399 | 2022-03-09 07:20 | 22401236 | LF4 | 172.3673674 | 517.1021022 | C | 2022-03-09 07:20
6398 | 2022-03-09 07:14 | 22201180 | LF2 | 178.5166 | 535.5498 | C | 2022-03-09 07:15
6397 | 2022-03-09 06:33 | 22301208 | LF3 | 270.7761 | 812.3283 | C | 2022-03-09 06:34
6396 | 2022-03-09 06:13 | 22101170 | LF1 | 180.9097 | 542.7291 | C | 2022-03-09 06:14
6395 | 2022-03-09 06:02 | 22401235 | LF4 | 155.8611504 | 467.5834512 | C | 2022-03-09 06:03
6394 | 2022-03-09 05:41 | 22201179 | LF2 | 126.7434 | 380.2302 | C | 2022-03-09 05:42
6393 | 2022-03-09 04:53 | 22301207 | LF3 | 223.1161 | 669.3483 | C | 2022-03-09 04:54
6392 | 2022-03-09 04:40 | 22101168 | LF1 | 245.3462162 | 736.0386486 | C | 2022-03-09 04:40
6391 | 2022-03-09 04:11 | 22301206 | LF3 | 183.6672 | 551.0017 | C | 2022-03-09 04:12
6390 | 2022-03-09 04:05 | 22201178 | LF2 | 186.3116944 | 558.9350832 | C | 2022-03-09 04:06
6389 | 2022-03-09 03:21 | 22401233 | LF4 | 104.1873 | 312.5619 | C | 2022-03-09 03:22
6388 | 2022-03-09 02:50 | 22201177 | LF2 | 186.2663785 | 558.7991355 | C | 2022-03-09 02:50
6387 | 2022-03-09 02:48 | 22301205 | LF3 | 157.4406388 | 472.3219164 | C | 2022-03-09 02:48
6386 | 2022-03-09 02:03 | 22101166 | LF1 | 251.3936148 | 754.1808444 | C | 2022-03-09 02:04
6385 | 2022-03-09 01:35 | 22401231 | LF4 | 169.6164268 | 508.8492804 | C | 2022-03-09 01:36
6384 | 2022-03-09 01:25 | 22201176 | LF2 | 349.7631 | 1049.289 | C | 2022-03-09 01:25
6383 | 2022-03-09 00:29 | 22101165 | LF1 | 167.4771 | 502.4314 | C | 2022-03-09 00:30
6382 | 2022-03-09 00:24 | 22201175 | LF2 | 0 | 0 | C | 2022-03-09 00:24
6381 | 2022-03-09 00:01 | 22301203 | LF3 | 414.7494917 | 1244.248 | C | 2022-03-09 00:01
6380 | 2022-03-08 23:25 | 22401230 | LF4 | 193.6321 | 580.8962 | C | 2022-03-08 23:26
6379 | 2022-03-08 23:24 | 22201174 | LF2 | 145.9891 | 437.9673 | C | 2022-03-08 23:24
6378 | 2022-03-08 22:18 | 22101163 | LF1 | 200.57167 | 601.71501 | C | 2022-03-08 22:18
6377 | 2022-03-08 22:14 | 22401229 | LF4 | 138.57 | 415.7099 | C | 2022-03-08 22:14
6376 | 2022-03-08 21:21 | 22301200 | LF3 | 364.8123 | 1094.437 | C | 2022-03-08 21:21
6375 | 2022-03-08 21:03 | 22101162 | LF1 | 167.2299636 | 501.6898908 | C | 2022-03-08 21:03
6374 | 2022-03-08 20:34 | 22401228 | LF4 | 319.1107 | 957.3321 | C | 2022-03-08 20:34
6373 | 2022-03-08 20:23 | 22201172 | LF2 | 233.0251576 | 699.0754728 | C | 2022-03-08 20:24
6372 | 2022-03-08 19:42 | 22401227 | LF4 | 373.1933 | 1119.58 | C | 2022-03-08 19:42
6371 | 2022-03-08 19:17 | 22201171 | LF2 | 296.4455198 | 889.3365594 | C | 2022-03-08 19:17
6370 | 2022-03-08 18:33 | 22401226 | LF4 | 128.837 | 386.5109 | C | 2022-03-08 18:34
6369 | 2022-03-08 18:21 | 22101160 | LF1 | 326.9317687 | 980.7953061 | C | 2022-03-08 18:22
6368 | 2022-03-08 17:45 | 22201170 | LF2 | 386.7520734 | 1160.256 | C | 2022-03-08 17:46
6367 | 2022-03-08 17:33 | 22401225 | LF4 | 131.6561 | 394.9683 | C | 2022-03-08 17:33
6366 | 2022-03-08 16:47 | 22301197 | LF3 | 161.811 | 485.433 | C | 2022-03-08 16:48
6365 | 2022-03-08 16:35 | 22201169 | LF2 | 190.1814 | 570.5441 | C | 2022-03-08 16:35
6364 | 2022-03-08 15:57 | 22301196 | LF3 | 148.5159 | 445.5477 | C | 2022-03-08 15:57
6363 | 2022-03-08 15:47 | 22101158 | LF1 | 219.7288406 | 659.1865218 | C | 2022-03-08 15:48
6362 | 2022-03-08 15:17 | 22401223 | LF4 | 260.5149 | 781.5448 | C | 2022-03-08 15:18
6361 | 2022-03-08 14:45 | 22101157 | LF1 | 286.0856 | 858.2567 | C | 2022-03-08 14:45
6360 | 2022-03-08 14:29 | 22301195 | LF3 | 118.8019 | 356.4058 | C | 2022-03-08 14:29
6359 | 2022-03-08 13:46 | 22201167 | LF2 | 264.6312468 | 793.8937404 | C | 2022-03-08 13:47
6358 | 2022-03-08 13:20 | 22101156 | LF1 | 274.6425 | 823.9274 | C | 2022-03-08 13:20
6357 | 2022-03-08 13:13 | 22301194 | LF3 | 495.5242 | 1486.573 | C | 2022-03-08 13:14
6356 | 2022-03-08 12:27 | 22301193 | LF3 | 150.282219 | 450.846657 | C | 2022-03-08 12:27
6355 | 2022-03-08 11:55 | 22101155 | LF1 | 278.0124 | 834.0371 | C | 2022-03-08 11:56
6354 | 2022-03-08 11:43 | 22401220 | LF4 | 120.4971 | 361.4914 | C | 2022-03-08 11:43
6353 | 2022-03-08 10:59 | 22301192 | LF3 | 223.2197 | 669.6591 | C | 2022-03-08 10:59
6352 | 2022-03-08 10:36 | 22401219 | LF4 | 114.8634 | 344.5901 | C | 2022-03-08 10:36
6351 | 2022-03-08 10:19 | 22201164 | LF2 | 169.9813 | 509.9438 | C | 2022-03-08 10:20
6350 | 2022-03-08 10:02 | 22301191 | LF3 | 236.3202 | 708.9606 | C | 2022-03-08 10:03
6349 | 2022-03-08 09:51 | 22401218 | LF4 | 230.8359621 | 692.5078863 | C | 2022-03-08 09:51
6348 | 2022-03-08 09:42 | 22101153 | LF1 | 29.24068 | 87.72205 | C | 2022-03-08 09:42
6347 | 2022-03-08 09:27 | 22201163 | LF2 | 0 | 0 | C | 2022-03-08 09:27
6346 | 2022-03-08 08:57 | 22301190 | LF3 | 137.9212 | 413.7635 | C | 2022-03-08 08:57
6345 | 2022-03-08 08:32 | 22101152 | LF1 | 247.132408 | 741.397224 | C | 2022-03-08 08:32
6344 | 2022-03-08 08:20 | 22401217 | LF4 | 175.5401038 | 526.6203114 | C | 2022-03-08 08:21
6343 | 2022-03-08 07:57 | 22201162 | LF2 | 238.8111 | 716.4332 | C | 2022-03-08 07:57
6342 | 2022-03-08 07:41 | 22301189 | LF3 | 79.53112 | 238.5933 | C | 2022-03-08 07:42
6341 | 2022-03-08 07:19 | 22101151 | LF1 | 0 | 0 | C | 2022-03-08 07:20
6340 | 2022-03-08 07:02 | 22201161 | LF2 | 297.8112 | 893.4337 | C | 2022-03-08 07:03
6339 | 2022-03-08 06:44 | 22301188 | LF3 | 189.004019 | 567.012057 | C | 2022-03-08 06:44
6338 | 2022-03-08 05:53 | 22401215 | LF4 | 195.5991 | 586.7973 | C | 2022-03-08 05:53
6337 | 2022-03-08 05:49 | 22101150 | LF1 | 133.1314544 | 399.3943632 | C | 2022-03-08 05:49
6336 | 2022-03-08 05:01 | 22301187 | LF3 | 332.4783 | 997.4348 | C | 2022-03-08 05:02
6335 | 2022-03-08 04:45 | 22101149 | LF1 | 170.2253616 | 510.6760848 | C | 2022-03-08 04:46
6334 | 2022-03-08 04:11 | 22201159 | LF2 | 156.4095 | 469.2284 | C | 2022-03-08 04:11
6333 | 2022-03-08 03:45 | 22301186 | LF3 | 229.0871422 | 687.2614266 | C | 2022-03-08 03:45
6332 | 2022-03-08 02:51 | 22301185 | LF3 | 212.4523 | 637.3569 | C | 2022-03-08 02:51
6331 | 2022-03-08 02:49 | 22101148 | LF1 | 213.8639794 | 641.5919382 | C | 2022-03-08 02:49
6330 | 2022-03-08 02:13 | 22201158 | LF2 | 299.7671344 | 899.3014032 | C | 2022-03-08 02:13
6329 | 2022-03-08 02:09 | 22401212 | LF4 | 558.6896024 | 1676.069 | C | 2022-03-08 02:09
6328 | 2022-03-08 01:43 | 22301184 | LF3 | 215.3947 | 646.184 | C | 2022-03-08 01:44
6327 | 2022-03-08 01:32 | 22101147 | LF1 | 297.9252054 | 893.7756162 | C | 2022-03-08 01:32
6326 | 2022-03-08 00:57 | 22401211 | LF4 | 139.9995 | 419.9986 | C | 2022-03-08 00:58
6325 | 2022-03-08 00:14 | 22101146 | LF1 | 171.4074944 | 514.2224832 | C | 2022-03-08 00:15
6324 | 2022-03-08 00:13 | 22401210 | LF4 | 168.0446924 | 504.1340772 | C | 2022-03-08 00:13
6323 | 2022-03-07 23:26 | 22201156 | LF2 | 207.6176 | 622.8527 | C | 2022-03-07 23:26
6322 | 2022-03-07 23:07 | 22301182 | LF3 | 237.0321 | 711.0962 | C | 2022-03-07 23:08
6321 | 2022-03-07 22:56 | 22101145 | LF1 | 207.2298 | 621.6893 | C | 2022-03-07 22:56
6320 | 2022-03-07 22:05 | 22301181 | LF3 | 294.0532 | 882.1596 | C | 2022-03-07 22:05
6319 | 2022-03-07 22:02 | 22101144 | LF1 | 236.9788049 | 710.9364147 | C | 2022-03-07 22:03
6318 | 2022-03-07 21:23 | 22201155 | LF2 | 224.8495085 | 674.5485255 | C | 2022-03-07 21:23
6317 | 2022-03-07 20:21 | 22401207 | LF3 | 104.6778162 | 314.0334486 | C | 2022-03-07 20:21
6316 | 2022-03-07 20:03 | 22201154 | LF2 | 296.2249 | 888.6748 | C | 2022-03-07 20:04
6315 | 2022-03-07 19:15 | 22101142 | LF1 | 185.8758 | 557.6274 | C | 2022-03-07 19:16
6314 | 2022-03-07 18:47 | 22401206 | LF4 | 185.0714 | 555.2142 | C | 2022-03-07 18:47
6313 | 2022-03-07 18:39 | 22201153 | LF2 | 154.4468 | 463.3403 | C | 2022-03-07 18:40
6312 | 2022-03-07 18:12 | 22301178 | LF3 | 187.7451 | 563.2352 | C | 2022-03-07 18:12
6311 | 2022-03-07 17:52 | 22101141 | LF1 | 138.8443 | 416.5328 | C | 2022-03-07 17:52
6310 | 2022-03-07 17:29 | 22401205 | LF4 | 149.0994725 | 447.2984175 | C | 2022-03-07 17:29
6309 | 2022-03-07 17:05 | 22101140 | LF1 | 217.2824 | 651.8471 | C | 2022-03-07 17:06
6308 | 2022-03-07 16:25 | 22201151 | LF2 | 441.677876 | 1325.033628 | C | 2022-03-07 16:25
6307 | 2022-03-07 16:23 | 22401204 | LF4 | 171.9816642 | 515.9449926 | C | 2022-03-07 16:24
|  | 22301162 | LF3 | 0 | 0
|  | 22201138 | LF2 | 169.2218 | 507.6655
|  | 22101129 | LF1 | 280.8461 | 842.5382
|  | 22301163 | LF3 | 212.9435 | 638.8304
|  | 22401191 | LF4 | 181.4628 | 544.3883
|  | 22101130 | LF1 | 177.517 | 532.5509
|  | 22201140 | LF2 | 309.834 | 929.5021
|  | 22401192 | LF4 | 0 | 0
|  | 22301165 | LF3 | 490.9209 | 1472.763
|  | 22101131 | LF1 | 0 | 0
|  | 22401193 | LF4 | 225.4458 | 676.3373
|  | 22101132 | LF1 | 178.8823 | 536.6468
|  | 22401194 | LF4 | 272.7994 | 818.3982
|  | 22201142 | LF2 | 433.7832 | 1301.349
|  | 22301167 | LF3 | 326.5567 | 979.67
|  | 22101133 | LF1 | 174.6616 | 523.9849
|  | 22401195 | LF4 | 469.1575 | 1407.473
|  | 22201143 | LF2 | 221.4626 | 664.3877
|  | 22401196 | LF4 | 297.4485 | 892.3455
|  | 22201144 | LF2 | 194.7943 | 584.383
|  | 22201204 | LF5 | 307.1978 | 921.5933
|  | 22301234 | LF5 | 332.2045 | 996.6135
|  | 22101197 | LF5 | 128.5307 | 385.5922
|  | 22101201 | LF5 | 194.3792 | 583.1376
|  | 22101202 | LF5 | 272.8545 | 818.5636
|  | 22401261 | LF5 | 218.0843603 | 654.2530809
|  | 22101205 | LF5 | 142.225837 | 426.677511
7193 | 2022-03-23 14:09 | 22201435 | LF2 | 191.0694 | 573.2081 | C | 2022-03-23 14:09
7192 | 2022-03-23 13:50 | 22401498 | LF4 | 238.24951 | 714.74853 | C | 2022-03-23 13:50
7191 | 2022-03-23 13:24 | 22101433 | LF1 | 281.5911 | 844.7732 | C | 2022-03-23 13:24
7190 | 2022-03-23 13:23 | 22401497 | LF4 | 148.198 | 444.594 | C | 2022-03-23 13:24
7189 | 2022-03-23 12:31 | 22201434 | LF2 | 107.6154424 | 322.8463272 | C | 2022-03-23 12:31
7188 | 2022-03-23 11:55 | 22401496 | LF4 | 67.1355266 | 201.4065798 | C | 2022-03-23 11:55
7187 | 2022-03-23 11:48 | 22101432 | LF1 | 158.0176968 | 474.0530904 | C | 2022-03-23 11:49
7186 | 2022-03-23 10:49 | 22301464 | LF3 | 316.0528932 | 948.1586796 | C | 2022-03-23 10:49
7185 | 2022-03-23 10:44 | 22101431 | LF1 | 197.6117 | 592.835 | C | 2022-03-23 10:45
7184 | 2022-03-23 10:05 | 22301463 | LF3 | 158.7402 | 476.2207 | C | 2022-03-23 10:05
7183 | 2022-03-23 09:59 | 22201432 | LF2 | 150.9198774 | 452.7596322 | C | 2022-03-23 09:59
7182 | 2022-03-23 09:21 | 22401494 | LF4 | 21.2911385 | 63.8734155 | C | 2022-03-23 09:21
7181 | 2022-03-23 09:00 | 22201431 | LF2 | 259.6758 | 779.0274 | C | 2022-03-23 09:00
7180 | 2022-03-23 08:26 | 22301462 | LF3 | 172.5917 | 517.775 | C | 2022-03-23 08:27
7179 | 2022-03-23 08:15 | 22101429 | LF1 | 39.14363 | 117.4309 | C | 2022-03-23 08:15
7178 | 2022-03-23 07:27 | 22201430 | LF2 | 73.5822 | 220.7466 | C | 2022-03-23 07:27
7177 | 2022-03-23 07:25 | 22301461 | LF3 | 43.3675656 | 130.1026968 | C | 2022-03-23 07:25
7176 | 2022-03-23 06:52 | 22401492 | LF4 | 137.6053 | 412.8158 | C | 2022-03-23 06:52
7175 | 2022-03-23 06:39 | 22301460 | LF3 | 150.2653 | 450.7958 | C | 2022-03-23 06:39
7174 | 2022-03-23 06:36 | 22201429 | LF2 | 39.64453 | 118.9336 | C | 2022-03-23 06:37
7173 | 2022-03-23 05:44 | 22101427 | LF1 | 206.8768 | 620.6305 | C | 2022-03-23 05:44
7172 | 2022-03-23 05:28 | 22301459 | LF3 | 76.0748054 | 228.2244162 | C | 2022-03-23 05:28
7171 | 2022-03-23 05:00 | 22201428 | LF2 | 59.37358 | 178.1208 | C | 2022-03-23 05:00
7170 | 2022-03-23 04:26 | 22401490 | LF4 | 44.00241 | 132.0072 | C | 2022-03-23 04:26
7169 | 2022-03-23 04:15 | 22101426 | LF1 | 157.0515898 | 471.1547694 | C | 2022-03-23 04:15
7168 | 2022-03-23 04:08 | 22301458 | LF3 | 94.157357 | 282.472071 | C | 2022-03-23 04:08
7167 | 2022-03-23 03:54 | 22201427 | LF2 | 208.6171 | 625.8512 | C | 2022-03-23 03:54
7166 | 2022-03-23 03:28 | 22401488 | LF5 | 78.6969984 | 236.0909952 | C | 2022-03-23 03:28
7165 | 2022-03-23 02:40 | 22401489 | LF4 | 42.606506 | 127.819518 | C | 2022-03-23 02:40
7164 | 2022-03-23 02:38 | 22201426 | LF2 | 171.6841 | 515.0524 | C | 2022-03-23 02:38
7163 | 2022-03-23 02:10 | 22301457 | LF3 | 166.6693 | 500.008 | C | 2022-03-23 02:10
7162 | 2022-03-23 01:44 | 22101424 | LF1 | 176.9391112 | 530.8173336 | C | 2022-03-23 01:45
7161 | 2022-03-23 00:48 | 22301456 | LF3 | 154.4301666 | 463.2904998 | C | 2022-03-23 00:48
7160 | 2022-03-23 00:36 | 22101423 | LF1 | 82.99283 | 248.9785 | C | 2022-03-23 00:37
7159 | 2022-03-23 00:29 | 22401487 | LF4 | 64.20359 | 192.6108 | C | 2022-03-23 00:29
7158 | 2022-03-22 23:46 | 22201424 | LF2 | 262.5066 | 787.5197 | C | 2022-03-22 23:47
7157 | 2022-03-22 23:42 | 22401486 | LF4 | 163.6204578 | 490.8613734 | C | 2022-03-22 23:43
7156 | 2022-03-22 23:30 | 22301455 | LF3 | 101.8073 | 305.422 | C | 2022-03-22 23:30
7155 | 2022-03-22 22:57 | 22101422 | LF1 | 183.7107756 | 551.1323268 | C | 2022-03-22 22:57
7154 | 2022-03-22 22:49 | 22301454 | LF3 | 216.4679 | 649.4037 | C | 2022-03-22 22:50
7153 | 2022-03-22 22:11 | 22201423 | LF2 | 77.8346 | 233.5038 | C | 2022-03-22 22:11
7152 | 2022-03-22 21:46 | 22401485 | LF4 | 152.4425 | 457.3276 | C | 2022-03-22 21:47
7151 | 2022-03-22 21:08 | 22201422 | LF2 | 6.200632 | 18.6019 | C | 2022-03-22 21:09
7150 | 2022-03-22 21:06 | 22301453 | LF3 | 177.1041 | 531.3122 | C | 2022-03-22 21:06
7149 | 2022-03-22 20:32 | 22401484 | LF4 | 10.02403 | 30.0721 | C | 2022-03-22 20:33
7148 | 2022-03-22 20:25 | 22101420 | LF1 | 125.8625 | 377.5875 | C | 2022-03-22 20:26
7147 | 2022-03-22 20:17 | 22301452 | LF3 | 80.8059 | 242.4177 | C | 2022-03-22 20:18
7146 | 2022-03-22 19:20 | 22401483 | LF4 | 70.52034 | 211.561 | C | 2022-03-22 19:21
7145 | 2022-03-22 19:20 | 22401483 | LF4 | 70.52034 | 211.561 | C | 2022-03-22 19:21
7144 | 2022-03-22 18:50 | 22201420 | LF2 | 234.643 | 703.9291 | C | 2022-03-22 18:50
7143 | 2022-03-22 18:35 | 22301451 | LF3 | 161.7724582 | 485.3173746 | C | 2022-03-22 18:35
7142 | 2022-03-22 18:09 | 22201419 | LF2 | 174.1523 | 522.4569 | C | 2022-03-22 18:10
7141 | 2022-03-22 17:40 | 22301450 | LF3 | 56.72448 | 170.1734 | C | 2022-03-22 17:41
7140 | 2022-03-22 17:06 | 22101417 | LF1 | 397.7318 | 1193.196 | C | 2022-03-22 17:07
7139 | 2022-03-22 16:47 | 22301449 | LF3 | 295.4898 | 886.4693 | C | 2022-03-22 16:47
7138 | 2022-03-22 16:16 | 22201418 | LF2 | 214.9208 | 644.7625 | C | 2022-03-22 16:16
7137 | 2022-03-22 16:15 | 22301448 | LF3 | 386.7263 | 1160.179 | C | 2022-03-22 16:15
7136 | 2022-03-22 15:27 | 22201417 | LF2 | 273.0842 | 819.2527 | C | 2022-03-22 15:27
7135 | 2022-03-22 14:32 | 22401479 | LF4 | 296.2042 | 888.6126 | C | 2022-03-22 14:33
7133 | 2022-03-22 14:10 | 22301447 | LF3 | 262.0063952 | 786.0191856 | C | 2022-03-22 14:11
7134 | 2022-03-22 14:10 | 22301447 | LF3 | 262.0063952 | 786.0191856 | C | 2022-03-22 14:11
7130 | 2022-03-22 14:01 | 22201416 | LF2 | 236.1347 | 708.4041 | C | 2022-03-22 14:01
7131 | 2022-03-22 14:01 | 22201416 | LF2 | 236.1347 | 708.4041 | C | 2022-03-22 14:01
7132 | 2022-03-22 14:01 | 22201416 | LF2 | 236.1347 | 708.4041 | C | 2022-03-22 14:01
7126 | 2022-03-22 14:01 | 22201416 | LF2 | 236.1347 | 708.4041 | C | 2022-03-22 14:01
7127 | 2022-03-22 14:01 | 22201416 | LF2 | 236.1347 | 708.4041 | C | 2022-03-22 14:01
7128 | 2022-03-22 14:01 | 22201416 | LF2 | 236.1347 | 708.4041 | C | 2022-03-22 14:01
7129 | 2022-03-22 14:01 | 22201416 | LF2 | 236.1347 | 708.4041 | C | 2022-03-22 14:01
7125 | 2022-03-22 13:32 | 22401478 | LF4 | 158.0559572 | 474.1678716 | C | 2022-03-22 13:33
7123 | 2022-03-22 13:16 | 22101414 | LF1 | 213.6233 | 640.87 | C | 2022-03-22 13:17
7122 | 2022-03-22 12:36 | 22301446 | LF3 | 154.5651962 | 463.6955886 | C | 2022-03-22 12:36
7121 | 2022-03-22 12:22 | 22101413 | LF1 | 401.1233 | 1203.37 | C | 2022-03-22 12:23
7120 | 2022-03-22 11:40 | 22401477 | LF4 | 281.3624 | 844.0871 | C | 2022-03-22 11:41
7119 | 2022-03-22 11:36 | 22301445 | LF3 | 364.1196 | 1092.359 | C | 2022-03-22 11:37
7118 | 2022-03-22 11:35 | 22201414 | LF2 | 284.7419937 | 854.2259811 | C | 2022-03-22 11:35
7117 | 2022-03-22 10:57 | 22101411 | LF1 | 379.4331 | 1138.299 | C | 2022-03-22 10:57
7116 | 2022-03-22 10:50 | 22401476 | LF4 | 172.5393 | 517.618 | C | 2022-03-22 10:51
7115 | 2022-03-22 09:52 | 22401475 | LF4 | 243.9726 | 731.9179 | C | 2022-03-22 09:52
7114 | 2022-03-22 09:23 | 22201412 | LF2 | 275.7008 | 827.1023 | C | 2022-03-22 09:23
7113 | 2022-03-22 08:23 | 22401474 | LF4 | 131.6362844 | 394.9088532 | C | 2022-03-22 08:23
7112 | 2022-03-22 08:15 | 22101409 | LF1 | 198.3685766 | 595.1057298 | C | 2022-03-22 08:15
7111 | 2022-03-22 07:41 | 22301444 | LF4 | 197.1347 | 591.4041 | C | 2022-03-22 07:41
7110 | 2022-03-22 07:17 | 22301443 | LF3 | 197.8400974 | 593.5202922 | C | 2022-03-22 07:17
7109 | 2022-03-22 06:54 | 22401473 | LF4 | 363.6772039 | 1091.032 | C | 2022-03-22 06:54
7108 | 2022-03-22 06:41 | 22201410 | LF2 | 211.3027 | 633.9082 | C | 2022-03-22 06:41
7107 | 2022-03-22 05:59 | 22101408 | LF1 | 213.9073 | 641.7219 | C | 2022-03-22 06:00
7106 | 2022-03-22 04:54 | 22401472 | LF4 | 107.1764412 | 321.5293236 | C | 2022-03-22 04:54
7105 | 2022-03-22 04:40 | 22201409 | LF2 | 125.010464 | 375.031392 | C | 2022-03-22 04:41
7104 | 2022-03-22 04:34 | 22301442 | LF3 | 66.5465036 | 199.6395108 | C | 2022-03-22 04:35
7103 | 2022-03-22 03:54 | 22101407 | LF1 | 196.5413576 | 589.6240728 | C | 2022-03-22 03:55
7102 | 2022-03-22 03:53 | 22401471 | LF4 | 193.7802396 | 581.3407188 | C | 2022-03-22 03:53
7101 | 2022-03-22 02:58 | 22201408 | LF2 | 151.1532536 | 453.4597608 | C | 2022-03-22 02:59
7100 | 2022-03-22 02:54 | 22301441 | LF3 | 102.1471 | 306.4413 | C | 2022-03-22 02:55
7099 | 2022-03-22 02:08 | 22401470 | LF4 | 139.8134202 | 419.4402606 | C | 2022-03-22 02:09
7098 | 2022-03-22 01:46 | 22101405 | LF1 | 210.7468 | 632.2405 | C | 2022-03-22 01:46
7097 | 2022-03-22 01:27 | 22201407 | LF2 | 96.45792 | 289.3738 | C | 2022-03-22 01:27
7096 | 2022-03-22 01:23 | 22301440 | LF3 | 217.5672 | 652.7016 | C | 2022-03-22 01:23
7095 | 2022-03-22 00:26 | 22401469 | LF4 | 181.738 | 545.2141 | C | 2022-03-22 00:27
7094 | 2022-03-21 23:50 | 22301439 | LF3 | 53.06479 | 159.1944 | C | 2022-03-21 23:51
7093 | 2022-03-21 23:44 | 22101404 | LF1 | 158.9594288 | 476.8782864 | C | 2022-03-21 23:44
7092 | 2022-03-21 23:31 | 22401468 | LF4 | 8.478794 | 25.43638 | C | 2022-03-21 23:31
7091 | 2022-03-21 22:57 | 22201405 | LF2 | 167.025 | 501.075 | C | 2022-03-21 22:57
7090 | 2022-03-21 22:47 | 22301438 | LF3 | 192.7808 | 578.3423 | C | 2022-03-21 22:47
7089 | 2022-03-21 22:30 | 22401467 | LF4 | 63.26047 | 189.7814 | C | 2022-03-21 22:30
7088 | 2022-03-21 22:08 | 22101403 | LF1 | 285.2626 | 855.7878 | C | 2022-03-21 22:09
7087 | 2022-03-21 21:33 | 22201404 | LF2 | 91.6666632 | 274.9999896 | C | 2022-03-21 21:33
7086 | 2022-03-21 21:15 | 22101402 | LF1 | 312.1935 | 936.5804 | C | 2022-03-21 21:15
7085 | 2022-03-21 20:22 | 22401466 | LF4 | 109.061 | 327.1831 | C | 2022-03-21 20:23
7084 | 2022-03-21 20:03 | 22101401 | LF1 | 142.4527 | 427.3582 | C | 2022-03-21 20:03
7083 | 2022-03-21 19:42 | 22301436 | LF3 | 169.9416 | 509.8247 | C | 2022-03-21 19:42
7082 | 2022-03-21 19:20 | 22401465 | LF4 | 20.32966 | 60.98899 | C | 2022-03-21 19:20
7081 | 2022-03-21 19:12 | 22201402 | LF2 | 151.827 | 455.4809 | C | 2022-03-21 19:13
7080 | 2022-03-21 18:52 | 22301435 | LF3 | 205.5871 | 616.7613 | C | 2022-03-21 18:53
7079 | 2022-03-21 18:23 | 22101400 | LF1 | 279.5701 | 838.7103 | C | 2022-03-21 18:23
7078 | 2022-03-21 17:50 | 22201401 | LF2 | 167.8694 | 503.6083 | C | 2022-03-21 17:50
7077 | 2022-03-21 17:22 | 22301434 | LF3 | 206.5353699 | 619.6061097 | C | 2022-03-21 17:23
7076 | 2022-03-21 17:20 | 22101399 | LF1 | 102.6366558 | 307.9099674 | C | 2022-03-21 17:21
7075 | 2022-03-21 17:01 | 22401463 | LF4 | 36.14878 | 108.4463 | C | 2022-03-21 17:01
7074 | 2022-03-21 16:48 | 22201400 | LF2 | 31.5535983 | 94.6607949 | C | 2022-03-21 16:48
7073 | 2022-03-21 16:19 | 22301433 | LF3 | 79.06274 | 237.1882 | C | 2022-03-21 16:19
7072 | 2022-03-21 16:13 | 22101398 | LF1 | 177.352 | 532.056 | C | 2022-03-21 16:13
7071 | 2022-03-21 15:36 | 22301432 | LF3 | 124.3538636 | 373.0615908 | C | 2022-03-21 15:36
7070 | 2022-03-21 15:08 | 22201399 | LF2 | 155.8065584 | 467.4196752 | C | 2022-03-21 15:09
7069 | 2022-03-21 14:35 | 22401461 | LF4 | 245.1473 | 735.442 | C | 2022-03-21 14:35
7068 | 2022-03-21 14:17 | 22201398 | LF2 | 164.6342 | 493.9025 | C | 2022-03-21 14:17
7067 | 2022-03-21 13:36 | 22401460 | LF4 | 135.9709555 | 407.9128665 | C | 2022-03-21 13:37
7066 | 2022-03-21 13:34 | 22401459 | LF1 | 183.182449 | 549.547347 | C | 2022-03-21 13:35
7065 | 2022-03-21 12:48 | 22301430 | LF3 | 50.3211068 | 150.9633204 | C | 2022-03-21 12:49
7064 | 2022-03-21 12:40 | 22201397 | LF2 | 158.7892 | 476.3676 | C | 2022-03-21 12:41
7063 | 2022-03-21 11:51 | 22301429 | LF3 | 188.7813229 | 566.3439687 | C | 2022-03-21 11:51
7062 | 2022-03-21 11:46 | 22201396 | LF2 | 197.047 | 591.141 | C | 2022-03-21 11:46
7061 | 2022-03-21 10:51 | 22101394 | LF1 | 192.7966 | 578.3897 | C | 2022-03-21 10:51
7060 | 2022-03-21 10:18 | 22301428 | LF3 | 183.2091887 | 549.6275661 | C | 2022-03-21 10:18
7059 | 2022-03-21 09:54 | 22101393 | LF1 | 258.2622 | 774.7865 | C | 2022-03-21 09:54
7058 | 2022-03-21 09:30 | 22301427 | LF3 | 279.7261134 | 839.1783402 | C | 2022-03-21 09:31
7057 | 2022-03-21 09:04 | 22201394 | LF2 | 307.5946155 | 922.7838465 | C | 2022-03-21 09:04
7056 | 2022-03-21 08:46 | 22401456 | LF4 | 96.520577 | 289.561731 | C | 2022-03-21 08:47
7055 | 2022-03-21 08:23 | 22101392 | LF1 | 120.0808 | 360.2424 | C | 2022-03-21 08:23
7054 | 2022-03-21 07:49 | 22401455 | LF4 | 220.7011 | 662.1032 | C | 2022-03-21 07:49
7053 | 2022-03-21 07:08 | 22101391 | LF1 | 285.5945 | 856.7834 | C | 2022-03-21 07:08
7052 | 2022-03-21 07:05 | 22301425 | LF3 | 296.7912 | 890.3736 | C | 2022-03-21 07:05
7051 | 2022-03-21 03:44 | 22401452 | LF4 | 40.72348 | 122.1704 | C | 2022-03-21 03:45
7050 | 2022-03-21 03:10 | 22101388 | LF1 | 269.8272 | 809.4815 | C | 2022-03-21 03:10
7049 | 2022-03-21 03:09 | 22401451 | LF4 | 83.8463214 | 251.5389642 | C | 2022-03-21 03:09
7048 | 2022-03-21 02:58 | 22301422 | LF3 | 81.3671248 | 244.1013744 | C | 2022-03-21 02:59
7047 | 2022-03-21 02:35 | 22201391 | LF2 | 312.3121 | 936.9362 | C | 2022-03-21 02:36
7046 | 2022-03-21 02:14 | 22301421 | LF3 | 182.233137 | 546.699411 | C | 2022-03-21 02:14
7045 | 2022-03-21 01:10 | 22201390 | LF2 | 203.2786569 | 609.8359707 | C | 2022-03-21 01:10
7044 | 2022-03-21 01:03 | 22401450 | LF4 | 49.78426 | 149.3528 | C | 2022-03-21 01:03
7043 | 2022-03-21 00:17 | 22301420 | LF3 | 185.0477814 | 555.1433442 | C | 2022-03-21 00:18
7042 | 2022-03-20 23:48 | 22401449 | LF4 | 198.4132612 | 595.2397836 | C | 2022-03-20 23:48
7041 | 2022-03-20 23:35 | 22101385 | LF1 | 187.2393 | 561.7178 | C | 2022-03-20 23:35
7040 | 2022-03-20 22:58 | 22201388 | LF2 | 303.1001 | 909.3003 | C | 2022-03-20 22:58
7039 | 2022-03-20 22:34 | 22401448 | LF4 | 319.7232188 | 959.1696564 | C | 2022-03-20 22:34
7038 | 2022-03-20 21:38 | 22301418 | LF3 | 213.2964 | 639.8892 | C | 2022-03-20 21:39
7037 | 2022-03-20 21:19 | 22201387 | LF2 | 238.2182466 | 714.6547398 | C | 2022-03-20 21:20
7036 | 2022-03-20 21:09 | 22101383 | LF1 | 116.2401 | 348.7204 | C | 2022-03-20 21:09
7035 | 2022-03-20 20:48 | 22301417 | LF3 | 229.7325 | 689.1975 | C | 2022-03-20 20:48
7034 | 2022-03-20 19:59 | 22401446 | LF4 | 403.2014 | 1209.604 | C | 2022-03-20 19:59
7033 | 2022-03-20 19:58 | 22101382 | LF1 | 195.1701 | 585.5102 | C | 2022-03-20 19:58
7032 | 2022-03-20 19:28 | 22201385 | LF2 | 229.777583 | 689.332749 | C | 2022-03-20 19:28
7031 | 2022-03-20 19:02 | 22301416 | LF3 | 229.004 | 687.0119 | C | 2022-03-20 19:02
7030 | 2022-03-20 18:37 | 22201384 | LF2 | 270.8295 | 812.4884 | C | 2022-03-20 18:37
7029 | 2022-03-20 18:02 | 22101380 | LF1 | 149.13 | 447.3901 | C | 2022-03-20 18:03
7028 | 2022-03-20 17:58 | 22301415 | LF3 | 304.9180513 | 914.7541539 | C | 2022-03-20 17:59
7027 | 2022-03-20 17:47 | 22401444 | LF4 | 22.4192081 | 67.2576243 | C | 2022-03-20 17:47
7026 | 2022-03-20 17:06 | 22201383 | LF2 | 182.2801 | 546.8402 | C | 2022-03-20 17:07
7025 | 2022-03-20 17:01 | 22301414 | LF3 | 102.958107 | 308.874321 | C | 2022-03-20 17:01
7024 | 2022-03-20 16:23 | 22401443 | LF4 | 93.68391 | 281.0517 | C | 2022-03-20 16:23
7023 | 2022-03-20 16:00 | 22201382 | LF2 | 215.245677 | 645.737031 | C | 2022-03-20 16:00
7022 | 2022-03-20 15:42 | 22301413 | LF3 | 52.0672443 | 156.2017329 | C | 2022-03-20 15:43
7021 | 2022-03-20 15:23 | 22401442 | LF4 | 132.1258 | 396.3775 | C | 2022-03-20 15:23
7020 | 2022-03-20 15:16 | 22101378 | LF1 | 166.1932 | 498.5797 | C | 2022-03-20 15:17
7019 | 2022-03-20 15:16 | 22101378 | LF1 | 166.1932 | 498.5797 | C | 2022-03-20 15:17
7018 | 2022-03-20 14:46 | 22201381 | LF2 | 215.3322 | 645.9967 | C | 2022-03-20 14:46
7017 | 2022-03-20 14:34 | 22301412 | LF3 | 223.1985 | 669.5955 | C | 2022-03-20 14:34
7016 | 2022-03-20 14:04 | 22101377 | LF1 | 82.83842 | 248.5152 | C | 2022-03-20 14:05
7015 | 2022-03-20 13:38 | 22301411 | LF3 | 125.3161 | 375.9483 | C | 2022-03-20 13:38
7014 | 2022-03-20 13:14 | 22201380 | LF2 | 231.5278 | 694.5833 | C | 2022-03-20 13:14
7013 | 2022-03-20 12:57 | 22401440 | LF4 | 177.967 | 533.9011 | C | 2022-03-20 12:57
7012 | 2022-03-20 11:57 | 22201379 | LF2 | 218.8764 | 656.6291 | C | 2022-03-20 11:57
7011 | 2022-03-20 11:56 | 22401439 | LF4 | 242.1478 | 726.4434 | C | 2022-03-20 11:56
7010 | 2022-03-20 11:26 | 22301409 | LF3 | 234.0105 | 702.0314 | C | 2022-03-20 11:26
7009 | 2022-03-20 10:52 | 22201378 | LF2 | 322.4322391 | 967.2967173 | C | 2022-03-20 10:52
7008 | 2022-03-20 10:35 | 22401438 | LF4 | 136.2952 | 408.8857 | C | 2022-03-20 10:35
7007 | 2022-03-20 10:10 | 22101374 | LF1 | 361.4198 | 1084.259 | C | 2022-03-20 10:10
7006 | 2022-03-20 09:35 | 22101373 | LF1 | 306.2862 | 918.8585 | C | 2022-03-20 09:35
7005 | 2022-03-20 09:26 | 22401437 | LF4 | 231.6729 | 695.0187 | C | 2022-03-20 09:26
7004 | 2022-03-20 08:43 | 22201376 | LF2 | 236.4575 | 709.3725 | C | 2022-03-20 08:44
7003 | 2022-03-20 08:32 | 22301408 | LF3 | 148.5338 | 445.6013 | C | 2022-03-20 08:32
7002 | 2022-03-20 07:48 | 22301407 | LF3 | 183.0127 | 549.0381 | C | 2022-03-20 07:49
7001 | 2022-03-20 07:34 | 22101372 | LF1 | 228.4041 | 685.2124 | C | 2022-03-20 07:34
7000 | 2022-03-20 06:57 | 22401435 | LF4 | 242.9415 | 728.8246 | C | 2022-03-20 06:57
6999 | 2022-03-20 06:48 | 22201375 | LF2 | 289.2256 | 867.6768 | C | 2022-03-20 06:49
6998 | 2022-03-20 05:56 | 22101371 | LF1 | 317.6242 | 952.8727 | C | 2022-03-20 05:56
6997 | 2022-03-20 05:28 | 22201373 | LF1 | 302.1948 | 906.5845 | C | 2022-03-20 05:28
6996 | 2022-03-20 05:22 | 22401434 | LF4 | 76.13575 | 228.4073 | C | 2022-03-20 05:22
6995 | 2022-03-20 04:17 | 22101370 | LF1 | 200.3372 | 601.0115 | C | 2022-03-20 04:18
6994 | 2022-03-20 04:14 | 22301405 | LF3 | 176.5853332 | 529.7559996 | C | 2022-03-20 04:14
6993 | 2022-03-20 03:40 | 22301404 | LF3 | 267.799 | 803.3971 | C | 2022-03-20 03:40
6992 | 2022-03-20 03:33 | 22201372 | LF2 | 234.09 | 702.2701 | C | 2022-03-20 03:33
6991 | 2022-03-20 02:42 | 22201371 | LF1 | 314.9928 | 944.9784 | C | 2022-03-20 02:43
6990 | 2022-03-20 02:33 | 22401432 | LF4 | 128.5132 | 385.5396 | C | 2022-03-20 02:33
6989 | 2022-03-20 01:53 | 22101368 | LF1 | 155.9467 | 467.84 | C | 2022-03-20 01:53
6988 | 2022-03-20 01:37 | 22401431 | LF4 | 124.2851 | 372.8553 | C | 2022-03-20 01:37
6987 | 2022-03-20 00:52 | 22201370 | LF2 | 239.4553 | 718.3659 | C | 2022-03-20 00:53
6986 | 2022-03-20 00:43 | 22301402 | LF3 | 183.7067 | 551.1201 | C | 2022-03-20 00:44
6985 | 2022-03-20 00:05 | 22401430 | LF4 | 117.991 | 353.973 | C | 2022-03-20 00:05
6984 | 2022-03-20 00:04 | 22201369 | LF2 | 249.4857 | 748.457 | C | 2022-03-20 00:04
6983 | 2022-03-19 23:24 | 22301401 | LF3 | 209.1099 | 627.3297 | C | 2022-03-19 23:25
6982 | 2022-03-19 23:17 | 22101366 | LF1 | 157.7352 | 473.2055 | C | 2022-03-19 23:17
6981 | 2022-03-19 22:52 | 22401429 | LF4 | 158.772994 | 476.318982 | C | 2022-03-19 22:52
6980 | 2022-03-19 22:32 | 22201368 | LF2 | 229.2122 | 687.6365 | C | 2022-03-19 22:33
6979 | 2022-03-19 21:43 | 22101364 | LF1 | 294.1534 | 882.4603 | C | 2022-03-19 21:43
6978 | 2022-03-19 21:39 | 22401428 | LF4 | 195.1889 | 585.5666 | C | 2022-03-19 21:39
6977 | 2022-03-19 20:45 | 22301399 | LF3 | 154.7576208 | 464.2728624 | C | 2022-03-19 20:46
6976 | 2022-03-19 20:29 | 22101363 | LF1 | 241.1384 | 723.4152 | C | 2022-03-19 20:29
6975 | 2022-03-19 20:13 | 22401427 | LF4 | 164.1517112 | 492.4551336 | C | 2022-03-19 20:13
6974 | 2022-03-19 19:55 | 22301398 | LF3 | 21.3460473 | 64.0381419 | C | 2022-03-19 19:55
6973 | 2022-03-19 19:54 | 22201366 | LF2 | 83.32634 | 249.979 | C | 2022-03-19 19:54
6972 | 2022-03-19 19:16 | 22101362 | LF1 | 248.1885 | 744.5656 | C | 2022-03-19 19:17
6971 | 2022-03-19 18:51 | 22301397 | LF3 | 184.6807038 | 554.0421114 | C | 2022-03-19 18:52
6970 | 2022-03-19 18:21 | 22101361 | LF1 | 182.7376 | 548.2129 | C | 2022-03-19 18:22
6969 | 2022-03-19 18:21 | 22101361 | LF1 | 182.7376 | 548.2129 | C | 2022-03-19 18:22
6968 | 2022-03-19 18:21 | 22101361 | LF1 | 182.7376 | 548.2129 | C | 2022-03-19 18:22
6967 | 2022-03-19 18:03 | 22401425 | LF4 | 134.3194 | 402.9581 | C | 2022-03-19 18:03
6966 | 2022-03-19 17:43 | 22201364 | LF2 | 133.9519 | 401.8556 | C | 2022-03-19 17:44
6965 | 2022-03-19 17:21 | 22301396 | LF3 | 52.53635 | 157.6091 | C | 2022-03-19 17:22
6964 | 2022-03-19 16:33 | 22301395 | LF3 | 187.0166 | 561.0497 | C | 2022-03-19 16:33
6963 | 2022-03-19 16:30 | 22201363 | LF2 | 273.8933 | 821.68 | C | 2022-03-19 16:30
6962 | 2022-03-19 15:57 | 22401423 | LF4 | 200.7919 | 602.3757 | C | 2022-03-19 15:57
6961 | 2022-03-19 15:40 | 22201362 | LF2 | 171.51 | 514.5301 | C | 2022-03-19 15:40
6960 | 2022-03-19 15:01 | 22101358 | LF1 | 65.0385432 | 195.1156296 | C | 2022-03-19 15:01
6959 | 2022-03-19 14:58 | 22301394 | LF3 | 232.5095 | 697.5285 | C | 2022-03-19 14:58
6958 | 2022-03-19 14:44 | 22401422 | LF4 | 51.9212013 | 155.7636039 | C | 2022-03-19 14:45
6957 | 2022-03-19 14:29 | 22201361 | LF2 | 194.89964 | 584.69892 | C | 2022-03-19 14:29
6956 | 2022-03-19 14:00 | 22301393 | LF1 | 173.544173 | 520.632519 | C | 2022-03-19 14:01
6955 | 2022-03-19 14:00 | 22301393 | LF1 | 173.544173 | 520.632519 | C | 2022-03-19 14:01
6954 | 2022-03-19 14:00 | 22301393 | LF1 | 173.544173 | 520.632519 | C | 2022-03-19 14:01
6953 | 2022-03-19 14:00 | 22301393 | LF1 | 173.544173 | 520.632519 | C | 2022-03-19 14:01
6952 | 2022-03-19 13:27 | 22101357 | LF1 | 200.0664 | 600.1992 | C | 2022-03-19 13:27
6951 | 2022-03-19 13:03 | 22201360 | LF2 | 253.6619666 | 760.9858998 | C | 2022-03-19 13:03
6950 | 2022-03-19 12:46 | 22201359 | LF1 | 162.4728 | 487.4185 | C | 2022-03-19 12:47
6949 | 2022-03-19 12:22 | 22301392 | LF3 | 198.8408 | 596.5225 | C | 2022-03-19 12:22
6948 | 2022-03-19 12:11 | 22101356 | LF1 | 172.000912 | 516.002736 | C | 2022-03-19 12:11
6947 | 2022-03-19 11:27 | 22301391 | LF3 | 105.8965 | 317.6895 | C | 2022-03-19 11:27
6946 | 2022-03-19 11:24 | 22101355 | LF1 | 64.70085 | 194.1025 | C | 2022-03-19 11:25
6940 | 2022-03-19 11:24 | 22101353 | LF1 | 268.0394 | 804.1181 | C | 2022-03-19 11:25
6941 | 2022-03-19 11:24 | 22401419 | LF4 | -2.692872 | -8.078616 | C | 2022-03-19 11:25
6942 | 2022-03-19 11:24 | 22201357 | LF2 | 90.62877 | 271.8863 | C | 2022-03-19 11:25
6943 | 2022-03-19 11:24 | 22401420 | LF3 | 179.7698855 | 539.3096565 | C | 2022-03-19 11:25
6944 | 2022-03-19 11:24 | 22101354 | LF1 | 195.8158 | 587.4473 | C | 2022-03-19 11:25
6945 | 2022-03-19 11:24 | 22201358 | LF3 | 77.9830725 | 233.9492175 | C | 2022-03-19 11:25
6939 | 2022-03-19 02:02 | 22401413 | LF4 | 77.31724 | 231.9517 | C | 2022-03-19 09:49
6938 | 2022-03-19 02:02 | 22401413 | LF4 | 77.31724 | 231.9517 | C | 2022-03-19 09:49
6937 | 2022-03-19 02:02 | 22401413 | LF4 | 77.31724 | 231.9517 | C | 2022-03-19 09:49
6936 | 2022-03-19 02:02 | 22401413 | LF4 | 77.31724 | 231.9517 | C | 2022-03-19 09:49
6935 | 2022-03-19 02:02 | 22401413 | LF4 | 77.31724 | 231.9517 | C | 2022-03-19 09:49
6934 | 2022-03-19 00:38 | 22201350 | LF2 | 181.0615 | 543.1845 | C | 2022-03-19 00:38
6933 | 2022-03-19 00:21 | 22301382 | LF3 | 199.389126 | 598.167378 | C | 2022-03-19 00:21
6932 | 2022-03-18 23:52 | 22101346 | LF1 | 161.5495 | 484.6484 | C | 2022-03-18 23:52
6931 | 2022-03-18 23:50 | 22401412 | LF4 | 31.29205 | 93.87614 | C | 2022-03-18 23:51
6930 | 2022-03-18 23:16 | 22301381 | LF3 | 238.6394 | 715.9182 | C | 2022-03-18 23:16
6929 | 2022-03-18 23:06 | 22101345 | LF1 | 151.147 | 453.4409 | C | 2022-03-18 23:07
6928 | 2022-03-18 22:46 | 22401411 | LF4 | 145.9267 | 437.7802 | C | 2022-03-18 22:46
6927 | 2022-03-18 22:16 | 22201348 | LF2 | 159.6117 | 478.8352 | C | 2022-03-18 22:17
6926 | 2022-03-18 22:11 | 22301380 | LF3 | 168.4678 | 505.4033 | C | 2022-03-18 22:11
6925 | 2022-03-18 21:26 | 22401410 | LF4 | 225.0663 | 675.1989 | C | 2022-03-18 21:27
6924 | 2022-03-18 21:24 | 22101344 | LF1 | 239.1292 | 717.3877 | C | 2022-03-18 21:24
6923 | 2022-03-18 20:37 | 22301379 | LF3 | 348.4821 | 1045.446 | C | 2022-03-18 20:37
6922 | 2022-03-18 20:23 | 22401409 | LF4 | 149.9147206 | 449.7441618 | C | 2022-03-18 20:23
6921 | 2022-03-18 20:22 | 22101343 | LF1 | 159.3577 | 478.0732 | C | 2022-03-18 20:22
6920 | 2022-03-18 19:38 | 22301378 | LF1 | 199.2127968 | 597.6383904 | C | 2022-03-18 19:39
6919 | 2022-03-18 19:00 | 22401408 | LF4 | 188.8073 | 566.4219 | C | 2022-03-18 19:00
6918 | 2022-03-18 18:42 | 22201345 | LF2 | 141.292472 | 423.877416 | C | 2022-03-18 18:42
6917 | 2022-03-18 18:08 | 22401407 | LF4 | 80.31042 | 240.9313 | C | 2022-03-18 18:08
6916 | 2022-03-18 18:01 | 22101341 | LF1 | 51.5717702 | 154.7153106 | C | 2022-03-18 18:01
6915 | 2022-03-18 17:21 | 22401406 | LF4 | 171.0182 | 513.0547 | C | 2022-03-18 17:21
6914 | 2022-03-18 16:25 | 22301376 | LF3 | 257.5835 | 772.7504 | C | 2022-03-18 16:26
6913 | 2022-03-18 16:17 | 22201343 | LF2 | 83.03485 | 249.10455 | C | 2022-03-18 16:17
6912 | 2022-03-18 15:48 | 22401405 | LF4 | 257.6563 | 772.969 | C | 2022-03-18 15:49
6911 | 2022-03-18 15:20 | 22101338 | LF1 | 40.85639 | 122.5692 | C | 2022-03-18 15:20
6910 | 2022-03-18 14:54 | 22201342 | LF2 | 283.6062 | 850.8187 | C | 2022-03-18 14:55
6909 | 2022-03-18 14:53 | 22401404 | LF4 | 209.0214 | 627.0641 | C | 2022-03-18 14:53
6908 | 2022-03-18 13:44 | 22301374 | LF4 | 147.9972288 | 443.9916864 | C | 2022-03-18 13:45
6907 | 2022-03-18 13:31 | 22201341 | LF2 | 193.9013835 | 581.7041505 | C | 2022-03-18 13:32
6906 | 2022-03-18 13:07 | 22101337 | LF1 | 215.9261 | 647.7782 | C | 2022-03-18 13:07
6905 | 2022-03-18 12:36 | 22301373 | LF3 | 79.79481 | 239.3844 | C | 2022-03-18 12:37
6903 | 2022-03-18 12:02 | 22401400 | LF4 | 150.4313 | 451.2938 | C | 2022-03-18 12:02
6904 | 2022-03-18 12:02 | 22101334 | LF1 | 195.3475 | 586.0425 | C | 2022-03-18 12:02
6898 | 2022-03-18 12:02 | 22101336 | LF1 | 148.6299 | 445.8898 | C | 2022-03-18 12:02
6899 | 2022-03-18 12:02 | 22201339 | LF2 | 142.9171154 | 428.7513462 | C | 2022-03-18 12:02
6900 | 2022-03-18 12:02 | 22301371 | LF1 | 101.441 | 304.323 | C | 2022-03-18 12:02
6901 | 2022-03-18 12:02 | 22401402 | LF4 | 126.4872 | 379.4617 | C | 2022-03-18 12:02
6902 | 2022-03-18 12:02 | 22401401 | LF3 | 38.36615 | 115.0985 | C | 2022-03-18 12:02
6897 | 2022-03-18 08:33 | 22401399 | LF4 | -24.63929 | -73.91788 | C | 2022-03-18 08:34
6896 | 2022-03-18 08:23 | 22101333 | LF1 | 228.4574 | 685.3722 | C | 2022-03-18 08:23
6895 | 2022-03-18 08:23 | 22301369 | LF3 | 106.1837 | 318.5512 | C | 2022-03-18 08:23
6894 | 2022-03-18 07:26 | 22201336 | LF2 | 168.3897316 | 505.1691948 | C | 2022-03-18 07:26
6893 | 2022-03-18 06:23 | 22301368 | LF3 | 195.464033 | 586.392099 | C | 2022-03-18 06:23
6892 | 2022-03-18 05:53 | 22201335 | LF2 | 269.7896 | 809.3688 | C | 2022-03-18 05:54
6891 | 2022-03-18 05:52 | 22401397 | LF4 | 177.103 | 531.3091 | C | 2022-03-18 05:52
6890 | 2022-03-18 05:10 | 22301367 | LF3 | 235.4254 | 706.2763 | C | 2022-03-18 05:10
6889 | 2022-03-18 05:00 | 22201334 | LF2 | 130.3765882 | 391.1297646 | C | 2022-03-18 05:00
6888 | 2022-03-18 04:43 | 22401396 | LF4 | 138.6769 | 416.0308 | C | 2022-03-18 04:43
6887 | 2022-03-18 03:52 | 22201333 | LF2 | 217.0095 | 651.0284 | C | 2022-03-18 03:52
6886 | 2022-03-18 03:37 | 22401395 | LF4 | 100.2036 | 300.6108 | C | 2022-03-18 03:38
6885 | 2022-03-18 03:19 | 22101329 | LF1 | 241.5337 | 724.6011 | C | 2022-03-18 03:20
6884 | 2022-03-18 02:40 | 22201332 | LF2 | 202.9592 | 608.8776 | C | 2022-03-18 02:40
6883 | 2022-03-18 02:19 | 22401394 | LF4 | 107.4052 | 322.2156 | C | 2022-03-18 02:20
6882 | 2022-03-18 01:42 | 22101328 | LF1 | 84.02415 | 252.0725 | C | 2022-03-18 01:42
6881 | 2022-03-18 01:05 | 22201331 | LF2 | 219.5038 | 658.5113 | C | 2022-03-18 01:06
6880 | 2022-03-18 00:59 | 22401393 | LF4 | 184.951744 | 554.855232 | C | 2022-03-18 00:59
6879 | 2022-03-18 00:53 | 22101327 | LF1 | 93.4666147 | 280.3998441 | C | 2022-03-18 00:53
6878 | 2022-03-18 00:34 | 22301363 | LF3 | 211.371 | 634.113 | C | 2022-03-18 00:34
6877 | 2022-03-17 23:59 | 22201330 | LF2 | 118.3918 | 355.1755 | C | 2022-03-18
6876 | 2022-03-17 23:53 | 22401392 | LF4 | 146.1777 | 438.533 | C | 2022-03-17 23:54
6875 | 2022-03-17 23:15 | 22201329 | LF2 | 216.7991 | 650.3974 | C | 2022-03-17 23:15
6874 | 2022-03-17 23:06 | 22301362 | LF3 | 272.4173 | 817.252 | C | 2022-03-17 23:06
6873 | 2022-03-17 22:59 | 22401391 | LF4 | 146.2841598 | 438.8524794 | C | 2022-03-17 23:00
6872 | 2022-03-17 22:14 | 22201328 | LF1 | 435.2867 | 1305.86 | C | 2022-03-17 22:14
6871 | 2022-03-17 21:44 | 22301361 | LF3 | 230.5838 | 691.7514 | C | 2022-03-17 21:44
6870 | 2022-03-17 21:07 | 22101324 | LF1 | 161.9847 | 485.9541 | C | 2022-03-17 21:07
6869 | 2022-03-17 21:05 | 22401390 | LF4 | 148.1627889 | 444.4883667 | C | 2022-03-17 21:05
6868 | 2022-03-17 20:19 | 22201327 | LF2 | 390.9465156 | 1172.84 | C | 2022-03-17 20:20
6867 | 2022-03-17 20:17 | 22301359 | LF3 | 414.6639244 | 1243.992 | C | 2022-03-17 20:17
6866 | 2022-03-17 19:22 | 22101323 | LF1 | 123.6747476 | 371.0242428 | C | 2022-03-17 19:22
6865 | 2022-03-17 19:07 | 22401388 | LF4 | 172.2682515 | 516.8047545 | C | 2022-03-17 19:07
6864 | 2022-03-17 18:38 | 22201326 | LF2 | 183.8756 | 551.6268 | C | 2022-03-17 18:38
6863 | 2022-03-17 18:16 | 22301358 | LF3 | 276.3117 | 828.935 | C | 2022-03-17 18:16
6862 | 2022-03-17 17:17 | 22401387 | LF4 | 301.9550348 | 905.8651044 | C | 2022-03-17 17:17
6861 | 2022-03-17 16:55 | 22201325 | LF2 | 283.7996 | 851.3988 | C | 2022-03-17 16:55
6860 | 2022-03-17 16:18 | 22401386 | LF4 | 195.0875 | 585.2626 | C | 2022-03-17 16:18
6859 | 2022-03-17 15:31 | 22201324 | LF2 | 113.3477 | 340.0432 | C | 2022-03-17 15:31
6858 | 2022-03-17 15:29 | 22401385 | LF4 | 187.9474 | 563.8423 | C | 2022-03-17 15:29
6857 | 2022-03-17 14:42 | 22301354 | LF4 | 243.5818 | 730.7454 | C | 2022-03-17 14:42
6856 | 2022-03-17 14:37 | 22201323 | LF1 | 182.8297846 | 548.4893538 | C | 2022-03-17 14:38
6855 | 2022-03-17 13:43 | 22401384 | LF1 | 270.0776 | 810.2329 | C | 2022-03-17 13:43
6854 | 2022-03-17 12:40 | 22301353 | LF3 | 308.6751 | 926.0254 | C | 2022-03-17 12:40
6853 | 2022-03-17 12:27 | 22401383 | LF4 | 213.1308 | 639.3925 | C | 2022-03-17 12:28
6852 | 2022-03-17 12:21 | 22301352 | LF1 | 374.5288 | 1123.587 | C | 2022-03-17 12:21
6851 | 2022-03-17 11:44 | 22201321 | LF2 | 221.7271854 | 665.1815562 | C | 2022-03-17 11:44
6850 | 2022-03-17 11:27 | 22401382 | LF4 | 284.5247054 | 853.5741162 | C | 2022-03-17 11:27
6849 | 2022-03-17 10:56 | 22301351 | LF1 | 195.3609018 | 586.0827054 | C | 2022-03-17 10:56
6848 | 2022-03-17 10:35 | 22401381 | LF4 | 230.1552 | 690.4655 | C | 2022-03-17 10:35
6847 | 2022-03-17 09:51 | 22201320 | LF2 | 165.8431 | 497.5294 | C | 2022-03-17 09:51
6846 | 2022-03-17 09:14 | 22401380 | LF4 | 204.3469 | 613.0406 | C | 2022-03-17 09:14
6845 | 2022-03-17 09:13 | 22101319 | LF1 | 279.1176 | 837.3529 | C | 2022-03-17 09:13
6844 | 2022-03-17 08:22 | 22201319 | LF2 | 259.1147873 | 777.3443619 | C | 2022-03-17 08:22
6843 | 2022-03-17 08:02 | 22401379 | LF4 | 225.3347 | 676.0042 | C | 2022-03-17 08:02
6842 | 2022-03-17 07:42 | 22101318 | LF1 | 201.7958056 | 605.3874168 | C | 2022-03-17 07:42
6841 | 2022-03-17 07:00 | 22301348 | LF3 | 227.8236 | 683.4708 | C | 2022-03-17 07:00
6840 | 2022-03-17 06:32 | 22101317 | LF1 | 154.5334 | 463.6002 | C | 2022-03-17 06:32
6839 | 2022-03-17 05:46 | 22201317 | LF2 | 102.3208016 | 306.9624048 | C | 2022-03-17 05:46
6838 | 2022-03-17 05:29 | 22301347 | LF3 | 164.617544 | 493.852632 | C | 2022-03-17 05:29
6837 | 2022-03-17 05:04 | 22401377 | LF4 | 84.4507982 | 253.3523946 | C | 2022-03-17 05:04
6836 | 2022-03-17 04:37 | 22201316 | LF2 | 111.0789 | 333.2367 | C | 2022-03-17 04:37
6835 | 2022-03-17 04:11 | 22101315 | LF1 | 121.47947 | 364.43841 | C | 2022-03-17 04:11
6834 | 2022-03-17 04:07 | 22401376 | LF4 | 110.0234 | 330.0701 | C | 2022-03-17 04:08
6833 | 2022-03-17 03:57 | 22301346 | LF3 | 32.9080225 | 98.7240675 | C | 2022-03-17 03:57
6832 | 2022-03-17 03:28 | 22201315 | LF2 | 239.3133 | 717.9398 | C | 2022-03-17 03:28
6831 | 2022-03-17 03:21 | 22401375 | LF4 | 224.8614 | 674.5842 | C | 2022-03-17 03:22
6830 | 2022-03-17 02:35 | 22101314 | LF1 | 377.4716 | 1132.415 | C | 2022-03-17 02:35
6829 | 2022-03-17 02:31 | 22301344 | LF3 | 167.219027 | 501.657081 | C | 2022-03-17 02:31
6828 | 2022-03-17 01:34 | 22101313 | LF1 | 292.6839 | 878.0517 | C | 2022-03-17 01:34
6827 | 2022-03-17 00:56 | 22401374 | LF4 | 155.6678151 | 467.0034453 | C | 2022-03-17 00:56
6826 | 2022-03-17 00:23 | 22201312 | LF2 | 274.6127 | 823.838 | C | 2022-03-17 00:24
6825 | 2022-03-16 23:43 | 22301342 | LF3 | 342.3877 | 1027.163 | C | 2022-03-16 23:44
6824 | 2022-03-16 23:39 | 22201311 | LF2 | 152.554866 | 457.664598 | C | 2022-03-16 23:40
6823 | 2022-03-16 22:54 | 22301341 | LF3 | 227.4928098 | 682.4784294 | C | 2022-03-16 22:54
6822 | 2022-03-16 22:43 | 22101311 | LF1 | 272.518 | 817.5541 | C | 2022-03-16 22:44
6821 | 2022-03-16 22:16 | 22401371 | LF4 | 166.4706516 | 499.4119548 | C | 2022-03-16 22:17
6820 | 2022-03-16 21:54 | 22201310 | LF2 | 264.9667 | 794.9 | C | 2022-03-16 21:54
6819 | 2022-03-16 21:08 | 22101310 | LF1 | 182.404 | 547.212 | C | 2022-03-16 21:08
6818 | 2022-03-16 21:00 | 22301340 | LF3 | 237.6606 | 712.9819 | C | 2022-03-16 21:00
6817 | 2022-03-16 20:29 | 22401370 | LF4 | 294.0535516 | 882.1606548 | C | 2022-03-16 20:30
6816 | 2022-03-16 20:11 | 22201309 | LF2 | 229.0727 | 687.2181 | C | 2022-03-16 20:11
6815 | 2022-03-16 19:31 | 22401369 | LF4 | 279.2140776 | 837.6422328 | C | 2022-03-16 19:31
6814 | 2022-03-16 19:03 | 22201308 | LF1 | 210.7633 | 632.2899 | C | 2022-03-16 19:03
6813 | 2022-03-16 18:23 | 22301338 | LF3 | 132.361059 | 397.083177 | C | 2022-03-16 18:23
6812 | 2022-03-16 18:21 | 22101308 | LF1 | 181.503 | 544.509 | C | 2022-03-16 18:21
6811 | 2022-03-16 17:48 | 22401368 | LF4 | 199.1606371 | 597.4819113 | C | 2022-03-16 17:48
6810 | 2022-03-16 17:40 | 22101307 | LF1 | 280.8332306 | 842.4996918 | C | 2022-03-16 17:41
6809 | 2022-03-16 17:23 | 22301337 | LF3 | 162.7805 | 488.3415 | C | 2022-03-16 17:23
6808 | 2022-03-16 16:33 | 22201306 | LF2 | 187.6048 | 562.8145 | C | 2022-03-16 16:34
6807 | 2022-03-16 16:31 | 22401367 | LF4 | 341.3458 | 1024.037 | C | 2022-03-16 16:31
6806 | 2022-03-16 15:46 | 22101306 | LF1 | 451.3685 | 1354.105 | C | 2022-03-16 15:46
6805 | 2022-03-16 14:47 | 22101305 | LF1 | 223.9254 | 671.7761 | C | 2022-03-16 14:47
6804 | 2022-03-16 14:35 | 22401366 | LF4 | 225.4655 | 676.3966 | C | 2022-03-16 14:36
6803 | 2022-03-16 14:16 | 22301334 | LF3 | 293.142 | 879.426 | C | 2022-03-16 14:16
6802 | 2022-03-16 13:48 | 22101304 | LF1 | 287.9215 | 863.7646 | C | 2022-03-16 13:49
6801 | 2022-03-16 13:21 | 22201304 | LF2 | 71.2545797 | 213.7637391 | C | 2022-03-16 13:21
6800 | 2022-03-16 13:09 | 22401365 | LF4 | 185.2248 | 555.6744 | C | 2022-03-16 13:09
6799 | 2022-03-16 12:59 | 22101303 | LF1 | 165.769 | 497.307 | C | 2022-03-16 12:59
6798 | 2022-03-16 12:29 | 22401364 | LF4 | 261.5396 | 784.6188 | C | 2022-03-16 12:29
6797 | 2022-03-16 12:05 | 22201303 | LF2 | 238.6476873 | 715.9430619 | C | 2022-03-16 12:06
6796 | 2022-03-16 12:04 | 22301332 | LF3 | 94.88052 | 284.6416 | C | 2022-03-16 12:04
6795 | 2022-03-16 11:08 | 22401363 | LF4 | 46.79731 | 140.3919 | C | 2022-03-16 11:08
6794 | 2022-03-16 11:07 | 22201302 | LF2 | 37.53881 | 112.6164 | C | 2022-03-16 11:07
6793 | 2022-03-16 10:28 | 22101301 | LF1 | 348.1655 | 1044.496 | C | 2022-03-16 10:28
6792 | 2022-03-16 10:06 | 22401362 | LF4 | 102.824 | 308.4721 | C | 2022-03-16 10:07
6791 | 2022-03-16 09:59 | 22201301 | LF2 | 31.7049685 | 95.1149055 | C | 2022-03-16 10:00
6790 | 2022-03-16 09:37 | 22301330 | LF3 | 191.2669 | 573.8007 | C | 2022-03-16 09:37
6789 | 2022-03-16 09:17 | 22101300 | LF1 | 189.5389004 | 568.6167012 | C | 2022-03-16 09:17
6788 | 2022-03-16 08:39 | 22401361 | LF4 | 215.3468 | 646.0405 | C | 2022-03-16 08:39
6787 | 2022-03-16 07:52 | 22401360 | LF4 | 86.38601 | 259.158 | C | 2022-03-16 07:52
6786 | 2022-03-16 07:35 | 22201299 | LF2 | 154.558 | 463.674 | C | 2022-03-16 07:35
6785 | 2022-03-16 07:05 | 22301328 | LF3 | 84.6174166 | 253.8522498 | C | 2022-03-16 07:05
6784 | 2022-03-16 06:44 | 22101298 | LF1 | 162.7526 | 488.2577 | C | 2022-03-16 06:45
6780 | 2022-03-16 06:44 | 22101298 | LF1 | 162.7526 | 488.2577 | C | 2022-03-16 06:45
6782 | 2022-03-16 06:44 | 22101298 | LF1 | 162.7526 | 488.2577 | C | 2022-03-16 06:45
6783 | 2022-03-16 06:44 | 22101298 | LF1 | 162.7526 | 488.2577 | C | 2022-03-16 06:45
6781 | 2022-03-16 06:44 | 22101298 | LF1 | 162.7526 | 488.2577 | C | 2022-03-16 06:45
6779 | 2022-03-16 06:31 | 22401359 | LF4 | 66.62898 | 199.887 | C | 2022-03-16 06:31
6778 | 2022-03-16 06:19 | 22201297 | LF1 | 39.9612792 | 119.8838376 | C | 2022-03-16 06:19
6777 | 2022-03-16 05:40 | 22301327 | LF3 | 392.1293 | 1176.388 | C | 2022-03-16 05:40
6776 | 2022-03-16 04:53 | 22301326 | LF1 | 237.1505 | 711.4514 | C | 2022-03-16 04:53
6775 | 2022-03-16 04:41 | 22401358 | LF4 | 71.6857 | 215.0571 | C | 2022-03-16 04:42
6774 | 2022-03-16 03:48 | 22101296 | LF1 | 346.13 | 1038.39 | C | 2022-03-16 03:48
6773 | 2022-03-16 03:41 | 22401357 | LF4 | 14.84836 | 44.54507 | C | 2022-03-16 03:41
6772 | 2022-03-16 03:09 | 22201296 | LF2 | 0 | 0 | C | 2022-03-16 03:09
6771 | 2022-03-16 03:07 | 22301325 | LF3 | 221.1043 | 663.3129 | C | 2022-03-16 03:07
6770 | 2022-03-16 02:40 | 22401356 | LF4 | 152.8639 | 458.5917 | C | 2022-03-16 02:41
6769 | 2022-03-16 02:06 | 22101295 | LF1 | 272.6764 | 818.0293 | C | 2022-03-16 02:06
6768 | 2022-03-16 01:29 | 22201295 | LF2 | 15.29733 | 45.89198 | C | 2022-03-16 01:30
6767 | 2022-03-16 01:14 | 22401355 | LF4 | 94.35474 | 283.0642 | C | 2022-03-16 01:14
6766 | 2022-03-16 00:27 | 22401354 | LF4 | 230.7759 | 692.3276 | C | 2022-03-16 00:28
6765 | 2022-03-16 00:08 | 22201294 | LF2 | 399.0254 | 1197.076 | C | 2022-03-16 00:08
6764 | 2022-03-15 23:21 | 22101293 | LF1 | 153.949248 | 461.847744 | C | 2022-03-15 23:21
6763 | 2022-03-15 23:11 | 22301322 | LF3 | 268.9236 | 806.7709 | C | 2022-03-15 23:11
6762 | 2022-03-15 22:41 | 22301321 | LF3 | 252.26 | 756.7799 | C | 2022-03-15 22:41
6761 | 2022-03-15 22:33 | 22401353 | LF4 | 161.3456 | 484.0368 | C | 2022-03-15 22:34
6760 | 2022-03-15 22:26 | 22101292 | LF1 | 398.5102 | 1195.531 | C | 2022-03-15 22:26
6759 | 2022-03-15 21:31 | 22201292 | LF2 | 222.1121658 | 666.3364974 | C | 2022-03-15 21:31
6758 | 2022-03-15 20:19 | 22101291 | LF1 | 309.3101762 | 927.9305286 | C | 2022-03-15 20:19
6757 | 2022-03-15 20:09 | 22401351 | LF4 | 282.2533144 | 846.7599432 | C | 2022-03-15 20:09
6756 | 2022-03-15 20:08 | 22301319 | LF3 | 256.9165344 | 770.7496032 | C | 2022-03-15 20:08
6755 | 2022-03-15 19:34 | 22401350 | LF4 | 238.4966 | 715.4897 | C | 2022-03-15 19:34
6754 | 2022-03-15 19:06 | 22101290 | LF3 | 334.6701433 | 1004.01 | C | 2022-03-15 19:06
6753 | 2022-03-15 18:37 | 22201290 | LF2 | 249.0012 | 747.0037 | C | 2022-03-15 18:38
6752 | 2022-03-15 17:25 | 22401349 | LF4 | 135.1283 | 405.3849 | C | 2022-03-15 17:25
6751 | 2022-03-15 17:24 | 22201289 | LF2 | 190.5931 | 571.7794 | C | 2022-03-15 17:24
6750 | 2022-03-15 15:43 | 22101287 | LF1 | 461.0431 | 1383.129 | C | 2022-03-15 15:43
6749 | 2022-03-15 14:23 | 22401347 | LF4 | 142.9101 | 428.7302 | C | 2022-03-15 14:23
6748 | 2022-03-15 13:43 | 22201286 | LF1 | 235.1387 | 705.4162 | C | 2022-03-15 13:44
|  | 22301298 | LF5 | 218.0307 | 654.092
|  | 22101268 | LF5 | 176.1932 | 528.5796
|  | 22101269 | LF5 | 233.3881 | 700.1643
|  | 22101270 | LF5 | 328.5715 | 985.7145
|  | 22201287 | LF5 | 231.9325 | 695.7976
|  | 22101286 | LF5 | 280.6334 | 841.9003
|  | 22201288 | LF5 | 245.6894 | 737.0683
|  | 22401348 | LF5 | 242.7075 | 728.1225
|  | 22301370 | LF3 | 83.13222 | 249.3967
|  | 22301383 | LF3 | 82.35697 | 247.0709
|  | 22201351 | LF2 | 126.2728 | 378.8184
|  | 22101348 | LF1 | 261.9386 | 785.8158
|  | 22201352 | LF2 | 87.88165 | 263.6449
|  | 22301384 | LF3 | 170.5629955 | 511.6889865
|  | 22401415 | LF4 | 133.0019 | 399.0056
|  | 22201353 | LF2 | 115.1224 | 345.3672
|  | 22401416 | LF4 | 155.2167 | 465.6501
|  | 22301386 | LF3 | 107.951311 | 323.853933
|  | 22101350 | LF1 | 91.8958659 | 275.6875977
|  | 22401417 | LF4 | 184.2144 | 552.6431
|  | 22101351 | LF1 | 95.93857 | 287.8157
|  | 22201355 | LF1 | 193.29 | 579.8699
|  | 22401418 | LF4 | 131.661 | 394.9829
|  | 22301388 | LF3 | 254.324 | 762.9721
|  | 22201356 | LF2 | 95.48393 | 286.4518
|  | 22401482 | LF5 | 129.6124 | 388.8372
|  | 22101418 | LF5 | 144.1675 | 432.5026
|  | 22101419 | LF5 | 101.0267 | 303.08
7599 | 2022-03-30 13:28 | 22401632 | LF4 | 25.2573742 | 75.7721226 | C | 2022-03-30 13:29
7598 | 2022-03-30 13:14 | 22201568 | LF2 | 50.76685 | 152.3005 | C | 2022-03-30 13:15
7597 | 2022-03-30 12:51 | 22101565 | LF1 | 101.4748 | 304.4245 | C | 2022-03-30 12:51
7596 | 2022-03-30 12:22 | 22201567 | LF2 | 174.3892938 | 523.1678814 | C | 2022-03-30 12:23
7595 | 2022-03-30 12:17 | 22401631 | LF4 | 85.0499036 | 255.1497108 | C | 2022-03-30 12:17
7594 | 2022-03-30 11:40 | 22101564 | LF1 | 124.178352 | 372.535056 | C | 2022-03-30 11:40
7593 | 2022-03-30 11:17 | 22201566 | LF2 | 79.07057 | 237.2117 | C | 2022-03-30 11:17
7592 | 2022-03-30 11:06 | 22401630 | LF4 | 57.51606 | 172.5482 | C | 2022-03-30 11:07
7591 | 2022-03-30 10:40 | 22101563 | LF1 | 79.36512 | 238.0954 | C | 2022-03-30 10:40
7590 | 2022-03-30 09:58 | 22401629 | LF4 | 0 | 0 | C | 2022-03-30 09:58
7589 | 2022-03-30 09:47 | 22201565 | LF2 | 88.29561 | 264.8868 | C | 2022-03-30 09:47
7588 | 2022-03-30 09:17 | 22101562 | LF1 | 123.4545 | 370.3636 | C | 2022-03-30 09:17
7587 | 2022-03-30 09:08 | 22201564 | LF3 | 183.1033 | 549.31 | C | 2022-03-30 09:09
7586 | 2022-03-30 08:39 | 22401628 | LF4 | 180.0888 | 540.2664 | C | 2022-03-30 08:39
7585 | 2022-03-30 08:14 | 22101561 | LF1 | 180.9321 | 542.7962 | C | 2022-03-30 08:15
7584 | 2022-03-30 07:42 | 22401627 | LF4 | 162.8632 | 488.5895 | C | 2022-03-30 07:42
7583 | 2022-03-30 07:40 | 22101560 | LF1 | 249.8461 | 749.5384 | C | 2022-03-30 07:40
7582 | 2022-03-30 07:26 | 22201563 | LF2 | 156.1843 | 468.553 | C | 2022-03-30 07:27
7581 | 2022-03-30 05:18 | 22101559 | LF1 | 174.4838702 | 523.4516106 | C | 2022-03-30 05:18
7580 | 2022-03-30 04:52 | 22301587 | LF3 | 50.96603 | 152.8981 | C | 2022-03-30 04:52
7579 | 2022-03-30 04:40 | 22201561 | LF2 | 257.6963 | 773.0888 | C | 2022-03-30 04:41
7578 | 2022-03-30 04:14 | 22401625 | LF4 | 212.9017654 | 638.7052962 | C | 2022-03-30 04:14
7577 | 2022-03-30 03:32 | 22301586 | LF3 | 99.41587 | 298.2476 | C | 2022-03-30 03:32
7575 | 2022-03-30 03:32 | 22301586 | LF3 | 99.41587 | 298.2476 | C | 2022-03-30 03:32
7576 | 2022-03-30 03:32 | 22301586 | LF3 | 99.41587 | 298.2476 | C | 2022-03-30 03:32
7574 | 2022-03-30 03:20 | 22201560 | LF2 | 213.7218 | 641.1655 | C | 2022-03-30 03:21
7573 | 2022-03-30 02:40 | 22101557 | LF1 | 192.8826 | 578.6479 | C | 2022-03-30 02:40
7572 | 2022-03-30 02:32 | 22301585 | LF3 | 70.04652 | 210.1396 | C | 2022-03-30 02:33
7571 | 2022-03-30 02:05 | 22201559 | LF2 | 217.476913 | 652.430739 | C | 2022-03-30 02:05
7570 | 2022-03-30 01:52 | 22401623 | LF4 | 180.8526 | 542.5578 | C | 2022-03-30 01:53
7569 | 2022-03-30 01:13 | 22101556 | LF1 | 53.11849 | 159.3555 | C | 2022-03-30 01:13
7568 | 2022-03-30 00:52 | 22201558 | LF2 | 205.6428 | 616.9285 | C | 2022-03-30 00:53
7567 | 2022-03-30 00:42 | 22401622 | LF4 | 54.0773596 | 162.2320788 | C | 2022-03-30 00:42
7566 | 2022-03-30 00:08 | 22201557 | LF2 | 217.14808 | 651.44424 | C | 2022-03-30 00:08
7565 | 2022-03-30 00:08 | 22201557 | LF2 | 217.14808 | 651.44424 | C | 2022-03-30 00:08
7564 | 2022-03-30 00:02 | 22301583 | LF3 | 200.0026 | 600.0077 | C | 2022-03-30 00:02
7563 | 2022-03-30 00:02 | 22301583 | LF3 | 200.0026 | 600.0077 | C | 2022-03-30 00:02
7562 | 2022-03-29 23:21 | 22401621 | LF4 | 108.9836 | 326.9507 | C | 2022-03-29 23:21
7561 | 2022-03-29 23:12 | 22101554 | LF1 | 281.8402 | 845.5207 | C | 2022-03-29 23:13
7560 | 2022-03-29 22:51 | 22401620 | LF4 | 159.716 | 479.1481 | C | 2022-03-29 22:51
7559 | 2022-03-29 22:18 | 22201556 | LF2 | 41.57274 | 124.7182 | C | 2022-03-29 22:18
7558 | 2022-03-29 21:50 | 22301581 | LF3 | 210.6502 | 631.9506 | C | 2022-03-29 21:51
7557 | 2022-03-29 21:22 | 22201555 | LF2 | 46.24931 | 138.7479 | C | 2022-03-29 21:22
7556 | 2022-03-29 21:16 | 22401619 | LF4 | 29.35744 | 88.07231 | C | 2022-03-29 21:17
7555 | 2022-03-29 20:26 | 22401618 | LF4 | 0 | 0 | C | 2022-03-29 20:26
7554 | 2022-03-29 20:14 | 22201554 | LF2 | 47.9172417 | 143.7517251 | C | 2022-03-29 20:15
7553 | 2022-03-29 19:45 | 22301579 | LF3 | 0 | 0 | C | 2022-03-29 19:45
7552 | 2022-03-29 19:22 | 22201553 | LF2 | 373.6716 | 1121.015 | C | 2022-03-29 19:22
7551 | 2022-03-29 19:04 | 22401617 | LF4 | 92.78442 | 278.3533 | C | 2022-03-29 19:05
7550 | 2022-03-29 18:45 | 22101550 | LF1 | 156.104 | 468.312 | C | 2022-03-29 18:45
7549 | 2022-03-29 17:50 | 22201552 | LF2 | 135.5736 | 406.7209 | C | 2022-03-29 17:51
7548 | 2022-03-29 17:48 | 22401616 | LF4 | 170.5284 | 511.5852 | C | 2022-03-29 17:48
7547 | 2022-03-29 17:10 | 22101549 | LF1 | 125.9072 | 377.7216 | C | 2022-03-29 17:10
7546 | 2022-03-29 16:38 | 22401615 | LF4 | 140.3526 | 421.0577 | C | 2022-03-29 16:39
7545 | 2022-03-29 15:50 | 22101548 | LF1 | 215.5572432 | 646.6717296 | C | 2022-03-29 15:50
7544 | 2022-03-29 15:44 | 22301576 | LF3 | 15.64038 | 46.92113 | C | 2022-03-29 15:44
7543 | 2022-03-29 15:24 | 22201550 | LF2 | 257.9999 | 773.9996 | C | 2022-03-29 15:25
7542 | 2022-03-29 15:03 | 22301575 | LF3 | 194.4547 | 583.3641 | C | 2022-03-29 15:03
7541 | 2022-03-29 14:42 | 22401613 | LF1 | 149.4396 | 448.3187 | C | 2022-03-29 14:42
7540 | 2022-03-29 13:52 | 22301573 | LF3 | 167.2271 | 501.6813 | C | 2022-03-29 13:53
7539 | 2022-03-29 13:48 | 22201549 | LF2 | 57.76557 | 173.2967 | C | 2022-03-29 13:48
7538 | 2022-03-29 13:01 | 22101546 | LF1 | 141.3441 | 424.0324 | C | 2022-03-29 13:01
7537 | 2022-03-29 12:50 | 22401612 | LF4 | 142.3229206 | 426.9687618 | C | 2022-03-29 12:51
7536 | 2022-03-29 12:41 | 22201548 | LF2 | 164.5196 | 493.5589 | C | 2022-03-29 12:41
7535 | 2022-03-29 11:54 | 22401611 | LF4 | 156.8903 | 470.6709 | C | 2022-03-29 11:54
7534 | 2022-03-29 11:53 | 22101545 | LF1 | 286.8536 | 860.5607 | C | 2022-03-29 11:53
7533 | 2022-03-29 11:14 | 22301572 | LF3 | 191.6544 | 574.9633 | C | 2022-03-29 11:14
7532 | 2022-03-29 10:56 | 22101544 | LF1 | 279.5812 | 838.7437 | C | 2022-03-29 10:57
7531 | 2022-03-29 10:27 | 22401610 | LF4 | 85.30799 | 255.924 | C | 2022-03-29 10:27
7530 | 2022-03-29 10:02 | 22301571 | LF1 | 65.10433 | 195.313 | C | 2022-03-29 10:03
7529 | 2022-03-29 09:28 | 22101543 | LF1 | 105.0958 | 315.2873 | C | 2022-03-29 09:28
7528 | 2022-03-29 09:08 | 22401609 | LF4 | 20.80759 | 62.42278 | C | 2022-03-29 09:09
7527 | 2022-03-29 08:15 | 22101542 | LF1 | 115.9208 | 347.7623 | C | 2022-03-29 08:15
7526 | 2022-03-29 07:31 | 22401608 | LF4 | 35.10725 | 105.3217 | C | 2022-03-29 07:31
7525 | 2022-03-29 07:21 | 22301569 | LF3 | 315.4174 | 946.2523 | C | 2022-03-29 07:21
7524 | 2022-03-29 07:16 | 22201546 | LF2 | 134.2129 | 402.6388 | C | 2022-03-29 07:17
7523 | 2022-03-29 06:59 | 22401607 | LF4 | 50.59849 | 151.7955 | C | 2022-03-29 07:00
7522 | 2022-03-29 06:32 | 22101541 | LF1 | 33.7468852 | 101.2406556 | C | 2022-03-29 06:32
7521 | 2022-03-29 05:47 | 22301568 | LF3 | 160.7124 | 482.1371 | C | 2022-03-29 05:47
7520 | 2022-03-29 05:33 | 22201545 | LF2 | 130.5980834 | 391.7942502 | C | 2022-03-29 05:33
7519 | 2022-03-29 05:28 | 22101540 | LF1 | 277.2989 | 831.8967 | C | 2022-03-29 05:29
7518 | 2022-03-29 04:50 | 22401606 | LF4 | 155.3809 | 466.1426 | C | 2022-03-29 04:50
7517 | 2022-03-29 03:47 | 22401605 | LF4 | 126.8560748 | 380.5682244 | C | 2022-03-29 03:47
7516 | 2022-03-29 03:42 | 22101539 | LF1 | 88.2533532 | 264.7600596 | C | 2022-03-29 03:43
7515 | 2022-03-29 03:37 | 22201543 | LF2 | 17.17965 | 51.53894 | C | 2022-03-29 03:37
7514 | 2022-03-29 02:56 | 22401604 | LF4 | 138.3674 | 415.1022 | C | 2022-03-29 02:56
7513 | 2022-03-29 02:25 | 22101538 | LF1 | 171.8796824 | 515.6390472 | C | 2022-03-29 02:26
7512 | 2022-03-29 02:08 | 22301565 | LF3 | 152.9815574 | 458.9446722 | C | 2022-03-29 02:09
7511 | 2022-03-29 01:37 | 22101537 | LF1 | 130.7352 | 392.2056 | C | 2022-03-29 01:37
7510 | 2022-03-29 01:03 | 22301564 | LF3 | 202.357809 | 607.073427 | C | 2022-03-29 01:03
7509 | 2022-03-29 00:51 | 22201541 | LF2 | 38.13027 | 114.39081 | C | 2022-03-29 00:52
7508 | 2022-03-28 23:59 | 22101536 | LF1 | 150.6138 | 451.8413 | C | 2022-03-28 23:59
7507 | 2022-03-28 23:58 | 22301563 | LF3 | 172.726971 | 518.180913 | C | 2022-03-28 23:58
7506 | 2022-03-28 22:58 | 22401601 | LF4 | 130.646 | 391.9381 | C | 2022-03-28 22:58
7505 | 2022-03-28 22:28 | 22301562 | LF3 | 105.0872 | 315.2615 | C | 2022-03-28 22:28
7504 | 2022-03-28 22:06 | 22201539 | LF2 | 115.6667 | 347.0002 | C | 2022-03-28 22:07
7503 | 2022-03-28 21:40 | 22401600 | LF4 | 38.48619 | 115.4586 | C | 2022-03-28 21:40
7502 | 2022-03-28 21:08 | 22201538 | LF2 | 173.3844 | 520.1533 | C | 2022-03-28 21:09
7501 | 2022-03-28 21:07 | 22301561 | LF3 | 117.8878 | 353.6634 | C | 2022-03-28 21:08
7500 | 2022-03-28 20:18 | 22101533 | LF1 | 130.0619 | 390.1857 | C | 2022-03-28 20:18
7499 | 2022-03-28 19:52 | 22201537 | LF2 | 168.0736 | 504.2209 | C | 2022-03-28 19:52
7498 | 2022-03-28 19:18 | 22401598 | LF4 | 103.7985 | 311.3954 | C | 2022-03-28 19:19
7497 | 2022-03-28 19:02 | 22201536 | LF2 | 179.7666 | 539.2997 | C | 2022-03-28 19:02
7496 | 2022-03-28 18:36 | 22301559 | LF3 | 38.2735866 | 114.8207598 | C | 2022-03-28 18:37
7495 | 2022-03-28 18:27 | 22401597 | LF4 | 14.3750719 | 43.1252157 | C | 2022-03-28 18:27
7494 | 2022-03-28 18:05 | 22101531 | LF1 | 114.4914 | 343.4743 | C | 2022-03-28 18:05
7493 | 2022-03-28 17:26 | 22201535 | LF2 | 201.5036 | 604.5108 | C | 2022-03-28 17:27
7492 | 2022-03-28 17:02 | 22101530 | LF1 | 88.486078 | 265.458234 | C | 2022-03-28 17:03
7491 | 2022-03-28 17:00 | 22301558 | LF3 | 164.5829 | 493.7487 | C | 2022-03-28 17:00
7490 | 2022-03-28 16:21 | 22301557 | LF1 | 172.5191 | 517.5574 | C | 2022-03-28 16:22
7489 | 2022-03-28 16:16 | 22201534 | LF2 | 286.9939 | 860.9818 | C | 2022-03-28 16:17
7488 | 2022-03-28 15:46 | 22401596 | LF4 | 115.719104 | 347.157312 | C | 2022-03-28 15:47
7487 | 2022-03-28 14:48 | 22201533 | LF2 | 17.04657 | 51.13972 | C | 2022-03-28 14:48
7486 | 2022-03-28 14:45 | 22401595 | LF4 | 147.863534 | 443.590602 | C | 2022-03-28 14:45
7485 | 2022-03-28 14:16 | 22101528 | LF1 | 205.7054 | 617.1163 | C | 2022-03-28 14:16
7484 | 2022-03-28 13:58 | 22401594 | LF4 | 172.5585588 | 517.6756764 | C | 2022-03-28 13:59
7483 | 2022-03-28 13:29 | 22201532 | LF2 | 75.40372 | 226.2112 | C | 2022-03-28 13:29
7482 | 2022-03-28 13:23 | 22301555 | LF3 | 140.9681604 | 422.9044812 | C | 2022-03-28 13:24
7481 | 2022-03-28 13:23 | 22101527 | LF1 | 48.3043794 | 144.9131382 | C | 2022-03-28 13:23
7480 | 2022-03-28 12:31 | 22201531 | LF2 | 98.01262 | 294.0379 | C | 2022-03-28 12:31
7479 | 2022-03-28 12:14 | 22401593 | LF4 | 118.8838 | 356.6514 | C | 2022-03-28 12:14
7478 | 2022-03-28 12:09 | 22101526 | LF1 | 117.0543 | 351.163 | C | 2022-03-28 12:10
7477 | 2022-03-28 11:29 | 22201530 | LF2 | 119.6711 | 359.0134 | C | 2022-03-28 11:29
7476 | 2022-03-28 11:26 | 22301554 | LF3 | 107.636044 | 322.908132 | C | 2022-03-28 11:27
7475 | 2022-03-28 11:03 | 22401592 | LF4 | 63.19664 | 189.5899 | C | 2022-03-28 11:03
7474 | 2022-03-28 11:02 | 22101525 | LF1 | 204.8902 | 614.6705 | C | 2022-03-28 11:03
7473 | 2022-03-28 10:32 | 22301553 | LF3 | 168.6233 | 505.87 | C | 2022-03-28 10:32
7472 | 2022-03-28 09:55 | 22401591 | LF4 | 146.0583714 | 438.1751142 | C | 2022-03-28 09:55
7471 | 2022-03-28 08:28 | 22401590 | LF4 | 66.59583 | 199.7875 | C | 2022-03-28 08:29
7470 | 2022-03-28 08:17 | 22101523 | LF1 | 130.668 | 392.0039 | C | 2022-03-28 08:17
7469 | 2022-03-28 07:56 | 22301551 | LF3 | 146.4818 | 439.4453 | C | 2022-03-28 07:57
7468 | 2022-03-28 07:36 | 22401589 | LF4 | 103.6887 | 311.0662 | C | 2022-03-28 07:36
7467 | 2022-03-28 07:29 | 22101522 | LF1 | 125.6402 | 376.9206 | C | 2022-03-28 07:29
7466 | 2022-03-28 06:57 | 22301550 | LF3 | 161.7214 | 485.1641 | C | 2022-03-28 06:57
7465 | 2022-03-28 06:30 | 22201526 | LF2 | 145.1827 | 435.5481 | C | 2022-03-28 06:30
7464 | 2022-03-28 05:59 | 22301549 | LF3 | 150.7092 | 452.1275 | C | 2022-03-28 05:59
7463 | 2022-03-28 05:40 | 22101521 | LF1 | 185.2086 | 555.6259 | C | 2022-03-28 05:41
7462 | 2022-03-28 05:13 | 22401587 | LF4 | 124.5937 | 373.781 | C | 2022-03-28 05:13
7461 | 2022-03-28 05:11 | 22101520 | LF1 | 164.307 | 492.921 | C | 2022-03-28 05:11
7460 | 2022-03-28 04:21 | 22301548 | LF3 | 167.9365 | 503.8095 | C | 2022-03-28 04:21
7459 | 2022-03-28 03:52 | 22201524 | LF2 | 0 | 0 | C | 2022-03-28 03:53
7458 | 2022-03-28 03:36 | 22301547 | LF3 | 179.2971808 | 537.8915424 | C | 2022-03-28 03:36
7457 | 2022-03-28 03:26 | 22101519 | LF1 | 183.6974 | 551.0923 | C | 2022-03-28 03:26
7456 | 2022-03-28 02:46 | 22401585 | LF4 | 177.9504 | 533.8512 | C | 2022-03-28 02:46
7455 | 2022-03-28 02:34 | 22101518 | LF1 | 184.0284 | 552.0853 | C | 2022-03-28 02:34
7454 | 2022-03-28 01:58 | 22401584 | LF4 | 186.4701 | 559.4104 | C | 2022-03-28 01:58
7453 | 2022-03-28 01:38 | 22201522 | LF2 | 149.1376 | 447.4128 | C | 2022-03-28 01:39
7452 | 2022-03-28 01:17 | 22301545 | LF3 | 200.6951 | 602.0852 | C | 2022-03-28 01:18
7451 | 2022-03-28 01:02 | 22101517 | LF1 | 191.7749 | 575.3247 | C | 2022-03-28 01:02
7450 | 2022-03-28 00:11 | 22401583 | LF4 | 169.1184 | 507.3553 | C | 2022-03-28 00:11
7449 | 2022-03-28 00:11 | 22401583 | LF4 | 169.1184 | 507.3553 | C | 2022-03-28 00:11
7448 | 2022-03-28 00:06 | 22101516 | LF1 | 257.274 | 771.822 | C | 2022-03-28 00:07
7447 | 2022-03-27 23:34 | 22401582 | LF4 | 152.1906 | 456.5719 | C | 2022-03-27 23:35
7446 | 2022-03-27 23:30 | 22201520 | LF2 | 163.2317 | 489.695 | C | 2022-03-27 23:30
7445 | 2022-03-27 22:24 | 22301543 | LF3 | 66.0262975 | 198.0788925 | C | 2022-03-27 22:25
7444 | 2022-03-27 22:11 | 22401581 | LF1 | 155.9487 | 467.8462 | C | 2022-03-27 22:12
7443 | 2022-03-27 21:04 | 22101514 | LF1 | 234.2261 | 702.6784 | C | 2022-03-27 21:05
7442 | 2022-03-27 20:26 | 22201518 | LF2 | 126.0818 | 378.2455 | C | 2022-03-27 20:27
7441 | 2022-03-27 20:24 | 22401580 | LF4 | 126.8558 | 380.5673 | C | 2022-03-27 20:24
7440 | 2022-03-27 19:25 | 22101513 | LF1 | 125.2711 | 375.8132 | C | 2022-03-27 19:25
7439 | 2022-03-27 18:46 | 22301540 | LF3 | 220.4342 | 661.3026 | C | 2022-03-27 18:47
7438 | 2022-03-27 18:14 | 22101512 | LF1 | 97.47756 | 292.4327 | C | 2022-03-27 18:15
7437 | 2022-03-27 17:59 | 22401578 | LF4 | 160.5685 | 481.7055 | C | 2022-03-27 17:59
7436 | 2022-03-27 17:21 | 22101511 | LF1 | 142.9431 | 428.8293 | C | 2022-03-27 17:21
7435 | 2022-03-27 17:20 | 22301539 | LF3 | 137.8884848 | 413.6654544 | C | 2022-03-27 17:20
7434 | 2022-03-27 16:19 | 22101510 | LF1 | 252.9947 | 758.984 | C | 2022-03-27 16:19
7433 | 2022-03-27 16:02 | 22301538 | LF3 | 87.1209936 | 261.3629808 | C | 2022-03-27 16:03
7432 | 2022-03-27 15:20 | 22201514 | LF2 | 80.24122 | 240.7237 | C | 2022-03-27 15:20
7431 | 2022-03-27 14:22 | 22201513 | LF2 | 178.4391 | 535.3172 | C | 2022-03-27 14:22
7430 | 2022-03-27 14:05 | 22401575 | LF4 | 187.8965 | 563.6894 | C | 2022-03-27 14:05
7429 | 2022-03-27 13:27 | 22201512 | LF2 | 151.4293 | 454.2879 | C | 2022-03-27 13:27
7428 | 2022-03-27 13:18 | 22301536 | LF3 | 203.738 | 611.214 | C | 2022-03-27 13:19
7427 | 2022-03-27 12:32 | 22101507 | LF1 | 116.2325 | 348.6974 | C | 2022-03-27 12:32
7426 | 2022-03-27 11:44 | 22301535 | LF3 | 142.2528282 | 426.7584846 | C | 2022-03-27 11:44
7425 | 2022-03-27 11:36 | 22201511 | LF2 | 40.8329608 | 122.4988824 | C | 2022-03-27 11:36
7424 | 2022-03-27 11:30 | 22401573 | LF4 | 210.2961 | 630.8883 | C | 2022-03-27 11:30
7423 | 2022-03-27 10:53 | 22101506 | LF1 | 153.7886 | 461.3657 | C | 2022-03-27 10:53
7422 | 2022-03-27 10:42 | 22401572 | LF4 | 23.04966 | 69.14898 | C | 2022-03-27 10:43
7421 | 2022-03-27 10:37 | 22201510 | LF2 | 162.4183 | 487.2549 | C | 2022-03-27 10:37
7420 | 2022-03-27 09:53 | 22101505 | LF1 | 152.8424 | 458.5272 | C | 2022-03-27 09:53
7419 | 2022-03-27 09:43 | 22301533 | LF3 | 225.6492 | 676.9476 | C | 2022-03-27 09:44
7418 | 2022-03-27 08:52 | 22401571 | LF4 | 101.7338 | 305.2014 | C | 2022-03-27 08:52
7417 | 2022-03-27 07:51 | 22201507 | LF2 | 137.4629 | 412.3887 | C | 2022-03-27 07:51
7416 | 2022-03-27 07:49 | 22301532 | LF3 | 217.1237 | 651.3712 | C | 2022-03-27 07:49
7415 | 2022-03-27 07:46 | 22101504 | LF1 | 0 | 0 | C | 2022-03-27 07:46
7413 | 2022-03-27 07:46 | 22101504 | LF1 | 0 | 0 | C | 2022-03-27 07:46
7414 | 2022-03-27 07:46 | 22101504 | LF1 | 0 | 0 | C | 2022-03-27 07:46
7412 | 2022-03-27 07:04 | 22401570 | LF4 | 97.822673 | 293.468019 | C | 2022-03-27 07:05
7411 | 2022-03-27 06:46 | 22401569 | LF1 | 240.7574 | 722.2722 | C | 2022-03-27 06:46
7410 | 2022-03-27 06:46 | 22401569 | LF1 | 240.7574 | 722.2722 | C | 2022-03-27 06:46
7409 | 2022-03-27 06:27 | 22301530 | LF3 | 343.2968 | 1029.89 | C | 2022-03-27 06:27
7408 | 2022-03-27 06:20 | 22101502 | LF1 | 130.4441 | 391.3322 | C | 2022-03-27 06:20
7407 | 2022-03-27 05:58 | 22201506 | LF2 | 109.0466 | 327.1399 | C | 2022-03-27 05:59
7406 | 2022-03-27 04:34 | 22101501 | LF1 | 220.4626 | 661.3877 | C | 2022-03-27 04:35
7405 | 2022-03-27 04:24 | 22301529 | LF3 | 235.7557873 | 707.2673619 | C | 2022-03-27 04:24
7404 | 2022-03-27 04:02 | 22201504 | LF2 | 159.4689248 | 478.4067744 | C | 2022-03-27 04:03
7403 | 2022-03-27 03:57 | 22101500 | LF4 | 185.7152 | 557.1456 | C | 2022-03-27 03:57
7402 | 2022-03-27 03:54 | 22401567 | LF4 | 0 | 0 | C | 2022-03-27 03:54
7401 | 2022-03-27 03:09 | 22301528 | LF3 | 122.0635 | 366.1904 | C | 2022-03-27 03:09
7400 | 2022-03-27 02:35 | 22201503 | LF2 | 133.9509 | 401.8527 | C | 2022-03-27 02:35
7399 | 2022-03-27 02:16 | 22301527 | LF3 | 68931.42 | 206794.3 | C | 2022-03-27 02:17
7398 | 2022-03-27 02:05 | 22101499 | LF1 | 150.6202 | 451.8605 | C | 2022-03-27 02:05
7397 | 2022-03-27 01:14 | 22401565 | LF4 | 46.51069 | 139.5321 | C | 2022-03-27 01:14
7396 | 2022-03-27 01:12 | 22101498 | LF1 | 25.93741 | 77.81222 | C | 2022-03-27 01:12
7395 | 2022-03-27 00:58 | 22301526 | LF3 | 0 | 0 | C | 2022-03-27 00:58
7394 | 2022-03-27 00:19 | 22201501 | LF1 | 219.6377 | 658.9131 | C | 2022-03-27 00:20
7393 | 2022-03-26 23:49 | 22301525 | LF3 | 96.7892843 | 290.3678529 | C | 2022-03-26 23:49
7392 | 2022-03-26 23:27 | 22101497 | LF1 | 0 | 0 | C | 2022-03-26 23:28
7391 | 2022-03-26 23:07 | 22401563 | LF4 | 42.16302 | 126.4891 | C | 2022-03-26 23:07
7390 | 2022-03-26 22:50 | 22201500 | LF2 | 15.464132 | 46.392396 | C | 2022-03-26 22:51
7389 | 2022-03-26 22:20 | 22301524 | LF3 | 162.8048 | 488.4145 | C | 2022-03-26 22:21
7388 | 2022-03-26 21:25 | 22401562 | LF4 | 99.17888 | 297.5366 | C | 2022-03-26 21:26
7387 | 2022-03-26 21:14 | 22301523 | LF3 | 123.3841982 | 370.1525946 | C | 2022-03-26 21:15
7386 | 2022-03-26 21:11 | 22201499 | LF2 | 161.3255028 | 483.9765084 | C | 2022-03-26 21:11
7385 | 2022-03-26 20:45 | 22201498 | LF2 | 194.4272 | 583.2817 | C | 2022-03-26 20:45
7384 | 2022-03-26 20:08 | 22401561 | LF4 | 39.41697 | 118.2509 | C | 2022-03-26 20:08
7383 | 2022-03-26 19:50 | 22301522 | LF3 | 236.8729 | 710.6188 | C | 2022-03-26 19:51
7382 | 2022-03-26 19:48 | 22101495 | LF1 | 153.2975 | 459.8924 | C | 2022-03-26 19:48
7381 | 2022-03-26 19:11 | 22401560 | LF4 | 53.59076 | 160.7723 | C | 2022-03-26 19:11
7380 | 2022-03-26 19:09 | 22201497 | LF2 | 233.966633 | 701.899899 | C | 2022-03-26 19:09
7379 | 2022-03-26 18:18 | 22301521 | LF3 | 90.908345 | 272.725035 | C | 2022-03-26 18:19
7378 | 2022-03-26 17:43 | 22401559 | LF4 | 56.2153657 | 168.6460971 | C | 2022-03-26 17:43
7377 | 2022-03-26 17:42 | 22201496 | LF2 | 113.6766 | 341.0298 | C | 2022-03-26 17:42
7376 | 2022-03-26 17:06 | 22401558 | LF4 | 11.1748 | 33.5244 | C | 2022-03-26 17:06
7375 | 2022-03-26 16:18 | 22401557 | LF4 | 131.6659 | 394.9977 | C | 2022-03-26 16:19
7374 | 2022-03-26 16:00 | 22201494 | LF2 | 185.7378 | 557.2134 | C | 2022-03-26 16:01
7373 | 2022-03-26 15:06 | 22401556 | LF4 | 93.89614 | 281.6884 | C | 2022-03-26 15:07
7372 | 2022-03-26 14:43 | 22101492 | LF1 | 98.94087 | 296.8226 | C | 2022-03-26 14:43
7371 | 2022-03-26 14:08 | 22301520 | LF3 | 228.4085 | 685.2255 | C | 2022-03-26 14:08
7370 | 2022-03-26 13:35 | 22101491 | LF1 | 59.39565 | 178.187 | C | 2022-03-26 13:35
7369 | 2022-03-26 13:18 | 22401555 | LF4 | 33.8914432 | 101.6743296 | C | 2022-03-26 13:19
7368 | 2022-03-26 12:51 | 22201492 | LF2 | 175.1195 | 525.3584 | C | 2022-03-26 12:51
7367 | 2022-03-26 12:42 | 22301519 | LF3 | 143.9915583 | 431.9746749 | C | 2022-03-26 12:43
7366 | 2022-03-26 12:28 | 22401554 | LF4 | 253.8476 | 761.5429 | C | 2022-03-26 12:28
7365 | 2022-03-26 11:54 | 22101490 | LF1 | 79.35331 | 238.0599 | C | 2022-03-26 11:54
7364 | 2022-03-26 11:27 | 22401552 | LF3 | 132.2232 | 396.6697 | C | 2022-03-26 11:27
7363 | 2022-03-26 10:57 | 22201490 | LF2 | 89.88175 | 269.6453 | C | 2022-03-26 10:58
7362 | 2022-03-26 10:10 | 22101489 | LF1 | 26.58055 | 79.74164 | C | 2022-03-26 10:11
7361 | 2022-03-26 09:42 | 22201489 | LF2 | 120.309856 | 360.929568 | C | 2022-03-26 09:43
7360 | 2022-03-26 09:16 | 22401551 | LF4 | 88.25405 | 264.7622 | C | 2022-03-26 09:16
7359 | 2022-03-26 09:16 | 22401551 | LF4 | 88.25405 | 264.7622 | C | 2022-03-26 09:16
7358 | 2022-03-26 09:16 | 22401551 | LF4 | 88.25405 | 264.7622 | C | 2022-03-26 09:16
7357 | 2022-03-26 08:27 | 22201488 | LF2 | 54.08662 | 162.2599 | C | 2022-03-26 08:28
7356 | 2022-03-26 08:24 | 22301515 | LF3 | 86.76045 | 260.2813 | C | 2022-03-26 08:25
7355 | 2022-03-26 07:38 | 22101487 | LF1 | 0 | 0 | C | 2022-03-26 07:39
7354 | 2022-03-26 07:14 | 22401550 | LF4 | 85.23207 | 255.6962 | C | 2022-03-26 07:15
7353 | 2022-03-26 06:55 | 22101486 | LF1 | 0 | 0 | C | 2022-03-26 06:55
7352 | 2022-03-26 06:27 | 22401549 | LF4 | 246.0857 | 738.2571 | C | 2022-03-26 06:27
7351 | 2022-03-26 05:50 | 22201486 | LF2 | 0 | 0 | C | 2022-03-26 05:51
7350 | 2022-03-26 04:47 | 22201485 | LF2 | 153.567 | 460.7009 | C | 2022-03-26 04:47
7349 | 2022-03-26 04:44 | 22301513 | LF3 | 158.3375 | 475.0126 | C | 2022-03-26 04:44
7348 | 2022-03-26 04:03 | 22101484 | LF1 | 12.26607 | 36.7982 | C | 2022-03-26 04:03
7347 | 2022-03-26 03:53 | 22301512 | LF3 | 2.9669263 | 8.9007789 | C | 2022-03-26 03:53
7346 | 2022-03-26 03:25 | 22401547 | LF1 | 17.75314 | 53.25941 | C | 2022-03-26 03:25
7345 | 2022-03-26 02:42 | 22301511 | LF3 | 131.3286 | 393.9859 | C | 2022-03-26 02:43
7344 | 2022-03-26 02:36 | 22101483 | LF1 | 86.00785 | 258.0236 | C | 2022-03-26 02:36
7343 | 2022-03-26 01:59 | 22201483 | LF2 | 159.1958 | 477.5873 | C | 2022-03-26 01:59
7342 | 2022-03-26 01:22 | 22101482 | LF1 | 72.35485 | 217.0646 | C | 2022-03-26 01:23
7341 | 2022-03-26 00:47 | 22201482 | LF2 | 144.2355 | 432.7065 | C | 2022-03-26 00:48
7340 | 2022-03-26 00:23 | 22101481 | LF1 | 0.1932905 | 0.5798716 | C | 2022-03-26 00:23
7339 | 2022-03-25 23:43 | 22201481 | LF2 | 149.7637076 | 449.2911228 | C | 2022-03-25 23:44
7338 | 2022-03-25 23:15 | 22301510 | LF3 | 70.86313 | 212.5894 | C | 2022-03-25 23:15
7337 | 2022-03-25 22:52 | 22201480 | LF2 | 198.1093 | 594.328 | C | 2022-03-25 22:52
7336 | 2022-03-25 22:18 | 22401545 | LF4 | 43.16079 | 129.4824 | C | 2022-03-25 22:18
7335 | 2022-03-25 21:53 | 22201479 | LF1 | 61.62029 | 184.8609 | C | 2022-03-25 21:53
7334 | 2022-03-25 21:28 | 22301509 | LF3 | 43.17076 | 129.5123 | C | 2022-03-25 21:28
7333 | 2022-03-25 20:36 | 22401544 | LF4 | 103.4998714 | 310.4996142 | C | 2022-03-25 20:37
7332 | 2022-03-25 20:23 | 22201478 | LF2 | 164.1973 | 492.592 | C | 2022-03-25 20:24
7331 | 2022-03-25 19:53 | 22301508 | LF3 | 239.8803 | 719.6409 | C | 2022-03-25 19:53
7330 | 2022-03-25 19:20 | 22201477 | LF2 | 143.6829 | 431.0488 | C | 2022-03-25 19:21
7329 | 2022-03-25 18:48 | 22301507 | LF3 | 99.1954968 | 297.5864904 | C | 2022-03-25 18:48
7328 | 2022-03-25 18:48 | 22301507 | LF3 | 99.1954968 | 297.5864904 | C | 2022-03-25 18:48
7327 | 2022-03-25 18:48 | 22301507 | LF3 | 99.1954968 | 297.5864904 | C | 2022-03-25 18:48
7326 | 2022-03-25 18:48 | 22301507 | LF3 | 99.1954968 | 297.5864904 | C | 2022-03-25 18:48
7325 | 2022-03-25 18:48 | 22301507 | LF3 | 99.1954968 | 297.5864904 | C | 2022-03-25 18:48
7324 | 2022-03-25 18:48 | 22301507 | LF3 | 99.1954968 | 297.5864904 | C | 2022-03-25 18:48
7323 | 2022-03-25 18:40 | 22101476 | LF1 | 74.78718 | 224.36154 | C | 2022-03-25 18:40
7322 | 2022-03-25 18:09 | 22401542 | LF4 | 38.97792 | 116.9338 | C | 2022-03-25 18:09
7321 | 2022-03-25 17:35 | 22301506 | LF3 | 89.1140264 | 267.3420792 | C | 2022-03-25 17:36
7320 | 2022-03-25 17:30 | 22101475 | LF1 | 97.47235 | 292.4171 | C | 2022-03-25 17:31
7319 | 2022-03-25 17:00 | 22201475 | LF2 | 72.74186 | 218.2256 | C | 2022-03-25 17:00
7318 | 2022-03-25 16:20 | 22301505 | LF3 | 152.7953 | 458.3858 | C | 2022-03-25 16:21
7317 | 2022-03-25 15:49 | 22401540 | LF4 | 84.11088 | 252.3326 | C | 2022-03-25 15:49
7316 | 2022-03-25 15:33 | 22201474 | LF2 | 59.35666 | 178.07 | C | 2022-03-25 15:34
7315 | 2022-03-25 14:54 | 22401539 | LF4 | 131.518392 | 394.555176 | C | 2022-03-25 14:54
7314 | 2022-03-25 14:46 | 22201473 | LF2 | 67.4391404 | 202.3174212 | C | 2022-03-25 14:47
7313 | 2022-03-25 14:46 | 22201473 | LF2 | 67.4391404 | 202.3174212 | C | 2022-03-25 14:47
7312 | 2022-03-25 13:55 | 22401538 | LF4 | 166.0045482 | 498.0136446 | C | 2022-03-25 13:55
7311 | 2022-03-25 13:39 | 22201472 | LF2 | 149.9725 | 449.9175 | C | 2022-03-25 13:39
7310 | 2022-03-25 12:58 | 22401537 | LF3 | 158.2689 | 474.8067 | C | 2022-03-25 12:58
7309 | 2022-03-25 12:27 | 22201471 | LF2 | 253.3272 | 759.9815 | C | 2022-03-25 12:27
7308 | 2022-03-25 11:33 | 22401536 | LF4 | 134.5318 | 403.5955 | C | 2022-03-25 11:33
7307 | 2022-03-25 10:53 | 22301504 | LF3 | 227.6891 | 683.0673 | C | 2022-03-25 10:53
7306 | 2022-03-25 10:52 | 22201470 | LF2 | 285.8242 | 857.4725 | C | 2022-03-25 10:53
7305 | 2022-03-25 10:02 | 22401535 | LF4 | 123.3471 | 370.0413 | C | 2022-03-25 10:03
7304 | 2022-03-25 10:00 | 22101469 | LF1 | 84.25811 | 252.7743 | C | 2022-03-25 10:01
7303 | 2022-03-25 09:27 | 22101468 | LF1 | 98.80216 | 296.4065 | C | 2022-03-25 09:27
7302 | 2022-03-25 09:24 | 22301503 | LF3 | 196.0665 | 588.1996 | C | 2022-03-25 09:25
7301 | 2022-03-25 08:21 | 22301502 | LF3 | 136.556 | 409.6681 | C | 2022-03-25 08:21
7300 | 2022-03-25 08:19 | 22201468 | LF2 | 162.7034 | 488.1103 | C | 2022-03-25 08:19
7299 | 2022-03-25 07:47 | 22301501 | LF3 | 72.6833011 | 218.0499033 | C | 2022-03-25 07:47
7298 | 2022-03-25 07:41 | 22401533 | LF4 | 110.7132672 | 332.1398016 | C | 2022-03-25 07:41
7297 | 2022-03-25 07:23 | 22201467 | LF1 | 208.1338 | 624.4014 | C | 2022-03-25 07:23
7296 | 2022-03-25 06:47 | 22401531 | LF4 | 240.0067 | 720.0202 | C | 2022-03-25 06:47
7295 | 2022-03-25 06:22 | 22101466 | LF1 | 158.3105 | 474.9316 | C | 2022-03-25 06:23
7294 | 2022-03-25 06:03 | 22301500 | LF3 | 317.0682 | 951.2046 | C | 2022-03-25 06:03
7293 | 2022-03-25 06:03 | 22201466 | LF2 | 154.3927052 | 463.1781156 | C | 2022-03-25 06:03
7292 | 2022-03-25 05:34 | 22301499 | LF1 | 155.0061 | 465.0183 | C | 2022-03-25 05:34
7291 | 2022-03-25 04:31 | 22401530 | LF4 | 66.1582 | 198.4746 | C | 2022-03-25 04:31
7290 | 2022-03-25 04:18 | 22201465 | LF2 | 91.94606 | 275.8382 | C | 2022-03-25 04:19
7289 | 2022-03-25 03:41 | 22101464 | LF1 | 26.18385 | 78.55156 | C | 2022-03-25 03:41
7288 | 2022-03-25 03:10 | 22401529 | LF4 | 30.94032 | 92.82096 | C | 2022-03-25 03:11
7287 | 2022-03-25 03:10 | 22301497 | LF3 | 203.2104 | 609.6312 | C | 2022-03-25 03:10
7286 | 2022-03-25 02:57 | 22201464 | LF2 | 62.2253616 | 186.6760848 | C | 2022-03-25 02:57
7285 | 2022-03-25 02:40 | 22101463 | LF1 | 268.06777 | 804.20331 | C | 2022-03-25 02:41
7284 | 2022-03-25 02:28 | 22401528 | LF3 | 46.2518 | 138.7554 | C | 2022-03-25 02:28
7283 | 2022-03-25 02:04 | 22301496 | LF1 | 151.7012 | 455.1037 | C | 2022-03-25 02:04
7282 | 2022-03-25 01:19 | 22401527 | LF4 | 144.0235 | 432.0706 | C | 2022-03-25 01:20
7281 | 2022-03-25 01:16 | 22101462 | LF1 | 113.1830492 | 339.5491476 | C | 2022-03-25 01:17
7280 | 2022-03-25 00:47 | 22301495 | LF3 | 232.9638 | 698.8913 | C | 2022-03-25 00:47
7279 | 2022-03-25 00:36 | 22101461 | LF1 | 322.5002 | 967.5006 | C | 2022-03-25 00:37
7278 | 2022-03-24 23:49 | 22201461 | LF2 | 264.6072 | 793.8215 | C | 2022-03-24 23:49
7277 | 2022-03-24 23:43 | 22401526 | LF4 | 155.9948 | 467.9845 | C | 2022-03-24 23:43
7276 | 2022-03-24 23:18 | 22301494 | LF3 | 159.3485 | 478.0455 | C | 2022-03-24 23:18
7275 | 2022-03-24 23:07 | 22101460 | LF1 | 277.0341 | 831.1024 | C | 2022-03-24 23:07
7274 | 2022-03-24 22:46 | 22101459 | LF1 | 175.8236 | 527.4708 | C | 2022-03-24 22:47
7273 | 2022-03-24 22:37 | 22401525 | LF4 | 160.5112 | 481.5337 | C | 2022-03-24 22:37
7272 | 2022-03-24 22:01 | 22301493 | LF3 | 147.1391 | 441.4172 | C | 2022-03-24 22:01
7271 | 2022-03-24 21:27 | 22301492 | LF3 | 246.0504 | 738.1512 | C | 2022-03-24 21:27
7270 | 2022-03-24 20:58 | 22201459 | LF2 | 218.3329 | 654.9986 | C | 2022-03-24 20:58
7269 | 2022-03-24 20:22 | 22101458 | LF1 | 135.6648 | 406.9945 | C | 2022-03-24 20:22
7268 | 2022-03-24 20:08 | 22401523 | LF4 | 51.50786 | 154.5236 | C | 2022-03-24 20:09
7267 | 2022-03-24 19:32 | 22201458 | LF2 | 93.5783 | 280.7349 | C | 2022-03-24 19:32
7266 | 2022-03-24 18:44 | 22201457 | LF2 | 181.1953 | 543.5858 | C | 2022-03-24 18:44
7265 | 2022-03-24 18:35 | 22301490 | LF3 | 236.2026 | 708.6078 | C | 2022-03-24 18:35
7264 | 2022-03-24 17:56 | 22101456 | LF1 | 173.3662 | 520.0986 | C | 2022-03-24 17:57
7263 | 2022-03-24 17:36 | 22401521 | LF4 | 73.90136 | 221.7041 | C | 2022-03-24 17:37
7262 | 2022-03-24 17:28 | 22401520 | LF4 | 130.1452 | 390.4355 | C | 2022-03-24 17:28
7261 | 2022-03-24 17:03 | 22101455 | LF1 | 70.22555 | 210.6767 | C | 2022-03-24 17:03
7260 | 2022-03-24 16:48 | 22301489 | LF3 | 72.79754 | 218.3926 | C | 2022-03-24 16:48
7259 | 2022-03-24 15:55 | 22201455 | LF2 | 214.6606 | 643.9819 | C | 2022-03-24 15:56
7258 | 2022-03-24 15:44 | 22301488 | LF3 | 87.5094 | 262.5282 | C | 2022-03-24 15:45
7257 | 2022-03-24 15:16 | 22101454 | LF1 | 220.6346 | 661.9038 | C | 2022-03-24 15:17
7256 | 2022-03-24 15:16 | 22101454 | LF1 | 220.6346 | 661.9038 | C | 2022-03-24 15:17
7255 | 2022-03-24 15:16 | 22101454 | LF1 | 220.6346 | 661.9038 | C | 2022-03-24 15:17
7254 | 2022-03-24 15:16 | 22101454 | LF1 | 220.6346 | 661.9038 | C | 2022-03-24 15:17
7253 | 2022-03-24 14:08 | 22401518 | LF4 | 172.8051 | 518.4153 | C | 2022-03-24 14:08
7252 | 2022-03-24 14:00 | 22101453 | LF1 | 0 | 0 | C | 2022-03-24 14:00
7251 | 2022-03-24 13:22 | 22401517 | LF4 | 122.0335 | 366.1004 | C | 2022-03-24 13:23
7250 | 2022-03-24 13:11 | 22201453 | LF2 | 16.7953719 | 50.3861157 | C | 2022-03-24 13:11
7249 | 2022-03-24 12:43 | 22101452 | LF1 | 249.1121 | 747.3363 | C | 2022-03-24 12:43
7248 | 2022-03-24 12:42 | 22301485 | LF3 | 239.7563 | 719.2689 | C | 2022-03-24 12:42
7247 | 2022-03-24 12:07 | 22401516 | LF4 | 198.8587 | 596.5761 | C | 2022-03-24 12:07
7246 | 2022-03-24 11:01 | 22401515 | LF4 | 172.599 | 517.797 | C | 2022-03-24 11:01
7245 | 2022-03-24 10:17 | 22101450 | LF1 | 176.929 | 530.787 | C | 2022-03-24 10:18
7244 | 2022-03-24 10:14 | 22301483 | LF3 | 170.6765 | 512.0294 | C | 2022-03-24 10:15
7243 | 2022-03-24 09:37 | 22401514 | LF4 | 140.1793416 | 420.5380248 | C | 2022-03-24 09:38
7242 | 2022-03-24 09:12 | 22201450 | LF2 | 289.5825 | 868.7474 | C | 2022-03-24 09:13
7241 | 2022-03-24 09:12 | 22201450 | LF2 | 289.5825 | 868.7474 | C | 2022-03-24 09:12
7240 | 2022-03-24 08:53 | 22401513 | LF4 | 152.6004 | 457.8013 | C | 2022-03-24 08:54
7239 | 2022-03-24 08:17 | 22201449 | LF2 | 177.7476 | 533.2429 | C | 2022-03-24 08:18
7238 | 2022-03-24 07:48 | 22301481 | LF3 | 201.828 | 605.4841 | C | 2022-03-24 07:49
7237 | 2022-03-24 07:03 | 22301480 | LF3 | 172.0241 | 516.0724 | C | 2022-03-24 07:04
7236 | 2022-03-24 06:12 | 22401511 | LF4 | 133.4995 | 400.4985 | C | 2022-03-24 06:12
7235 | 2022-03-24 05:52 | 22201447 | LF2 | 151.1169 | 453.3508 | C | 2022-03-24 05:53
7234 | 2022-03-24 05:20 | 22401510 | LF4 | 167.4555 | 502.3664 | C | 2022-03-24 05:21
7233 | 2022-03-24 05:18 | 22101446 | LF1 | 111.0484 | 333.1453 | C | 2022-03-24 05:18
7232 | 2022-03-24 04:40 | 22201446 | LF2 | 141.105 | 423.3149 | C | 2022-03-24 04:40
7231 | 2022-03-24 04:32 | 22301478 | LF3 | 56.0288253 | 168.0864759 | C | 2022-03-24 04:32
7230 | 2022-03-24 03:59 | 22401509 | LF4 | 144.2389291 | 432.7167873 | C | 2022-03-24 03:59
7229 | 2022-03-24 03:56 | 22101445 | LF1 | 267.5506018 | 802.6518054 | C | 2022-03-24 03:56
7228 | 2022-03-24 03:22 | 22201445 | LF2 | 135.7132876 | 407.1398628 | C | 2022-03-24 03:23
7227 | 2022-03-24 02:51 | 22301477 | LF3 | 71.8454729 | 215.5364187 | C | 2022-03-24 02:52
7226 | 2022-03-24 02:39 | 22101444 | LF1 | 125.7611 | 377.2832 | C | 2022-03-24 02:39
7225 | 2022-03-24 01:51 | 22201444 | LF1 | 168.0459 | 504.1378 | C | 2022-03-24 01:51
7224 | 2022-03-24 01:44 | 22301476 | LF3 | 0.4249983 | 1.274995 | C | 2022-03-24 01:45
7223 | 2022-03-24 01:26 | 22401507 | LF4 | 140.6080726 | 421.8242178 | C | 2022-03-24 01:26
7222 | 2022-03-24 00:57 | 22101442 | LF1 | 193.211073 | 579.633219 | C | 2022-03-24 00:57
7221 | 2022-03-24 00:23 | 22201443 | LF2 | 285.8831 | 857.6493 | C | 2022-03-24 00:23
7220 | 2022-03-24 00:20 | 22401506 | LF4 | 123.010698 | 369.032094 | C | 2022-03-24 00:20
7219 | 2022-03-23 23:32 | 22101441 | LF1 | 61.5881 | 184.7643 | C | 2022-03-23 23:33
7218 | 2022-03-23 23:29 | 22301474 | LF3 | 158.2001949 | 474.6005847 | C | 2022-03-23 23:30
7217 | 2022-03-23 22:54 | 22401505 | LF4 | 145.3953 | 436.1859 | C | 2022-03-23 22:54
7216 | 2022-03-23 22:47 | 22101440 | LF1 | 122.1402 | 366.4205 | C | 2022-03-23 22:48
7215 | 2022-03-23 21:36 | 22201441 | LF2 | 118.7947 | 356.3841 | C | 2022-03-23 21:36
7214 | 2022-03-23 21:35 | 22401504 | LF4 | 102.4283 | 307.2848 | C | 2022-03-23 21:36
7213 | 2022-03-23 21:04 | 22101439 | LF1 | 181.3068 | 543.9205 | C | 2022-03-23 21:04
7212 | 2022-03-23 21:00 | 22301472 | LF3 | 215.1589 | 645.4768 | C | 2022-03-23 21:00
7211 | 2022-03-23 20:18 | 22401503 | LF1 | 109.713 | 329.139 | C | 2022-03-23 20:19
7210 | 2022-03-23 19:45 | 22301471 | LF3 | 126.4806 | 379.4417 | C | 2022-03-23 19:45
7209 | 2022-03-23 19:15 | 22201439 | LF2 | 130.625457 | 391.876371 | C | 2022-03-23 19:15
7208 | 2022-03-23 19:10 | 22401502 | LF4 | 35.91869 | 107.7561 | C | 2022-03-23 19:10
7207 | 2022-03-23 18:37 | 22101437 | LF1 | 188.3717 | 565.115 | C | 2022-03-23 18:37
7206 | 2022-03-23 18:08 | 22401501 | LF4 | 0 | 0 | C | 2022-03-23 18:08
7205 | 2022-03-23 17:45 | 22201438 | LF2 | 82.4887552 | 247.4662656 | C | 2022-03-23 17:45
7204 | 2022-03-23 17:18 | 22301469 | LF3 | 88.56479 | 265.6944 | C | 2022-03-23 17:18
7203 | 2022-03-23 16:46 | 22201437 | LF2 | 85.01395 | 255.0418 | C | 2022-03-23 16:46
7202 | 2022-03-23 16:46 | 22201437 | LF2 | 85.01395 | 255.0418 | C | 2022-03-23 16:46
7201 | 2022-03-23 16:46 | 22201437 | LF2 | 85.01395 | 255.0418 | C | 2022-03-23 16:46
7200 | 2022-03-23 16:46 | 22201437 | LF2 | 85.01395 | 255.0418 | C | 2022-03-23 16:46
7199 | 2022-03-23 16:46 | 22201437 | LF2 | 85.01395 | 255.0418 | C | 2022-03-23 16:46
7198 | 2022-03-23 16:24 | 22401500 | LF4 | 50.5802298 | 151.7406894 | C | 2022-03-23 16:24
7197 | 2022-03-23 15:56 | 22101435 | LF1 | -17.51452 | -52.54355 | C | 2022-03-23 15:56
7196 | 2022-03-23 15:26 | 22401499 | LF4 | 25.35772 | 76.07315 | C | 2022-03-23 15:27
7195 | 2022-03-23 15:02 | 22101434 | LF1 | 283.7358 | 851.2074 | C | 2022-03-23 15:03
7194 | 2022-03-23 14:31 | 22301467 | LF3 | 185.4628 | 556.3883 | C | 2022-03-23 14:31
7832 | 2022-04-05 15:05 | 22401724 | LF4 | 199.9964 | 599.9891 | C | 2022-04-05 15:05
7831 | 2022-04-05 13:58 | 22101666 | LF1 | 208.3427 | 625.0281 | C | 2022-04-05 13:59
7830 | 2022-04-05 13:54 | 22301671 | LF3 | 207.3080388 | 621.9241164 | C | 2022-04-05 13:55
7829 | 2022-04-05 12:39 | 22101664 | LF1 | 223.4648 | 670.3945 | C | 2022-04-05 12:39
7828 | 2022-04-05 12:30 | 22301670 | LF3 | 76.65953 | 229.9786 | C | 2022-04-05 12:31
7827 | 2022-04-05 11:14 | 22301669 | LF3 | 105.4702 | 316.4106 | C | 2022-04-05 11:14
7826 | 2022-04-05 10:29 | 22101663 | LF1 | 167.283 | 501.849 | C | 2022-04-05 10:29
7825 | 2022-04-05 09:42 | 22301668 | LF3 | 182.3913 | 547.1738 | C | 2022-04-05 09:43
7824 | 2022-04-05 09:33 | 22201662 | LF2 | 0 | 0 | C | 2022-04-05 09:33
7823 | 2022-04-05 08:38 | 22101662 | LF1 | 170.6329065 | 511.8987195 | C | 2022-04-05 08:39
7822 | 2022-04-05 07:48 | 22401723 | LF4 | 343.9546893 | 1031.864 | C | 2022-04-05 07:49
7821 | 2022-04-05 07:04 | 22101661 | LF1 | 9.3777263 | 28.1331789 | C | 2022-04-05 07:05
7820 | 2022-04-05 05:36 | 22201660 | LF2 | 156.972 | 470.916 | C | 2022-04-05 05:36
7819 | 2022-04-05 04:18 | 22101660 | LF1 | 1.089979 | 3.269936 | C | 2022-04-05 04:18
7818 | 2022-04-05 03:37 | 22301665 | LF3 | 12.1188591 | 36.3565773 | C | 2022-04-05 03:37
7817 | 2022-04-05 02:30 | 22201659 | LF2 | 142.8986 | 428.6959 | C | 2022-04-05 02:30
7816 | 2022-04-05 01:19 | 22401722 | LF4 | 88.245133 | 264.735399 | C | 2022-04-05 01:19
7815 | 2022-04-05 01:07 | 22201658 | LF2 | 209.1671 | 627.5012 | C | 2022-04-05 01:07
7814 | 2022-04-05 00:57 | 22101659 | LF1 | 34.0923746 | 102.2771238 | C | 2022-04-05 00:57
7813 | 2022-04-05 00:02 | 22301664 | LF3 | 7.668478 | 23.005434 | C | 2022-04-05 00:03
7812 | 2022-04-04 23:48 | 22401721 | LF4 | 154.8752 | 464.6257 | C | 2022-04-04 23:48
7811 | 2022-04-04 21:34 | 22101657 | LF1 | 0.2247138 | 0.6741414 | C | 2022-04-04 21:34
7810 | 2022-04-03 23:14 | 22101647 | LF5 | 13.6254546 | 40.8763638 | C | 2022-04-03 23:14
7809 | 2022-04-03 22:39 | 22401709 | LF4 | 270.8782 | 812.6347 | C | 2022-04-03 22:39
7808 | 2022-04-03 20:33 | 22201646 | LF3 | 99.36562 | 298.0969 | C | 2022-04-03 20:33
7807 | 2022-04-03 02:38 | 22401696 | LF4 | 183.6049 | 550.8146 | C | 2022-04-03 02:39
7806 | 2022-04-03 01:52 | 22301657 | LF3 | 267.7891 | 803.3672 | C | 2022-04-03 01:52
7805 | 2022-04-03 01:43 | 22201634 | LF2 | 162.3991 | 487.1973 | C | 2022-04-03 01:43
7804 | 2022-04-03 01:12 | 22101632 | LF1 | 157.4105 | 472.2316 | C | 2022-04-03 01:12
7803 | 2022-04-03 01:06 | 22401695 | LF4 | 135.0345842 | 405.1037526 | C | 2022-04-03 01:07
7802 | 2022-04-03 00:55 | 22401694 | LF4 | 28.4077024 | 85.2231072 | C | 2022-04-03 00:55
7801 | 2022-04-03 00:26 | 22301656 | LF3 | 188.5688358 | 565.7065074 | C | 2022-04-03 00:27
7800 | 2022-04-03 00:10 | 22201633 | LF2 | 166.934 | 500.8021 | C | 2022-04-03 00:10
7799 | 2022-04-02 23:28 | 22101631 | LF1 | 136.5149012 | 409.5447036 | C | 2022-04-02 23:28
7798 | 2022-04-02 23:26 | 22401693 | LF3 | 144.1043 | 432.3128 | C | 2022-04-02 23:26
7797 | 2022-04-02 22:40 | 22201632 | LF2 | 79.31291 | 237.9387 | C | 2022-04-02 22:41
7796 | 2022-04-02 22:25 | 22401692 | LF4 | 6.279889 | 18.83967 | C | 2022-04-02 22:25
7795 | 2022-04-02 22:20 | 22101630 | LF1 | 357.322 | 1071.966 | C | 2022-04-02 22:21
7794 | 2022-04-02 21:36 | 22301653 | LF3 | 310.4822 | 931.4465 | C | 2022-04-02 21:36
7793 | 2022-04-02 21:32 | 22201631 | LF2 | 117.9307 | 353.792 | C | 2022-04-02 21:33
7792 | 2022-04-02 20:54 | 22401691 | LF4 | 177.4722 | 532.4167 | C | 2022-04-02 20:54
7791 | 2022-04-02 20:35 | 22201630 | LF2 | 193.8050758 | 581.4152274 | C | 2022-04-02 20:35
7790 | 2022-04-02 19:31 | 22201629 | LF2 | 159.4071879 | 478.2215637 | C | 2022-04-02 19:31
7789 | 2022-04-02 19:16 | 22401690 | LF4 | 80.49887 | 241.4966 | C | 2022-04-02 19:16
7788 | 2022-04-02 18:30 | 22301651 | LF3 | 219.8324 | 659.4973 | C | 2022-04-02 18:30
7787 | 2022-04-02 17:55 | 22201628 | LF2 | 169.0352 | 507.1057 | C | 2022-04-02 17:55
7786 | 2022-04-02 17:25 | 22301650 | LF4 | 270.2466926 | 810.7400778 | C | 2022-04-02 17:25
7785 | 2022-04-02 17:09 | 22101626 | LF1 | 223.7627736 | 671.2883208 | C | 2022-04-02 17:09
7784 | 2022-04-02 16:27 | 22401688 | LF4 | 217.9551 | 653.8653 | C | 2022-04-02 16:28
7783 | 2022-04-02 16:19 | 22101625 | LF1 | 249.1326 | 747.3977 | C | 2022-04-02 16:20
7782 | 2022-04-02 15:41 | 22401687 | LF4 | 208.8803 | 626.6408 | C | 2022-04-02 15:42
7781 | 2022-04-02 15:21 | 22201626 | LF2 | 57.92561 | 173.7768 | C | 2022-04-02 15:21
7780 | 2022-04-02 14:20 | 22401686 | LF4 | 204.5894 | 613.7683 | C | 2022-04-02 14:20
7779 | 2022-04-02 14:06 | 22101624 | LF1 | 191.0678 | 573.2033 | C | 2022-04-02 14:06
7778 | 2022-04-02 13:12 | 22301647 | LF3 | 135.4985 | 406.4956 | C | 2022-04-02 13:13
7777 | 2022-04-02 13:00 | 22101623 | LF1 | 210.7436 | 632.2307 | C | 2022-04-02 13:01
7776 | 2022-04-02 12:10 | 22201624 | LF2 | 111.3259 | 333.9777 | C | 2022-04-02 12:11
7775 | 2022-04-02 02:42 | 22301639 | LF3 | 204.5240336 | 613.5721008 | C | 2022-04-02 02:43
7774 | 2022-04-02 02:36 | 22101614 | LF1 | 382.3062 | 1146.918 | C | 2022-04-02 02:37
7773 | 2022-04-02 02:10 | 22401677 | LF4 | 161.0543 | 483.1628 | C | 2022-04-02 02:10
7772 | 2022-04-02 01:49 | 22101613 | LF1 | 149.8649838 | 449.5949514 | C | 2022-04-02 01:49
7771 | 2022-04-02 01:19 | 22401676 | LF4 | 187.3521 | 562.0562 | C | 2022-04-02 01:19
7770 | 2022-04-02 00:59 | 22201615 | LF2 | 332.7726 | 998.3177 | C | 2022-04-02 00:59
7769 | 2022-04-02 00:18 | 22301637 | LF3 | 229.04 | 687.12 | C | 2022-04-02 00:19
7768 | 2022-04-02 00:12 | 22101612 | LF1 | 111.883644 | 335.650932 | C | 2022-04-02 00:13
7767 | 2022-04-01 23:42 | 22401675 | LF4 | 154.967 | 464.9011 | C | 2022-04-01 23:42
7766 | 2022-04-01 23:07 | 22301636 | LF3 | 160.8867 | 482.6601 | C | 2022-04-01 23:07
7765 | 2022-04-01 22:32 | 22201613 | LF2 | 242.5978 | 727.7933 | C | 2022-04-01 22:32
7764 | 2022-04-01 22:19 | 22401674 | LF4 | 37.15685 | 111.4705 | C | 2022-04-01 22:19
7763 | 2022-04-01 21:35 | 22301635 | LF3 | 140.4521 | 421.3563 | C | 2022-04-01 21:35
7762 | 2022-04-01 21:20 | 22201612 | LF2 | 162.9261 | 488.7782 | C | 2022-04-01 21:20
7761 | 2022-04-01 20:54 | 22401673 | LF4 | 211.6506 | 634.9518 | C | 2022-04-01 20:55
7760 | 2022-04-01 20:12 | 22101609 | LF1 | 244.2072 | 732.6217 | C | 2022-04-01 20:12
7759 | 2022-04-01 19:49 | 22301634 | LF3 | 0 | 0 | C | 2022-04-01 19:49
7758 | 2022-04-01 19:36 | 22201611 | LF2 | 166.7979 | 500.3938 | C | 2022-04-01 19:36
7757 | 2022-04-01 19:13 | 22401672 | LF4 | 159.8928 | 479.6784 | C | 2022-04-01 19:13
7756 | 2022-04-01 18:26 | 22301633 | LF3 | 81.13933 | 243.418 | C | 2022-04-01 18:26
7755 | 2022-04-01 18:22 | 22201610 | LF2 | 175.8321 | 527.4962 | C | 2022-04-01 18:22
7754 | 2022-04-01 17:38 | 22301632 | LF3 | 154.6538352 | 463.9615056 | C | 2022-04-01 17:38
7753 | 2022-04-01 17:31 | 22101607 | LF1 | 190.3596 | 571.0789 | C | 2022-04-01 17:31
7752 | 2022-04-01 16:59 | 22201609 | LF2 | 197.4107947 | 592.2323841 | C | 2022-04-01 16:59
7751 | 2022-04-01 16:42 | 22301631 | LF3 | 149.5078 | 448.5235 | C | 2022-04-01 16:42
7750 | 2022-04-01 16:14 | 22101606 | LF1 | 102.1282 | 306.3847 | C | 2022-04-01 16:14
7749 | 2022-04-01 15:59 | 22201608 | LF3 | 327.0331 | 981.0993 | C | 2022-04-01 15:59
7748 | 2022-04-01 15:44 | 22301630 | LF3 | 34.8169391 | 104.4508173 | C | 2022-04-01 15:45
7747 | 2022-04-01 15:29 | 22101605 | LF1 | 106.4141 | 319.2424 | C | 2022-04-01 15:29
7746 | 2022-04-01 14:57 | 22301629 | LF3 | 275.8602 | 827.5807 | C | 2022-04-01 14:57
7745 | 2022-04-01 14:32 | 22101604 | LF1 | 258.6756 | 776.0269 | C | 2022-04-01 14:32
7744 | 2022-04-01 13:38 | 22201606 | LF2 | 69.2869654 | 207.8608962 | C | 2022-04-01 13:39
7743 | 2022-04-01 12:51 | 22201605 | LF2 | 58.6794427 | 176.0383281 | C | 2022-04-01 12:51
7742 | 2022-04-01 12:41 | 22101603 | LF1 | 260.16 | 780.48 | C | 2022-04-01 12:41
7741 | 2022-04-01 12:26 | 22301628 | LF3 | 94.90903 | 284.7271 | C | 2022-04-01 12:27
7740 | 2022-04-01 10:56 | 22201604 | LF2 | 259.4295 | 778.2886 | C | 2022-04-01 10:57
7739 | 2022-04-01 10:56 | 22201604 | LF2 | 259.4295 | 778.2886 | C | 2022-04-01 10:57
7737 | 2022-04-01 10:28 | 22101601 | LF1 | 154.8787 | 464.6361 | C | 2022-04-01 10:29
7738 | 2022-04-01 10:28 | 22101601 | LF1 | 154.8787 | 464.6361 | C | 2022-04-01 10:29
7735 | 2022-04-01 10:05 | 22301626 | LF3 | 75.84274 | 227.5282 | C | 2022-04-01 10:06
7736 | 2022-04-01 10:05 | 22301626 | LF3 | 75.84274 | 227.5282 | C | 2022-04-01 10:06
7734 | 2022-04-01 09:45 | 22201603 | LF2 | 190.6690484 | 572.0071452 | C | 2022-04-01 09:45
7733 | 2022-04-01 09:45 | 22201603 | LF2 | 190.6690484 | 572.0071452 | C | 2022-04-01 09:45
7731 | 2022-04-01 09:00 | 22301625 | LF3 | 102.5339048 | 307.6017144 | C | 2022-04-01 09:01
7732 | 2022-04-01 09:00 | 22301625 | LF3 | 102.5339048 | 307.6017144 | C | 2022-04-01 09:01
7730 | 2022-04-01 08:54 | 22101600 | LF1 | 171.6812 | 515.0437 | C | 2022-04-01 08:55
7729 | 2022-04-01 08:54 | 22101600 | LF1 | 171.6812 | 515.0437 | C | 2022-04-01 08:55
7727 | 2022-04-01 08:18 | 22401668 | LF4 | 126.132449 | 378.397347 | C | 2022-04-01 08:19
7728 | 2022-04-01 08:18 | 22401668 | LF4 | 126.132449 | 378.397347 | C | 2022-04-01 08:19
7725 | 2022-04-01 08:02 | 22101599 | LF1 | 80.01691 | 240.0507 | C | 2022-04-01 08:03
7726 | 2022-04-01 08:02 | 22101599 | LF1 | 80.01691 | 240.0507 | C | 2022-04-01 08:03
7723 | 2022-04-01 07:40 | 22301624 | LF3 | 280.1846 | 840.5539 | C | 2022-04-01 07:41
7724 | 2022-04-01 07:40 | 22301624 | LF3 | 280.1846 | 840.5539 | C | 2022-04-01 07:41
7721 | 2022-04-01 07:25 | 22201601 | LF2 | 241.6856 | 725.0567 | C | 2022-04-01 07:25
7722 | 2022-04-01 07:25 | 22201601 | LF2 | 241.6856 | 725.0567 | C | 2022-04-01 07:25
7719 | 2022-04-01 06:43 | 22301623 | LF3 | 156.6346 | 469.9037 | C | 2022-04-01 06:43
7720 | 2022-04-01 06:43 | 22301623 | LF3 | 156.6346 | 469.9037 | C | 2022-04-01 06:43
7717 | 2022-04-01 06:32 | 22101598 | LF1 | 199.009 | 597.0271 | C | 2022-04-01 06:32
7718 | 2022-04-01 06:32 | 22101598 | LF1 | 199.009 | 597.0271 | C | 2022-04-01 06:32
7715 | 2022-04-01 05:38 | 22401666 | LF4 | 97.70639 | 293.1192 | C | 2022-04-01 05:39
7716 | 2022-04-01 05:38 | 22401666 | LF4 | 97.70639 | 293.1192 | C | 2022-04-01 05:39
7713 | 2022-04-01 05:24 | 22101597 | LF1 | 150.7768 | 452.3304 | C | 2022-04-01 05:25
7714 | 2022-04-01 05:24 | 22101597 | LF1 | 150.7768 | 452.3304 | C | 2022-04-01 05:25
7712 | 2022-04-01 04:44 | 22401665 | LF4 | 158.9022 | 476.7066 | C | 2022-04-01 04:45
7711 | 2022-04-01 04:44 | 22401665 | LF4 | 158.9022 | 476.7066 | C | 2022-04-01 04:45
7710 | 2022-04-01 04:30 | 22201599 | LF1 | 128.9436288 | 386.8308864 | C | 2022-04-01 04:30
7709 | 2022-04-01 04:30 | 22201599 | LF1 | 128.9436288 | 386.8308864 | C | 2022-04-01 04:30
7707 | 2022-04-01 04:02 | 22301621 | LF3 | 140.4607 | 421.3822 | C | 2022-04-01 04:02
7708 | 2022-04-01 04:02 | 22301621 | LF3 | 140.4607 | 421.3822 | C | 2022-04-01 04:02
7705 | 2022-04-01 03:12 | 22301620 | LF3 | 243.6397 | 730.9191 | C | 2022-04-01 03:12
7706 | 2022-04-01 03:12 | 22301620 | LF3 | 243.6397 | 730.9191 | C | 2022-04-01 03:12
7703 | 2022-04-01 02:36 | 22101595 | LF1 | 173.9996 | 521.9987 | C | 2022-04-01 02:36
7704 | 2022-04-01 02:36 | 22101595 | LF1 | 173.9996 | 521.9987 | C | 2022-04-01 02:36
7702 | 2022-04-01 02:16 | 22401663 | LF4 | 143.4918574 | 430.4755722 | C | 2022-04-01 02:16
7701 | 2022-04-01 02:16 | 22401663 | LF4 | 143.4918574 | 430.4755722 | C | 2022-04-01 02:16
7699 | 2022-04-01 01:56 | 22201597 | LF2 | 257.2421 | 771.7263 | C | 2022-04-01 01:56
7700 | 2022-04-01 01:56 | 22201597 | LF2 | 257.2421 | 771.7263 | C | 2022-04-01 01:56
7697 | 2022-04-01 01:26 | 22401662 | LF4 | 157.7366 | 473.2099 | C | 2022-04-01 01:26
7698 | 2022-04-01 01:26 | 22401662 | LF4 | 157.7366 | 473.2099 | C | 2022-04-01 01:26
7695 | 2022-04-01 01:03 | 22101594 | LF1 | 163.2281 | 489.6843 | C | 2022-04-01 01:03
7696 | 2022-04-01 01:03 | 22101594 | LF1 | 163.2281 | 489.6843 | C | 2022-04-01 01:03
7693 | 2022-04-01 00:40 | 22301618 | LF3 | 128.3395 | 385.0186 | C | 2022-04-01 00:41
7694 | 2022-04-01 00:40 | 22301618 | LF3 | 128.3395 | 385.0186 | C | 2022-04-01 00:41
7691 | 2022-04-01 00:04 | 22101593 | LF1 | 159.4335 | 478.3006 | C | 2022-04-01 00:04
7692 | 2022-04-01 00:04 | 22101593 | LF1 | 159.4335 | 478.3006 | C | 2022-04-01 00:04
7689 | 2022-03-31 23:34 | 22301617 | LF3 | 122.3224 | 366.9672 | C | 2022-03-31 23:35
7690 | 2022-03-31 23:34 | 22301617 | LF3 | 122.3224 | 366.9672 | C | 2022-03-31 23:35
7687 | 2022-03-31 22:59 | 22401660 | LF4 | 63.57718 | 190.7315 | C | 2022-03-31 22:59
7688 | 2022-03-31 22:59 | 22401660 | LF4 | 63.57718 | 190.7315 | C | 2022-03-31 22:59
7686 | 2022-03-31 22:48 | 22101592 | LF1 | 234.4429 | 703.3288 | C | 2022-03-31 22:48
7685 | 2022-03-31 22:23 | 22301616 | LF3 | 84.23352 | 252.7006 | C | 2022-03-31 22:23
7684 | 2022-03-31 21:50 | 22401659 | LF4 | 0 | 0 | C | 2022-03-31 21:51
7683 | 2022-03-31 21:17 | 22301615 | LF3 | 18.28424 | 54.85271 | C | 2022-03-31 21:17
7682 | 2022-03-31 21:09 | 22201593 | LF2 | 147.9344 | 443.8033 | C | 2022-03-31 21:09
7681 | 2022-03-31 20:16 | 22301614 | LF3 | 88.60624 | 265.8187 | C | 2022-03-31 20:16
7680 | 2022-03-31 20:16 | 22301614 | LF3 | 88.60624 | 265.8187 | C | 2022-03-31 20:16
7679 | 2022-03-31 20:15 | 22101590 | LF1 | 18.37278 | 55.11834 | C | 2022-03-31 20:15
7678 | 2022-03-31 19:39 | 22201592 | LF2 | 40.55569 | 121.6671 | C | 2022-03-31 19:39
7677 | 2022-03-31 19:33 | 22401657 | LF4 | 162.3576 | 487.0729 | C | 2022-03-31 19:33
7676 | 2022-03-31 19:01 | 22301613 | LF3 | 186.1452 | 558.4356 | C | 2022-03-31 19:01
7675 | 2022-03-31 18:39 | 22201591 | LF2 | 316.9257 | 950.7771 | C | 2022-03-31 18:39
7674 | 2022-03-31 18:22 | 22401656 | LF4 | 84.0834 | 252.2502 | C | 2022-03-31 18:22
7673 | 2022-03-31 17:56 | 22101588 | LF1 | 187.2454 | 561.7362 | C | 2022-03-31 17:56
7672 | 2022-03-31 17:47 | 22301612 | LF3 | 91.58392 | 274.7518 | C | 2022-03-31 17:47
7671 | 2022-03-31 16:57 | 22201590 | LF2 | 143.4022 | 430.2065 | C | 2022-03-31 16:57
7670 | 2022-03-31 16:55 | 22301611 | LF3 | 140.7958 | 422.3875 | C | 2022-03-31 16:55
7669 | 2022-03-31 16:38 | 22101587 | LF1 | 6.4356885 | 19.3070655 | C | 2022-03-31 16:39
7668 | 2022-03-31 16:07 | 22401654 | LF4 | 36.1846321 | 108.5538963 | C | 2022-03-31 16:07
7667 | 2022-03-31 15:50 | 22201589 | LF2 | 106.5087 | 319.526 | C | 2022-03-31 15:51
7666 | 2022-03-31 15:34 | 22301610 | LF3 | 175.9604 | 527.8812 | C | 2022-03-31 15:34
7665 | 2022-03-31 15:32 | 22401653 | LF1 | 0 | 0 | C | 2022-03-31 15:33
7664 | 2022-03-31 14:29 | 22301609 | LF3 | 212.9436 | 638.8307 | C | 2022-03-31 14:29
7663 | 2022-03-31 14:10 | 22201588 | LF2 | 341.686 | 1025.058 | C | 2022-03-31 14:10
7662 | 2022-03-31 13:50 | 22401652 | LF4 | 111.6941944 | 335.0825832 | C | 2022-03-31 13:50
7661 | 2022-03-31 13:23 | 22101585 | LF1 | 167.6467 | 502.94 | C | 2022-03-31 13:23
7660 | 2022-03-31 13:02 | 22401651 | LF4 | 123.4608345 | 370.3825035 | C | 2022-03-31 13:02
7659 | 2022-03-31 12:43 | 22201587 | LF2 | 96.62912 | 289.8874 | C | 2022-03-31 12:43
7658 | 2022-03-31 12:08 | 22301607 | LF3 | 161.8424 | 485.5273 | C | 2022-03-31 12:08
7657 | 2022-03-31 11:46 | 22201586 | LF2 | 88.78317 | 266.3495 | C | 2022-03-31 11:46
7656 | 2022-03-31 11:26 | 22401650 | LF4 | 76.795087 | 230.385261 | C | 2022-03-31 11:26
7655 | 2022-03-31 11:11 | 22101583 | LF1 | 122.4669284 | 367.4007852 | C | 2022-03-31 11:11
7654 | 2022-03-31 10:54 | 22301606 | LF3 | 121.2339 | 363.7017 | C | 2022-03-31 10:54
7653 | 2022-03-31 10:16 | 22401649 | LF4 | 201.1749 | 603.5247 | C | 2022-03-31 10:17
7652 | 2022-03-31 09:41 | 22301605 | LF3 | 130.695632 | 392.086896 | C | 2022-03-31 09:41
7651 | 2022-03-31 09:02 | 22401648 | LF4 | 28.3687708 | 85.1063124 | C | 2022-03-31 09:02
7650 | 2022-03-31 08:38 | 22301604 | LF3 | 85.23009 | 255.6903 | C | 2022-03-31 08:38
7649 | 2022-03-31 08:36 | 22101581 | LF1 | 128.6986 | 386.0957 | C | 2022-03-31 08:36
7648 | 2022-03-31 07:44 | 22401647 | LF4 | 126.2613226 | 378.7839678 | C | 2022-03-31 07:45
7647 | 2022-03-31 07:21 | 22101580 | LF1 | 91.5352906 | 274.6058718 | C | 2022-03-31 07:21
7646 | 2022-03-31 07:20 | 22301603 | LF3 | 216.7404 | 650.2212 | C | 2022-03-31 07:21
7645 | 2022-03-31 06:32 | 22201582 | LF2 | 185.7757582 | 557.3272746 | C | 2022-03-31 06:32
7644 | 2022-03-31 06:03 | 22401646 | LF4 | 111.6603 | 334.981 | C | 2022-03-31 06:03
7643 | 2022-03-31 05:38 | 22201581 | LF1 | 195.3780776 | 586.1342328 | C | 2022-03-31 05:39
7642 | 2022-03-31 05:10 | 22401645 | LF4 | 49.29731 | 147.8919 | C | 2022-03-31 05:10
7641 | 2022-03-31 05:08 | 22101578 | LF1 | 116.9889 | 350.9667 | C | 2022-03-31 05:08
7640 | 2022-03-31 04:20 | 22401644 | LF4 | 33.97846 | 101.9354 | C | 2022-03-31 04:21
7639 | 2022-03-31 04:10 | 22201580 | LF2 | 85.4438772 | 256.3316316 | C | 2022-03-31 04:11
7638 | 2022-03-31 03:41 | 22301600 | LF3 | 116.3514 | 349.0542 | C | 2022-03-31 03:41
7637 | 2022-03-31 03:24 | 22101577 | LF1 | 115.0033422 | 345.0100266 | C | 2022-03-31 03:24
7636 | 2022-03-31 02:41 | 22401643 | LF4 | 135.9269 | 407.7806 | C | 2022-03-31 02:41
7635 | 2022-03-31 02:07 | 22101576 | LF1 | 38.3755624 | 115.1266872 | C | 2022-03-31 02:07
7634 | 2022-03-31 01:57 | 22401642 | LF4 | 139.0722564 | 417.2167692 | C | 2022-03-31 01:57
7633 | 2022-03-31 01:13 | 22201578 | LF2 | 90.70597 | 272.1179 | C | 2022-03-31 01:13
7632 | 2022-03-31 01:09 | 22301598 | LF3 | 41.3070288 | 123.9210864 | C | 2022-03-31 01:09
7631 | 2022-03-31 00:37 | 22401641 | LF4 | 83.2887464 | 249.8662392 | C | 2022-03-31 00:37
7630 | 2022-03-31 00:22 | 22201577 | LF1 | 186.7690129 | 560.3070387 | C | 2022-03-31 00:22
7629 | 2022-03-30 23:35 | 22101574 | LF1 | 159.6113 | 478.834 | C | 2022-03-30 23:35
7628 | 2022-03-30 23:31 | 22401640 | LF4 | 146.0246 | 438.0739 | C | 2022-03-30 23:31
7627 | 2022-03-30 22:54 | 22201576 | LF2 | 161.1599 | 483.4796 | C | 2022-03-30 22:55
7626 | 2022-03-30 22:38 | 22301596 | LF3 | 32.2479868 | 96.7439604 | C | 2022-03-30 22:38
7625 | 2022-03-30 22:15 | 22101573 | LF1 | 11.05787 | 33.17362 | C | 2022-03-30 22:15
7624 | 2022-03-30 21:59 | 22401639 | LF4 | 133.1613612 | 399.4840836 | C | 2022-03-30 21:59
7623 | 2022-03-30 21:21 | 22201575 | LF2 | 136.9543526 | 410.8630578 | C | 2022-03-30 21:21
7622 | 2022-03-30 21:14 | 22301595 | LF3 | 40.060462 | 120.181386 | C | 2022-03-30 21:14
7621 | 2022-03-30 21:04 | 22101572 | LF1 | 295.5767272 | 886.7301816 | C | 2022-03-30 21:05
7620 | 2022-03-30 20:40 | 22401638 | LF4 | 5.997474 | 17.99242 | C | 2022-03-30 20:40
7619 | 2022-03-30 20:24 | 22201574 | LF2 | 24.4352 | 73.3056 | C | 2022-03-30 20:25
7618 | 2022-03-30 20:21 | 22301594 | LF3 | 147.9479927 | 443.8439781 | C | 2022-03-30 20:21
7617 | 2022-03-30 19:53 | 22101571 | LF1 | 26.44879 | 79.34637 | C | 2022-03-30 19:53
7616 | 2022-03-30 19:24 | 22401637 | LF4 | 83.97843 | 251.9353 | C | 2022-03-30 19:24
7615 | 2022-03-30 19:01 | 22201573 | LF2 | 80.4961512 | 241.4884536 | C | 2022-03-30 19:01
7613 | 2022-03-30 19:01 | 22201573 | LF2 | 80.4961512 | 241.4884536 | C | 2022-03-30 19:01
7614 | 2022-03-30 19:01 | 22201573 | LF2 | 80.4961512 | 241.4884536 | C | 2022-03-30 19:01
7612 | 2022-03-30 19:01 | 22201573 | LF2 | 80.4961512 | 241.4884536 | C | 2022-03-30 19:01
7611 | 2022-03-30 18:47 | 22301593 | LF3 | 7.929618 | 23.78885 | C | 2022-03-30 18:48
7610 | 2022-03-30 18:05 | 22201572 | LF2 | 141.4351634 | 424.3054902 | C | 2022-03-30 18:05
7609 | 2022-03-30 17:49 | 22301592 | LF3 | 27.51802 | 82.55407 | C | 2022-03-30 17:49
7608 | 2022-03-30 17:36 | 22101569 | LF1 | 38.5514522 | 115.6543566 | C | 2022-03-30 17:36
7607 | 2022-03-30 17:08 | 22401635 | LF4 | 95.69357 | 287.0807 | C | 2022-03-30 17:08
7606 | 2022-03-30 16:25 | 22101568 | LF1 | 181.2966 | 543.8899 | C | 2022-03-30 16:25
7605 | 2022-03-30 16:23 | 22301591 | LF3 | 170.6436 | 511.9309 | C | 2022-03-30 16:23
7604 | 2022-03-30 15:54 | 22401634 | LF4 | 285.7361 | 857.2084 | C | 2022-03-30 15:55
7603 | 2022-03-30 15:43 | 22201570 | LF2 | 163.5918 | 490.7754 | C | 2022-03-30 15:43
7602 | 2022-03-30 15:00 | 22401633 | LF4 | 163.4618 | 490.3853 | C | 2022-03-30 15:00
7601 | 2022-03-30 14:50 | 22201569 | LF2 | 141.8577048 | 425.5731144 | C | 2022-03-30 14:50
7600 | 2022-03-30 14:06 | 22101566 | LF1 | 169.553 | 508.6589 | C | 2022-03-30 14:06

## sms - a - thon
Shift Group | Shift In charge name | LF | W-1 Compliance % | W-1 Rank | W-2 Compliance % | W-2 Rank | W-3 Compliance % | W-3 Rank | W-4 Compliance % | W-4 Rank | W-5 Compliance % | W-5 Rank | W-6 Compliance % | W-6 Rank | MTD compliance % | MTD rank
Gr4 | Akshay/Yogesh | LF3 | 71.43% | 1 | 20% | 15 | 50% | 8 | 90.91% | 1 | 53.33% | 9 | 83.33% | 1 | 61.84% | 2
Gr4 | Mangesh/Chinmay | LF2 | 69.23% | 2 | 69.23% | 2 | 40% | 13 | 46.15% | 12 | 50% | 10 | 66.67% | 8 | 56.25% | 7
Gr4 | Akshay/Yogesh | LF4 | 68.75% | 3 | 46.67% | 10 | 60% | 3 | 73.33% | 2 | 66.67% | 3 | 70% | 7 | 63.89% | 1
Gr2 | Ravi/Fanish | LF3 | 68.57% | 4 | 61.54% | 3 | 30.77% | 15 | 50% | 10 | 50% | 10 | 41.67% | 15 | 51.75% | 12
Gr3 | Manoj/Arijit | LF1 | 61.29% | 5 | 56.25% | 5 | 65.52% | 1 | 45.71% | 13 | 44% | 14 | 61.11% | 11 | 57.43% | 6
Gr1 | Krishnakumar/Bhairav | LF1 | 60.71% | 6 | 50% | 7 | 46.67% | 12 | 40.62% | 15 | 40% | 16 | 42.86% | 14 | 46.62% | 14
Gr4 | Mangesh/Chinmay | LF1 | 58.33% | 7 | 42.86% | 11 | 58.82% | 5 | 63.16% | 3 | 68.42% | 1 | 75% | 3 | 59.52% | 4
Gr2 | Krupesh/Ajit | LF2 | 55.26% | 8 | 35.71% | 14 | 50% | 8 | 51.16% | 9 | 60% | 6 | 37.5% | 16 | 51.33% | 13
Gr2 | Ravi/Fanish | LF4 | 53.33% | 9 | 50% | 7 | 60.87% | 2 | 57.5% | 8 | 60.87% | 5 | 83.33% | 1 | 60% | 3
Gr3 | Girish/Rahul | LF4 | 53.12% | 10 | 40% | 12 | 59.26% | 4 | 58.54% | 7 | 50% | 10 | 73.68% | 5 | 55.56% | 9
Gr1 | Vishal/Ashish | LF3 | 51.72% | 11 | 48.28% | 9 | 57.14% | 6 | 61.29% | 5 | 64.29% | 4 | 66.67% | 8 | 57.45% | 5
Gr3 | Girish/Rahul | LF3 | 50% | 12 | 71.43% | 1 | 56.67% | 7 | 44.83% | 14 | 45.83% | 13 | 71.43% | 6 | 53.91% | 10
Gr2 | Krupesh/Ajit | LF1 | 48.78% | 13 | 20% | 15 | 39.13% | 14 | 28.21% | 16 | 40.74% | 15 | 48% | 12 | 40.24% | 16
Gr1 | Krishnakumar/Bhairav | LF2 | 48.28% | 14 | 37.5% | 13 | 50% | 8 | 61.54% | 4 | 67.74% | 2 | 47.37% | 13 | 52.38% | 11
Gr3 | Manoj/Arijit | LF2 | 39.29% | 15 | 53.85% | 6 | 28.57% | 16 | 50% | 10 | 55% | 8 | 64.29% | 10 | 45.97% | 15
Gr1 | Vishal/Ashish | LF4 | 39.13% | 16 | 59.26% | 4 | 50% | 8 | 60% | 6 | 57.58% | 7 | 75% | 3 | 55.97% | 8
*till 31st Mar

## Sheet1 (hidden)
| HEAT_NUMBER | GRADE | GRADE_TYPE | AGGREGATE | STATION | AL_chem_first | S_chem_first | C_chem_first | SI_chem_first | First_Probe_temp_lf | Al_Bar_lf | LM_Start_Wt_lf | LTA_lf | Lime_tap | Simn_tap | final_O2_ppm | LOI_perc | AL_KGS | AL_MTS | Carbon_Node | Oxygen_Node | MSG_TIME_STAMP | 1st_Probe_temp_lf | SiMn_tap | Carbon Node | Oxygen Node
0 | 22401102 | JDHCG04BCN | CG/CR | LF4 | 4 | 0.046 | 0.027 | 0.034 | 0.004 |  | 20.84211 | 202 | 112.7 | 1017 |  | 843 | 6 | 195.7678 | 587.3033 |  |  | 2022-03-02 07:48 | 1585 | 144 | 5 | 5
0 | 22401103 | JDHCG04B1N | CG/CR | LF4 | 4 | 0.088 | 0.022 | 0.048 | 0.006 |  | 23.15789 | 191 | 179.22 | 1032 |  | 1020 | 6 | 78.04216 | 234.1265 |  |  | 2022-03-02 09:17 | 1564 | 153 | 3 | 0
0 | 22201059 | JDHCG04B1N | CG/CR | LF4 | 4 | 0.039 | 0.006 | 0.048 | 0.011 |  | 20.84211 | 185 | 193.05 | 1737 |  | 955 | 6 | 54.70195 | 164.1059 |  |  | 2022-03-02 10:01 | 1574 | 0 | 2 | 2
0 | 22201063 | JDHCG04B1N | CG/CR | LF2 | 2 | 0.006 | 0.024 | 0.04 | 0.002 |  | 23.15789 | 179 | 107.85 | 2929 |  | 1023 | 6 | 213.9083 | 641.7248 |  |  | 2022-03-02 15:57 | 1599 | 0 | 10 | 9
0 | 22401108 | JDHST29EXZ | CG/CR | LF4 | 4 | 0.099 | 0.015 | 0.037 | 0.003 |  | 20.84211 | 185 | 162.28 | 907 |  | 968 | 6 | 61.8255452 | 185.4766356 |  |  | 2022-03-02 17:46 | 1550 | 0 | 4 | 0
0 | 22301083 | JDHCG04B1N | CG/CR | LF3 | 3 | 0.047 | 0.021 | 0.034 | 0.001 |  | 23.15789 | 189 | 236.35 | 930 |  | 924 | 6 | 161.0052 | 483.0156 |  |  | 2022-03-02 19:45 | 1557 | 0 | 8 | 2
0 | 22301084 | JDHCG04BCN | CG/CR | LF3 | 3 | 0.067 | 0.027 | 0.042 | 0.002 |  | 20.84211 | 184 | 60 | 1123 |  | 847 | 6 | 165.6502458 | 496.9507374 |  |  | 2022-03-02 21:23 | 1550 | 0 | 4 | 6
0 | 22201049 | JDHST29ACN | CG/CR | LF2 | 2 | 0.004 | 0.03 | 0.039 | 0.001 |  | 20.84211 | 200 | 60 | 961 |  | 1236 | 6 | 362.1396 | 1086.419 |  |  | 2022-03-01 09:09 | 1550 | 0 | 10 | 9
0 | 22401119 | JDHST29ACN | CG/CR | LF4 | 4 | 0.051 | 0.018 | 0.039 | 0.01 |  | 20.84211 | 183 | 75.52 | 1130 |  | 1039 | 6 | 88.7497 | 266.2491 |  |  | 2022-03-03 08:33 | 1599 | 184 | 1 | 1
0 | 22201106 | JDHSG37ALZ | VAG | LF2 | 2 | 0.061 | 0.026 | 0.049 | 0.001 |  | 20.84211 | 182 | 296.7 | 961 |  | 903 | 6 | 159.6897 | 479.0691 |  |  | 2022-03-05 03:06 | 1595 | 0 | 4 | 0
0 | 22401160 | JDHSG37AMZ | VAG | LF4 | 4 | 0.028 | 0.038 | 0.044 | 0 |  | 20.84211 | 188 | 60 | 1394 |  | 1050 | 6 | 288.3492 | 865.0477 |  |  | 2022-03-05 13:14 | 1579 | 0 | 8 | 0
0 | 22301136 | JDHSG37ALZ | VAG | LF3 | 3 | 0.03 | 0.038 | 0.04 | 0.003 |  | 19.68421 | 192 | 60 | 932 |  | 1145 | 6 | 328.4764 | 985.4292 |  |  | 2022-03-05 16:35 | 1554 | 0 | 6 | 0
0 | 22201116 | JDTL0550DN | VAG | LF5 | 5 | 0.005 | 0.03 | 0.081 | 0.082 |  | 15 | 200 | 60 | 500 |  | 1381 | 6 | 0 | 0 |  |  | 2022-03-05 16:27 | 1550 | 1786 | 16 | 0
0 | 22101104 | JDHSG37ALZ | VAG | LF1 | 1 | 0.029 | 0.006 | 0.055 | 0.018 |  | 23.15789 | 184 | 68.68 | 3112 |  | 750 | 6 | 371.9274 | 1115.782 |  |  | 2022-03-05 17:12 | 1602 | 0 | 10 | 0
0 | 22401164 | JDHSG37ALZ | VAG | LF4 | 4 | 0.038 | 0.028 | 0.034 | 0.003 |  | 20.84211 | 203 | 107.12 | 1017 |  | 1188 | 6 | 256.2331 | 768.6993 |  |  | 2022-03-05 17:38 | 1583 | 0 | 6 | 0
0 | 22301137 | JDHWT41AMN | VAG | LF3 | 3 | 0.008 | 0.032 | 0.031 | 0.002 |  | 23.15789 | 190 | 104.4 | 2368 |  | 1103 | 6 | 275.8429 | 827.5286 |  |  | 2022-03-05 18:29 | 1610 | 0 | 15 | 0
0 | 22201118 | JDTL0550DN | VAG | LF2 | 5 | 0.004 | 0.035 | 0.032 | 0.082 |  | 15 | 174 | 94.1 | 1069 |  | 750 | 6 | 422.0313459 | 1266.094 |  |  | 2022-03-05 22:54 | 1581 | 544 | 11 | 0
0 | 22201119 | JDHSG37ALZ | VAG | LF2 | 2 | 0.065 | 0.025 | 0.036 | 0.008 |  | 17.36842 | 187 | 111.95 | 500 |  | 1222 | 6 | 149.1947 | 447.584 |  |  | 2022-03-05 18:49 | 1599 | 0 | 4 | 0
0 | 22101103 | JDHSG37ALZ | VAG | LF1 | 1 | 0.042 | 0.007 | 0.051 | 0.022 |  | 20.84211 | 185 | 60 | 2616 |  | 750 | 6 | 323.086 | 969.2579 |  |  | 2022-03-05 15:51 | 1620 | 0 | 6 | 0
0 | 22401165 | JDHSG37ALZ | VAG | LF4 | 4 | 0.093 | 0.036 | 0.052 | 0.002 |  | 19.68421 | 186 | 73.28 | 1017 |  | 1080 | 6 | 119.8581 | 359.5742 |  |  | 2022-03-05 22:55 | 1550 | 0 | 4 | 0
0 | 22101106 | JDTL0550DN | VAG | LF5 | 5 | 0.005 | 0.042 | 0.074 | 0.115 |  | 15 | 183 | 90.88 | 1751 |  | 750 | 6 | 350.8132313 | 1052.44 |  |  | 2022-03-05 22:55 | 1550 | 1754 | 11 | 0
0 | 22401166 | JDHSG37ALZ | VAG | LF4 | 4 | 0.064 | 0.036 | 0.033 | 0.007 |  | 25 | 189 | 71.43 | 1014 |  | 1233 | 6 | 172.6475116 | 517.9425348 |  |  | 2022-03-05 22:55 | 1610 | 0 | 4 | 0
0 | 22101108 | JDHST46ILZ | VAG | LF1 | 1 | 0.061 | 0.036 | 0.039 | 0.126 |  | 18.52632 | 182 | 60 | 1215 |  | 750 | 6 | 118.1811 | 354.5434 |  |  | 2022-03-05 22:55 | 1649 | 1160 | 5 | 0
0 | 22401168 | JDHST46ILN | VAG | LF4 | 4 | 0.044 | 0.033 | 0.036 | 0.006 |  | 20.84211 | 201 | 87.45 | 2296 |  | 1153 | 6 | 353.5627 | 1060.688 |  |  | 2022-03-05 22:55 | 1582 | 0 | 6 | 0
0 | 22201121 | JDHST46ILZ | VAG | LF2 | 2 | 0.041 | 0.035 | 0.042 | 0.172 |  | 23.15789 | 186 | 64.57 | 959 |  | 828 | 6 | 222.2464 | 666.7392 |  |  | 2022-03-05 22:55 | 1601 | 1183 | 7 | 0
0 | 22101107 | JDHSG37ALZ | VAG | LF1 | 1 | 0.065 | 0.024 | 0.045 | 0.002 |  | 20.84211 | 178 | 90.5 | 1215 |  | 750 | 6 | 181.9713 | 545.914 |  |  | 2022-03-05 22:55 | 1602 | 0 | 4 | 0
0 | 22201122 | JDHST46ILN | VAG | LF2 | 2 | 0.005 | 0.034 | 0.034 | 0.032 |  | 16.21053 | 196 | 85.92 | 668 |  | 1524 | 6 | 0 | 0 |  |  | 2022-03-05 23:26 | 1597 | 1185 | 16 | 0
0 | 22101109 | JDHST46ILZ | VAG | LF1 | 1 | 0.011 | 0.051 | 0.045 | 0.078 |  | 20.84211 | 192 | 60 | 970 |  | 750 | 6 | 829.0737 | 2487.221 |  |  | 2022-03-05 22:55 | 1653 | 465 | 12 | 0
0 | 22201123 | JDHCG04ACN | CG/CR | LF2 | 2 | 0.035 | 0.031 | 0.031 | 0.005 |  | 20.84211 | 178 | 119.55 | 956 |  | 910 | 6 | 230.4848 | 691.4543 |  |  | 2022-03-06 01:08 | 1615 | 190 | 11 | 13
0 | 22301140 | JDTL0550DN | VAG | LF5 | 5 | 0.004 | 0.037 | 0.054 | 0.049 |  | 15 | 188 | 89.83 | 928 |  | 1239 | 6 | 460.7086455 | 1382.126 |  |  | 2022-03-05 23:08 | 1550 | 0 | 15 | 0
0 | 22401170 | JDHSG37ALZ | VAG | LF4 | 4 | 0.022 | 0.035 | 0.036 | 0.002 |  | 20.84211 | 202 | 60 | 927 |  | 1140 | 6 | 330.9474 | 992.8421 |  |  | 2022-03-06 00:57 | 1555 | 0 | 8 | 0
0 | 22401171 | JDHCG04BCN | CG/CR | LF4 | 4 | 0.03 | 0.023 | 0.032 | 0.003 |  | 20.84211 | 205 | 60 | 1220 |  | 960 | 6 | 237.1357 | 711.4071 |  |  | 2022-03-06 01:53 | 1579 | 72 | 6 | 0
0 | 22101111 | JDTL0550DN | VAG | LF5 | 5 | 0.009 | 0.03 | 0.04 | 0.053 |  | 15 | 176 | 111.65 | 1094 |  | 2747 | 6 | 635.9923249 | 1907.977 |  |  | 2022-03-06 01:18 | 1586 | 0 | 15 | 0
0 | 22301144 | JDHCG04BCN | CG/CR | LF4 | 4 | 0.041 | 0.007 | 0.041 | 0.018 |  | 23.15789 | 192 | 123.03 | 2050 |  | 1030 | 6 | 15.32947 | 45.98842 |  |  | 2022-03-06 02:37 | 1561 | 172 | 2 | 2
0 | 22301143 | JDHST29ACN | CG/CR | LF1 | 1 | 0.081 | 0.008 | 0.047 | 0.026 |  | 23.15789 | 186 | 172.68 | 1745 |  | 1270 | 6 | 0 | 0 |  |  | 2022-03-06 01:54 | 1565 | 189 | 1 | 1
0 | 22201124 | JDTL0550DN | VAG | LF5 | 5 | 0.006 | 0.028 | 0.048 | 0.107 |  | 15 | 205 | 419.3 | 961 |  | 750 | 6 | 250.5517578 | 751.6552734 |  |  | 2022-03-06 02:27 | 1570 | 1490 | 11 | 0
0 | 22101113 | JDHCG04BCN | CG/CR | LF1 | 1 | 0.032 | 0.026 | 0.034 | 0.004 |  | 20.84211 | 191 | 130.52 | 725 |  | 750 | 6 | 221.7205 | 665.1614 |  |  | 2022-03-06 03:35 | 1610 | 0 | 5 | 5
0 | 22401172 | JDTL0550DN | VAG | LF5 | 5 | 0.004 | 0.034 | 0.068 | 0.08 |  | 15 | 194 | 77.23 | 810 |  | 1014 | 6 | 235.0299524 | 705.0898572 |  |  | 2022-03-06 03:40 | 1550 | 1817 | 16 | 0
0 | 22301146 | JDHCG04BCN | CG/CR | LF3 | 3 | 0.058 | 0.018 | 0.03 | 0.009 |  | 20.84211 | 187 | 60 | 820 |  | 1110 | 6 | 95.68993 | 287.0698 |  |  | 2022-03-06 04:37 | 1588 | 172 | 1 | 1
0 | 22301145 | JDHCG04BCN | CG/CR | LF3 | 3 | 0.038 | 0.02 | 0.029 | 0.004 |  | 23.15789 | 192 | 60 | 1265 |  | 1330 | 6 | 163.4014 | 490.2042 |  |  | 2022-03-06 03:23 | 1596 | 208 | 8 | 2
0 | 22401173 | JDHCG04BCN | CG/CR | LF4 | 4 | 0.053 | 0.027 | 0.032 | 0.008 |  | 23.15789 | 204 | 82.63 | 1242 |  | 900 | 6 | 163.562 | 490.686 |  |  | 2022-03-06 04:18 | 1564 | 248 | 3 | 7
0 | 22401174 | JDHCG04BCN | CG/CR | LF4 | 4 | 0.044 | 0.033 | 0.036 | 0.006 |  | 23.15789 | 191 | 60 | 1236 |  | 822 | 6 | 235.691 | 707.0729 |  |  | 2022-03-06 05:23 | 1550 | 221 | 11 | 13
0 | 22101110 | JDTL0550DN | VAG | LF5 | 5 | 0.014 | 0.04 | 0.057 | 0.145 |  | 15 | 175 | 166.17 | 500 |  | 750 | 6 | 55.169023 | 165.507069 |  |  | 2022-03-06 00:19 | 1584 | 1748 | 12 | 0
0 | 22101115 | JDHCG04BCN | CG/CR | LF1 | 1 | 0.028 | 0.03 | 0.03 | 0.003 |  | 20.84211 | 178 | 118.68 | 1572 |  | 1115 | 6 | 254.6329 | 763.8988 |  |  | 2022-03-06 05:39 | 1599 | 0 | 13 | 5
0 | 22101116 | JDHCG04BCN | CG/CR | LF1 | 1 | 0.044 | 0.024 | 0.04 | 0.009 |  | 20.84211 | 186 | 60 | 1091 |  | 838 | 6 | 180.7177 | 542.153 |  |  | 2022-03-06 06:37 | 1588 | 0 | 5 | 2
0 | 22401175 | JDHCG04BCN | CG/CR | LF4 | 4 | 0.006 | 0.034 | 0.03 | 0.002 |  | 23.15789 | 205 | 80.13 | 1122 |  | 983 | 6 | 393.6067 | 1180.82 |  |  | 2022-03-06 06:24 | 1569 | 230 | 10 | 0
0 | 22301139 | JDTL0550DN | VAG | LF5 | 5 | 0.007 | 0.026 | 0.075 | 0.101 |  | 15 | 189 | 60 | 600 |  | 750 | 6 | 0 | 0 |  |  | 2022-03-05 22:55 | 1550 | 1773 | 16 | 0
0 | 22301149 | JDHCG04ACN | CG/CR | LF5 | 5 | 0.016 | 0.028 | 0.031 | 0.007 |  | 20.84211 | 195 | 139.33 | 500 |  | 1090 | 6 | 306.4389 | 919.3167 |  |  | 2022-03-06 08:29 | 1580 | 0 | 14 | 10
0 | 22201126 | JDHCG04BCN | CG/CR | LF2 | 2 | 0.082 | 0.021 | 0.038 | 0.004 |  | 22 | 180 | 167.05 | 2331 |  | 2612 | 6 | 37.609584 | 112.828752 |  |  | 2022-03-06 08:17 | 1558 | 0 | 4 | 0
0 | 22201127 | JDHST29ACN | CG/CR | LF1 | 1 | 0.045 | 0.01 | 0.035 | 0.02 |  | 25 | 179 | 391.45 | 2746 |  | 2660 | 6 | 0 | 0 |  |  | 2022-03-06 10:15 | 1550 | 0 | 2 | 2
0 | 22301150 | JDHCG04ACN | CG/CR | LF3 | 3 | 0.045 | 0.022 | 0.037 | 0.004 |  | 20.84211 | 190 | 116.73 | 1126 |  | 1090 | 6 | 168.5299 | 505.5897 |  |  | 2022-03-06 09:35 | 1566 | 169 | 5 | 2
0 | 22301151 | JDHST29ACN | CG/CR | LF1 | 1 | 0.018 | 0.026 | 0.034 | 0.004 |  | 23.15789 | 187 | 147.77 | 929 |  | 1150 | 6 | 280.6002 | 841.8006 |  |  | 2022-03-06 11:01 | 1550 | 179 | 14 | 10
0 | 22101118 | JDTL0550DN | VAG | LF5 | 5 | 0.005 | 0.02 | 0.046 | 0.093 |  | 17.36842 | 183 | 73.55 | 648 |  | 750 | 6 | 0 | 0 |  |  | 2022-03-06 10:29 | 1550 | 891 | 16 | 0
0 | 22201128 | JDTL0550DN | VAG | LF5 | 5 | 0.005 | 0.026 | 0.063 | 0.071 |  | 15 | 180 | 91.65 | 500 |  | 963 | 6 | 0 | 0 |  |  | 2022-03-06 11:46 | 1550 | 1788 | 16 | 0
0 | 22301152 | JDHCG04ACN | CG/CR | LF4 | 4 | 0.067 | 0.014 | 0.049 | 0.015 |  | 24.31579 | 189 | 75.88 | 1417 |  | 819 | 6 | 14.61992 | 43.85976 |  |  | 2022-03-06 12:26 | 1554 | 182 | 1 | 1