## Sheet1
| HEAT_NUMBER | GRADE | GRADE_TYPE | AGGREGATE | STATION | AL_chem_first | S_chem_first | C_chem_first | SI_chem_first | First_Probe_temp_lf | Al_Bar_lf | LM_Start_Wt_lf | LTA_lf | Lime_tap | Simn_tap | final_O2_ppm | LOI_perc | AL_KGS | AL_MTS | Carbon_Node | Oxygen_Node | MSG_TIME_STAMP | 1st_Probe_temp_lf | SiMn_tap | Carbon Node | Oxygen Node
0 | 22301162 | JDHSG37AMZ | VAG | LF3 | 3 | 0.008 | 0.028 | 0.032 | 0.01 |  | 20.84211 | 199 | 86.98 | 770 |  | 1088 | 6 | 0 | 0 |  |  | 2022-03-07 | 1557 | 1783 | 16 | 0
0 | 22201138 | JDHSG37AMZ | VAG | LF2 | 2 | 0.055 | 0.029 | 0.041 | 0.009 |  | 20.84211 | 186 | 68.12 | 961 |  | 750 | 6 | 169.2218 | 507.6655 |  |  | 2022-03-06 23:54 | 1587 | 0 | 4 | 0
0 | 22101129 | JDHSG37AMZ | VAG | LF1 | 1 | 0.022 | 0.026 | 0.039 | 0.005 |  | 20.84211 | 178 | 60 | 1314 |  | 1345 | 6 | 280.8461 | 842.5382 |  |  | 2022-03-07 00:48 | 1573 | 0 | 8 | 0
0 | 22301163 | JDHSG37AMZ | VAG | LF3 | 3 | 0.046 | 0.032 | 0.034 | 0.001 |  | 20.84211 | 193 | 66.43 | 500 |  | 1110 | 6 | 212.9435 | 638.8304 |  |  | 2022-03-07 00:44 | 1576 | 0 | 6 | 0
0 | 22401191 | JDHSG37AMZ | VAG | LF4 | 4 | 0.056 | 0.031 | 0.042 | 0.003 |  | 20.84211 | 188 | 60 | 810 |  | 1490 | 6 | 181.4628 | 544.3883 |  |  | 2022-03-07 01:36 | 1612 | 0 | 4 | 0
0 | 22101130 | JDHSG37ALZ | VAG | LF1 | 1 | 0.048 | 0.025 | 0.04 | 0.008 |  | 20.84211 | 189 | 66.12 | 1030 |  | 1047 | 6 | 177.517 | 532.5509 |  |  | 2022-03-07 01:31 | 1602 | 0 | 4 | 0
0 | 22201140 | JDHSG37ALZ | VAG | LF2 | 2 | 0.035 | 0.026 | 0.042 | 0.001 |  | 20.84211 | 193 | 64.27 | 1069 |  | 750 | 6 | 309.834 | 929.5021 |  |  | 2022-03-07 02:29 | 1573 | 0 | 6 | 0
0 | 22401192 | JDHSG37AMZ | VAG | LF4 | 4 | 0.06 | 0.01 | 0.049 | 0.012 |  | 20.84211 | 197 | 119.72 | 2553 |  | 1143 | 6 | 0 | 0 |  |  | 2022-03-07 02:26 | 1576 | 0 | 9 | 0
0 | 22301165 | JDHSG37AMZ | VAG | LF3 | 3 | 0.006 | 0.034 | 0.045 | 0.001 |  | 20.84211 | 191 | 60 | 932 |  | 1310 | 6 | 490.9209 | 1472.763 |  |  | 2022-03-07 03:07 | 1604 | 0 | 13 | 0
0 | 22101131 | JDHWT41AMN | VAG | LF1 | 1 | 0.029 | 0.026 | 0.041 | 0.051 |  | 20.84211 | 190 | 60 | 968 |  | 960 | 6 | 0 | 0 |  |  | 2022-03-07 03:17 | 1558 | 2316 | 12 | 0
0 | 22401193 | JDHSG37AMZ | VAG | LF4 | 4 | 0.045 | 0.028 | 0.046 | 0.002 |  | 20.84211 | 192 | 60 | 905 |  | 1174 | 6 | 225.4458 | 676.3373 |  |  | 2022-03-07 03:45 | 1579 | 0 | 6 | 0
0 | 22101132 | JDHSG37AMZ | VAG | LF1 | 1 | 0.073 | 0.024 | 0.044 | 0.005 |  | 20.84211 | 174 | 193.6 | 1094 |  | 1368 | 6 | 178.8823 | 536.6468 |  |  | 2022-03-07 04:03 | 1599 | 0 | 4 | 0
0 | 22401194 | JDHSG37AMZ | VAG | LF4 | 4 | 0.039 | 0.032 | 0.057 | 0.009 |  | 20.84211 | 192 | 60 | 900 |  | 1120 | 6 | 272.7994 | 818.3982 |  |  | 2022-03-07 04:32 | 1571 | 0 | 6 | 0
0 | 22201142 | JDHSG37AMZ | VAG | LF2 | 2 | 0.021 | 0.034 | 0.052 | 0.003 |  | 20.84211 | 186 | 60 | 1072 |  | 1711 | 6 | 433.7832 | 1301.349 |  |  | 2022-03-07 04:55 | 1617 | 0 | 8 | 0
0 | 22301167 | JDHSG41GMZ | VAG | LF3 | 3 | 0.04 | 0.042 | 0.04 | 0.001 |  | 20.84211 | 191 | 71.57 | 932 |  | 1054 | 6 | 326.5567 | 979.67 |  |  | 2022-03-07 05:22 | 1606 | 0 | 6 | 0
0 | 22101133 | JDHSG37AMZ | VAG | LF1 | 1 | 0.052 | 0.03 | 0.05 | 0.003 |  | 20.84211 | 189 | 113.3 | 1091 |  | 952 | 6 | 174.6616 | 523.9849 |  |  | 2022-03-07 05:39 | 1600 | 0 | 4 | 0
0 | 22401195 | JDHSG41GTZ | VAG | LF4 | 4 | 0.01 | 0.04 | 0.046 | 0.001 |  | 20.84211 | 196 | 60 | 890 |  | 1350 | 6 | 469.1575 | 1407.473 |  |  | 2022-03-07 06:14 | 1608 | 0 | 13 | 0
0 | 22201143 | JDHWT41ATN | VAG | LF2 | 2 | 0.025 | 0.042 | 0.045 | 0.129 |  | 20.84211 | 199 | 89.63 | 959 |  | 794 | 6 | 221.4626 | 664.3877 |  |  | 2022-03-07 06:23 | 1593 | 1186 | 12 | 0
0 | 22401196 | JDHSG41GTZ | VAG | LF4 | 4 | 0.025 | 0.025 | 0.048 | 0 |  | 20.84211 | 190 | 117.38 | 1015 |  | 1236 | 6 | 297.4485 | 892.3455 |  |  | 2022-03-07 06:57 | 1600 | 0 | 8 | 0
0 | 22201144 | JDHWT41ATN | VAG | LF2 | 2 | 0.041 | 0.028 | 0.05 | 0.12 |  | 15.05263 | 198 | 97.7 | 959 |  | 2556 | 6 | 194.7943 | 584.383 |  |  | 2022-03-07 07:22 | 1569 | 1178 | 7 | 0
0 | 22201204 | JDHSG37AHZ | VAG | LF5 | 5 | 0.025 | 0.024 | 0.031 | 0.002 |  | 20.84211 | 201 | 67.05 | 965 |  | 1339 | 6 | 307.1978 | 921.5933 |  |  | 2022-03-10 14:31 | 1550 | 0 | 8 | 0
0 | 22301234 | JDHSG37AHZ | VAG | LF5 | 2 | 0.04 | 0.027 | 0.038 | 0.002 |  | 20.84211 | 197 | 60 | 2003 |  | 1027 | 6 | 332.2045 | 996.6135 |  |  | 2022-03-10 15:58 | 1550 | 0 | 6 | 0
0 | 22101197 | JDHSG37AHZ | VAG | LF5 | 5 | 0.05 | 0.022 | 0.034 | 0.004 |  | 20.84211 | 194 | 240.15 | 984 |  | 1286 | 6 | 128.5307 | 385.5922 |  |  | 2022-03-10 17:14 | 1550 | 0 | 4 | 0
0 | 22101201 | JDHSG37ALZ | VAG | LF5 | 5 | 0.017 | 0.03 | 0.032 | 0.004 |  | 20.84211 | 205 | 210.25 | 1094 |  | 750 | 6 | 194.3792 | 583.1376 |  |  | 2022-03-10 23:13 | 1615 | 0 | 8 | 0
0 | 22101202 | JDHSG37ALZ | VAG | LF5 | 5 | 0.037 | 0.022 | 0.044 | 0.006 |  | 20.84211 | 205 | 145.63 | 1094 |  | 750 | 6 | 272.8545 | 818.5636 |  |  | 2022-03-11 01:11 | 1550 | 0 | 6 | 0
0 | 22401261 | JDHSG37ALZ | VAG | LF5 | 5 | 0.046 | 0.025 | 0.04 | 0.006 |  | 22 | 195 | 119.22 | 1116 |  | 1239 | 6 | 218.0843603 | 654.2530809 |  |  | 2022-03-11 02:57 | 1550 | 0 | 6 | 0
0 | 22101205 | JDHSG37ALZ | VAG | LF5 | 5 | 0.052 | 0.026 | 0.042 | 0.003 |  | 22 | 205 | 118.67 | 2334 |  | 1655 | 6 | 142.225837 | 426.677511 |  |  | 2022-03-11 04:49 | 1559 | 0 | 9 | 0