## Sheet1
| HEAT_NUMBER | GRADE | GRADE_TYPE | AGGREGATE | STATION | AL_chem_first | S_chem_first | C_chem_first | SI_chem_first | First_Probe_temp_lf | Al_Bar_lf | LM_Start_Wt_lf | LTA_lf | Lime_tap | Simn_tap | final_O2_ppm | LOI_perc | AL_KGS | AL_MTS | Carbon_Node | Oxygen_Node | MSG_TIME_STAMP | 1st_Probe_temp_lf | SiMn_tap | Carbon Node | Oxygen Node
0 | 22101253 | JDTL0550DN | VAG | LF5 | 5 | 0.006 | 0.024 | 0.07 | 0.154 |  | 15 | 170 | 60 | 778 |  | 750 | 6 | 17.7747662 | 53.3242986 |  |  | 2022-03-13 22:21 | 1553 | 1500 | 5 | 0
0 | 22401313 | JDTL0500DN | VAG | LF5 | 5 | 0.004 | 0.025 | 0.056 | 0.037 |  | 15 | 183 | 100.12 | 984 |  | 1010 | 6 | 36.007399 | 108.022197 |  |  | 2022-03-13 23:42 | 1553 | 72 | 5 | 0
0 | 22101256 | JDTL0550DN | VAG | LF5 | 5 | 0.005 | 0.018 | 0.054 | 0.095 |  | 15 | 201 | 119.02 | 774 |  | 750 | 6 | 21.6060689 | 64.8182067 |  |  | 2022-03-14 01:51 | 1550 | 1748 | 5 | 0
0 | 22101255 | JDTL0550DN | VAG | LF5 | 5 | 0.004 | 0.028 | 0.089 | 0.088 |  | 15 | 201 | 62.02 | 1213 |  | 1693 | 6 | 110.258938 | 330.776814 |  |  | 2022-03-14 00:45 | 1550 | 0 | 3 | 0
0 | 22301288 | JDTL0550DN | VAG | LF5 | 5 | 0.029 | 0.013 | 0.153 | 0.141 |  | 23.15789 | 176 | 78.67 | 926 |  | 750 | 6 | 129.9382 | 389.8145 |  |  | 2022-03-14 02:55 | 1550 | 1771 | 4 | 0
0 | 22401319 | JDTL0550DN | VAG | LF5 | 5 | 0.005 | 0.038 | 0.063 | 0.072 |  | 15 | 190 | 60 | 1133 |  | 933 | 6 | 86.3046716 | 258.9140148 |  |  | 2022-03-14 07:02 | 1550 | 1762 | 6 | 0
0 | 22401320 | JDTL0550DN | VAG | LF5 | 5 | 0.005 | 0.026 | 0.094 | 0.08 |  | 15 | 175 | 60 | 500 |  | 750 | 6 | 14.9007473 | 44.7022419 |  |  | 2022-03-14 08:06 | 1602 | 1513 | 5 | 0
0 | 22401322 | JDTL0550DN | VAG | LF5 | 5 | 0.005 | 0.029 | 0.082 | 0.09 |  | 15 | 183 | 60 | 1971 |  | 1240 | 6 | 101.4037443 | 304.2112329 |  |  | 2022-03-14 10:24 | 1550 | 1932 | 3 | 0
0 | 22201271 | JDTL0550DN | VAG | LF5 | 5 | 0.005 | 0.033 | 0.086 | 0.067 |  | 15 | 191 | 85.37 | 515 |  | 750 | 6 | 62.1347131 | 186.4041393 |  |  | 2022-03-14 11:17 | 1550 | 1786 | 3 | 0
0 | 22301296 | JDTL0550DN | VAG | LF5 | 5 | 0.005 | 0.036 | 0.076 | 0.04 |  | 15 | 199 | 60 | 500 |  | 1004 | 6 | 83.3578682 | 250.0736046 |  |  | 2022-03-14 12:18 | 1550 | 1773 | 6 | 0
0 | 22301298 | JDHST29ACN | CG/CR | LF5 | 5 | 0.032 | 0.031 | 0.03 | 0.002 |  | 20.84211 | 188 | 63.92 | 1025 |  | 1260 | 6 | 218.0307 | 654.092 |  |  | 2022-03-14 13:20 | 1566 | 0 | 11 | 13
0 | 22101268 | JDHSH41AMN | VAG | LF5 | 5 | 0.015 | 0.029 | 0.034 | 0.003 |  | 20.84211 | 197 | 90.58 | 1091 |  | 2483 | 6 | 176.1932 | 528.5796 |  |  | 2022-03-14 15:57 | 1550 | 0 | 2 | 0
0 | 22101269 | JDHWT41AMN | VAG | LF5 | 5 | 0.033 | 0.026 | 0.045 | 0.072 |  | 20.84211 | 205 | 163.3 | 1094 |  | 958 | 6 | 233.3881 | 700.1643 |  |  | 2022-03-14 16:51 | 1556 | 1162 | 9 | 0
0 | 22101270 | JDHST52BLN | VAG | LF5 | 5 | 0.033 | 0.04 | 0.043 | 0.023 |  | 17.36842 | 199 | 165 | 1094 |  | 750 | 6 | 328.5715 | 985.7145 |  |  | 2022-03-14 18:24 | 1551 | 759 | 9 | 0
0 | 22301303 | JDTL0550DN | VAG | LF5 | 5 | 0.01 | 0.034 | 0.068 | 0.055 |  | 15 | 186 | 103.43 | 500 |  | 936 | 6 | 81.0323758 | 243.0971274 |  |  | 2022-03-14 19:45 | 1555 | 0 | 3 | 0
0 | 22201274 | JDTL0550DN | VAG | LF5 | 5 | 0.006 | 0.031 | 0.062 | 0.035 |  | 15 | 177 | 92.88 | 628 |  | 929 | 6 | 64.4994928 | 193.4984784 |  |  | 2022-03-14 20:47 | 1567 | 2772 | 3 | 0
0 | 22401333 | JDTL0550DN | VAG | LF5 | 5 | 0.006 | 0.033 | 0.069 | 0.063 |  | 15 | 173 | 83.9 | 1128 |  | 1410 | 6 | 95.5338772 | 286.6016316 |  |  | 2022-03-14 21:41 | 1550 | 1865 | 3 | 0
0 | 22101273 | JDTL0550DN | VAG | LF5 | 5 | 0.005 | 0.034 | 0.065 | 0.068 |  | 15 | 203 | 639.72 | 537 |  | 758 | 6 | 74.2295553 | 222.6886659 |  |  | 2022-03-14 22:36 | 1550 | 1754 | 3 | 0
0 | 22201276 | JDTL0550DN | VAG | LF5 | 5 | 0.005 | 0.029 | 0.06 | 0.054 |  | 15 | 189 | 60 | 626 |  | 1133 | 6 | 84.0561443 | 252.1684329 |  |  | 2022-03-15 00:32 | 1600 | 1789 | 3 | 0
0 | 22301307 | JDTL0550DN | VAG | LF5 | 5 | 0.007 | 0.042 | 0.098 | 0.11 |  | 15 | 181 | 60 | 536 |  | 750 | 6 | 87.2358812 | 261.7076436 |  |  | 2022-03-15 01:36 | 1550 | 1781 | 6 | 0
0 | 22301308 | JDTL0550DN | VAG | LF5 | 5 | 0.006 | 0.035 | 0.092 | 0.122 |  | 15 | 187 | 60 | 568 |  | 750 | 6 | 68.6429616 | 205.9288848 |  |  | 2022-03-15 02:34 | 1550 | 1778 | 3 | 0
0 | 22301309 | JDTL0550DN | VAG | LF5 | 5 | 0.004 | 0.039 | 0.043 | 0.07 |  | 17.36842 | 190 | 60 | 932 |  | 1020 | 6 | 331.5452 | 994.6357 |  |  | 2022-03-15 03:22 | 1550 | 0 | 2 | 0
0 | 22201278 | JDTL0550DN | VAG | LF5 | 5 | 0.044 | 0.04 | 0.094 | 0.114 |  | 15 | 183 | 65.3 | 500 |  | 2221 | 6 | 355.4767308 | 1066.43 |  |  | 2022-03-15 04:42 | 1550 | 1779 | 13 | 0
0 | 22401338 | JDTL0550DN | VAG | LF5 | 5 | 0.007 | 0.048 | 0.077 | 0.087 |  | 15 | 190 | 60 | 554 |  | 750 | 6 | 98.4282914 | 295.2848742 |  |  | 2022-03-15 06:25 | 1550 | 1855 | 6 | 0
0 | 22101279 | JDTL0550DN | VAG | LF5 | 5 | 0.005 | 0.036 | 0.079 | 0.061 |  | 15 | 205 | 60 | 599 |  | 1564 | 6 | 94.6310682 | 283.8932046 |  |  | 2022-03-15 07:20 | 1550 | 1754 | 6 | 0
0 | 22301313 | JDTL0550DN | VAG | LF5 | 5 | 0.005 | 0.028 | 0.048 | 0.114 |  | 20.84211 | 174 | 60 | 1387 |  | 1170 | 6 | 282.0446 | 846.1337 |  |  | 2022-03-15 09:18 | 1550 | 0 | 2 | 0
0 | 22101280 | JDTL0550DN | VAG | LF5 | 5 | 0.004 | 0.035 | 0.07 | 0.034 |  | 15 | 195 | 60 | 1198 |  | 1526 | 6 | 119.3706334 | 358.1119002 |  |  | 2022-03-15 08:15 | 1550 | 1746 | 3 | 0
0 | 22201283 | JDTL0550DN | VAG | LF5 | 5 | 0.005 | 0.053 | 0.071 | 0.061 |  | 15 | 189 | 60 | 513 |  | 750 | 6 | 104.4051971 | 313.2155913 |  |  | 2022-03-15 10:26 | 1550 | 1786 | 6 | 0
0 | 22301316 | JDTL0550DN | VAG | LF5 | 5 | 0.01 | 0.02 | 0.18 | 0.13 |  | 15 | 188 | 60 | 1188 |  | 759 | 6 | 34.801281 | 104.403843 |  |  | 2022-03-15 12:40 | 1585 | 156 | 5 | 0
0 | 22301317 | JDTL0550DN | VAG | LF5 | 5 | 0.036 | 0.051 | 0.033 | 0.064 |  | 15 | 170 | 83.37 | 500 |  | 1450 | 6 | 181.8725733 | 545.6177199 |  |  | 2022-03-15 14:00 | 1553 | 975 | 13 | 0
0 | 22201287 | JDHTR46TCZ | VAG | LF5 | 5 | 0.009 | 0.036 | 0.053 | 0.031 |  | 20.84211 | 198 | 316.4 | 1538 |  | 750 | 6 | 231.9325 | 695.7976 |  |  | 2022-03-15 15:44 | 1553 | 0 | 9 | 0
0 | 22101286 | JDHTR46TCZ | VAG | LF5 | 5 | 0.048 | 0.033 | 0.045 | 0.039 |  | 23.15789 | 205 | 60 | 1242 |  | 750 | 6 | 280.6334 | 841.9003 |  |  | 2022-03-15 14:47 | 1562 | 1163 | 7 | 0
0 | 22201288 | JDHTR46TCZ | VAG | LF5 | 5 | 0.013 | 0.038 | 0.049 | 0.038 |  | 17.36842 | 189 | 128.95 | 959 |  | 750 | 6 | 245.6894 | 737.0683 |  |  | 2022-03-15 16:33 | 1558 | 1186 | 9 | 0
0 | 22401348 | JDHTR46TCZ | VAG | LF5 | 5 | 0.048 | 0.028 | 0.047 | 0.038 |  | 20.84211 | 194 | 147.77 | 2880 |  | 1305 | 6 | 242.7075 | 728.1225 |  |  | 2022-03-15 17:50 | 1550 | 1268 | 7 | 0
0 | 22301318 | JDTL0550DN | VAG | LF5 | 5 | 0.008 | 0.041 | 0.066 | 0.03 |  | 15 | 178 | 118.2 | 500 |  | 1160 | 6 | 93.0388809 | 279.1166427 |  |  | 2022-03-15 20:20 | 1550 | 1778 | 6 | 0
0 | 22201291 | JDTL0550DN | VAG | LF5 | 5 | 0.004 | 0.04 | 0.068 | 0.089 |  | 15 | 199 | 60 | 500 |  | 750 | 6 | 81.3942736 | 244.1828208 |  |  | 2022-03-15 22:19 | 1563 | 0 | 6 | 0
0 | 22401352 | JDTL0550DN | VAG | LF5 | 5 | 0.005 | 0.029 | 0.066 | 0.1 |  | 15 | 191 | 60 | 500 |  | 1260 | 6 | 72.1655443 | 216.4966329 |  |  | 2022-03-15 23:13 | 1550 | 0 | 3 | 0
0 | 22201293 | JDTL0550DN | VAG | LF5 | 5 | 0.011 | 0.03 | 0.049 | 0.048 |  | 15 | 195 | 60 | 500 |  | 750 | 6 | 68.4754711 | 205.4264133 |  |  | 2022-03-16 00:21 | 1553 | 1796 | 3 | 0
0 | 22101294 | JDTL0550DN | VAG | LF5 | 5 | 0.007 | 0.053 | 0.092 | 0.13 |  | 15 | 192 | 60 | 500 |  | 1452 | 6 | 118.8983999 | 356.6951997 |  |  | 2022-03-16 03:17 | 1550 | 1757 | 6 | 0
0 | 22301323 | JDTL0550DN | VAG | LF5 | 5 | 0.007 | 0.04 | 0.068 | 0.094 |  | 15 | 189 | 60 | 536 |  | 1090 | 6 | 91.3852778 | 274.1558334 |  |  | 2022-03-16 02:13 | 1550 | 1771 | 6 | 0
0 | 22301324 | JDTL0550DN | VAG | LF5 | 5 | 0.007 | 0.038 | 0.088 | 0.14 |  | 15 | 186 | 80.3 | 1560 |  | 750 | 6 | 77.3556744 | 232.0670232 |  |  | 2022-03-16 05:02 | 1586 | 2170 | 6 | 0
0 | 22201298 | JDTL0550DN | VAG | LF5 | 5 | 0.005 | 0.033 | 0.07 | 0.076 |  | 15 | 170 | 67.23 | 500 |  | 750 | 6 | 63.7822131 | 191.3466393 |  |  | 2022-03-16 08:08 | 1602 | 1788 | 3 | 0
0 | 22101297 | JDTL0550DN | VAG | LF5 | 5 | 0.005 | 0.029 | 0.068 | 0.074 |  | 15 | 205 | 60 | 601 |  | 1623 | 6 | 100.1061443 | 300.3184329 |  |  | 2022-03-16 07:02 | 1550 | 1454 | 3 | 0
0 | 22301329 | JDTL0550DN | VAG | LF5 | 5 | 0.004 | 0.033 | 0.067 | 0.063 |  | 15 | 184 | 60 | 526 |  | 1041 | 6 | 70.561149 | 211.683447 |  |  | 2022-03-16 09:57 | 1557 | 1773 | 3 | 0
0 | 22201300 | JDTL0550DN | VAG | LF5 | 5 | 0.05 | 0.043 | 0.075 | 0.123 |  | 15 | 177 | 99.55 | 500 |  | 750 | 6 | 164.0895763 | 492.2687289 |  |  | 2022-03-16 11:00 | 1550 | 1781 | 13 | 0
0 | 22301331 | JDTL0550DN | VAG | LF5 | 5 | 0.011 | 0.033 | 0.061 | 0.227 |  | 15 | 188 | 60 | 500 |  | 1200 | 6 | 91.3985977 | 274.1957931 |  |  | 2022-03-16 12:36 | 1550 | 1778 | 3 | 0
0 | 22101302 | JDTL0550DN | VAG | LF5 | 5 | 0.005 | 0.022 | 0.059 | 0.07 |  | 15 | 205 | 60 | 1025 |  | 805 | 6 | 34.6232081 | 103.8696243 |  |  | 2022-03-16 13:24 | 1550 | 515 | 5 | 0
0 | 22201305 | JDTL0550DN | VAG | LF5 | 5 | 0.005 | 0.041 | 0.053 | 0.074 |  | 15 | 170 | 60 | 849 |  | 750 | 6 | 71.3888767 | 214.1666301 |  |  | 2022-03-16 16:22 | 1601 | 1494 | 6 | 0
0 | 22301335 | JDTL0550DN | VAG | LF5 | 5 | 0.005 | 0.033 | 0.064 | 0.07 |  | 15 | 186 | 60 | 1092 |  | 1079 | 6 | 87.0808131 | 261.2424393 |  |  | 2022-03-16 17:11 | 1550 | 1567 | 3 | 0
0 | 22301336 | JDTL0550DN | VAG | LF5 | 5 | 0.005 | 0.035 | 0.07 | 0.1 |  | 15 | 194 | 86.62 | 500 |  | 814 | 6 | 72.6034975 | 217.8104925 |  |  | 2022-03-16 18:32 | 1550 | 1781 | 3 | 0
0 | 22201307 | JDTL0550DN | VAG | LF5 | 5 | 0.008 | 0.04 | 0.058 | 0.089 |  | 15 | 184 | 140.63 | 515 |  | 750 | 6 | 85.3059792 | 255.9179376 |  |  | 2022-03-16 19:23 | 1550 | 1797 | 6 | 0
0 | 22101309 | JDTL0550DN | VAG | LF5 | 5 | 0.009 | 0.032 | 0.085 | 0.08 |  | 15 | 190 | 64.68 | 601 |  | 750 | 6 | 68.5266273 | 205.5798819 |  |  | 2022-03-16 21:18 | 1550 | 1754 | 3 | 0
0 | 22301339 | JDTL0550DN | VAG | LF5 | 5 | 0.005 | 0.035 | 0.067 | 0.085 |  | 15 | 192 | 60 | 500 |  | 1240 | 6 | 105.6662975 | 316.9988925 |  |  | 2022-03-16 23:35 | 1600 | 2042 | 3 | 0
0 | 22101312 | JDTL0550DN | VAG | LF5 | 5 | 0.007 | 0.045 | 0.06 | 0.104 |  | 15 | 196 | 85.65 | 1081 |  | 1214 | 6 | 104.9295863 | 314.7887589 |  |  | 2022-03-17 01:34 | 1550 | 1755 | 6 | 0
0 | 22401372 | JDTL0550DN | VAG | LF5 | 5 | 0.004 | 0.023 | 0.046 | 0.12 |  | 15 | 193 | 60 | 1136 |  | 750 | 6 | 31.1627794 | 93.4883382 |  |  | 2022-03-17 00:35 | 1550 | 0 | 5 | 0
0 | 22301343 | JDTL0550DN | VAG | LF5 | 5 | 0.004 | 0.04 | 0.047 | 0.077 |  | 15 | 186 | 60 | 1317 |  | 1220 | 6 | 90.0187736 | 270.0563208 |  |  | 2022-03-17 02:22 | 1566 | 0 | 6 | 0
0 | 22201314 | JDTL0550DN | VAG | LF5 | 5 | 0.005 | 0.032 | 0.059 | 0.065 |  | 15 | 184 | 60 | 500 |  | 750 | 6 | 53.9871709 | 161.9615127 |  |  | 2022-03-17 04:18 | 1550 | 1786 | 3 | 0
0 | 22201313 | JDTL0550DN | VAG | LF5 | 5 | 0.005 | 0.033 | 0.045 | 0.052 |  | 15 | 197 | 346.6 | 500 |  | 750 | 6 | 65.8847131 | 197.6541393 |  |  | 2022-03-17 03:19 | 1550 | 1791 | 3 | 0
0 | 22301345 | JDTL0550DN | VAG | LF5 | 5 | 0.005 | 0.03 | 0.064 | 0.11 |  | 15 | 194 | 60 | 728 |  | 750 | 6 | 60.3876865 | 181.1630595 |  |  | 2022-03-17 05:29 | 1550 | 1781 | 3 | 0
0 | 22101316 | JDTL0550DN | VAG | LF5 | 5 | 0.004 | 0.027 | 0.054 | 0.068 |  | 15 | 199 | 60 | 598 |  | 750 | 6 | 23.8866186 | 71.6598558 |  |  | 2022-03-17 07:18 | 1550 | 1746 | 5 | 0
0 | 22401378 | JDTL0550DN | VAG | LF5 | 5 | 0.006 | 0.03 | 0.055 | 0.15 |  | 15 | 183 | 60 | 505 |  | 884 | 6 | 60.9943506 | 182.9830518 |  |  | 2022-03-17 08:20 | 1568 | 1875 | 3 | 0
0 | 22201318 | JDTL0550DN | VAG | LF5 | 5 | 0.006 | 0.044 | 0.058 | 0.152 |  | 15 | 187 | 60 | 500 |  | 750 | 6 | 90.4695832 | 271.4087496 |  |  | 2022-03-17 09:30 | 1550 | 1788 | 6 | 0
0 | 22301349 | JDTL0550DN | VAG | LF5 | 5 | 0.007 | 0.035 | 0.096 | 0.145 |  | 15 | 181 | 60 | 930 |  | 1702 | 6 | 116.9835257 | 350.9505771 |  |  | 2022-03-17 10:22 | 1550 | 543 | 3 | 0
0 | 22301350 | JDTL0550DN | VAG | LF5 | 5 | 0.005 | 0.033 | 0.057 | 0.083 |  | 15 | 170 | 60 | 500 |  | 1070 | 6 | 61.3922131 | 184.1766393 |  |  | 2022-03-17 11:20 | 1550 | 0 | 3 | 0
0 | 22101320 | JDTL0550DN | VAG | LF5 | 5 | 0.003 | 0.03 | 0.062 | 0.112 |  | 15 | 205 | 64.9 | 917 |  | 1991 | 6 | 122.8666583 | 368.5999749 |  |  | 2022-03-17 12:43 | 1550 | 1746 | 3 | 0
0 | 22201322 | JDTL0550DN | VAG | LF5 | 5 | 0.006 | 0.035 | 0.077 | 0.095 |  | 15 | 187 | 82.6 | 515 |  | 750 | 6 | 67.3603616 | 202.0810848 |  |  | 2022-03-17 14:47 | 1550 | 1787 | 3 | 0
0 | 22101321 | JDTL0550DN | VAG | LF5 | 5 | 0.006 | 0.045 | 0.053 | 0.089 |  | 15 | 189 | 73.27 | 500 |  | 750 | 6 | 92.4080849 | 277.2242547 |  |  | 2022-03-17 13:48 | 1550 | 956 | 6 | 0
0 | 22301355 | JDTL0550DN | VAG | LF5 | 5 | 0.006 | 0.031 | 0.052 | 0.107 |  | 15 | 195 | 60 | 773 |  | 841 | 6 | 71.1295928 | 213.3887784 |  |  | 2022-03-17 15:51 | 1550 | 1786 | 3 | 0
0 | 22301356 | JDTL0550DN | VAG | LF5 | 5 | 0.036 | 0.035 | 0.029 | 0.002 |  | 23.15789 | 185 | 60 | 1051 |  | 1153 | 6 | 256.4867 | 769.4602 |  |  | 2022-03-17 17:46 | 1550 | 0 | 2 | 0
0 | 22301357 | JDTL0550DN | VAG | LF5 | 5 | 0.026 | 0.021 | 0.075 | 0.086 |  | 22 | 180 | 6906.25 | 1423 |  | 1130 | 6 | 233.2696474 | 699.8089422 |  |  | 2022-03-17 18:56 | 1550 | 0 | 2 | 0
0 | 22101322 | JDTL0550DN | VAG | LF5 | 5 | 0.004 | 0.043 | 0.076 | 0.071 |  | 20.84211 | 200 | 118.32 | 1203 |  | 1800 | 6 | 293.7407 | 881.222 |  |  | 2022-03-17 21:03 | 1550 | 956 | 2 | 0
0 | 22401389 | JDTL0550DN | VAG | LF5 | 5 | 0.004 | 0.034 | 0.06 | 0.089 |  | 15 | 192 | 313.72 | 867 |  | 1070 | 6 | 86.3450912 | 259.0352736 |  |  | 2022-03-17 21:54 | 1550 | 1870 | 3 | 0
0 | 22101325 | JDTL0550DN | VAG | LF5 | 5 | 0.005 | 0.033 | 0.059 | 0.069 |  | 15 | 200 | 97.77 | 1568 |  | 1198 | 6 | 128.8687131 | 386.6061393 |  |  | 2022-03-18 00:15 | 1599 | 1550 | 3 | 0
0 | 22301360 | JDTL0550DN | VAG | LF5 | 5 | 0.006 | 0.032 | 0.066 | 0.076 |  | 15 | 196 | 275.4 | 933 |  | 1150 | 6 | 92.207335 | 276.622005 |  |  | 2022-03-17 23:00 | 1550 | 0 | 3 | 0
0 | 22101326 | JDTL0550DN | VAG | LF5 | 5 | 0.004 | 0.031 | 0.064 | 0.051 |  | 15 | 194 | 60 | 1315 |  | 1784 | 6 | 120.8727646 | 362.6182938 |  |  | 2022-03-18 02:07 | 1550 | 1137 | 3 | 0
0 | 22301365 | JDTL0550DN | VAG | LF5 | 5 | 0.022 | 0.03 | 0.075 | 0.089 |  | 20.84211 | 200 | 60 | 2308 |  | 904 | 6 | 207.3209 | 621.9627 |  |  | 2022-03-18 05:00 | 1550 | 1491 | 9 | 0
0 | 22301364 | JDTL0550DN | VAG | LF5 | 5 | 0.008 | 0.028 | 0.071 | 0.13 |  | 15 | 182 | 71.72 | 533 |  | 773 | 6 | 48.4646944 | 145.3940832 |  |  | 2022-03-18 03:53 | 1550 | 1771 | 3 | 0
0 | 22301366 | JDTL0550DN | VAG | LF5 | 5 | 0.005 | 0.035 | 0.045 | 0.056 |  | 17.36842 | 190 | 72.25 | 1126 |  | 1230 | 6 | 301.3659 | 904.0976 |  |  | 2022-03-18 06:00 | 1550 | 0 | 2 | 0
0 | 22101330 | JDTL0550DN | VAG | LF5 | 5 | 0.005 | 0.035 | 0.07 | 0.068 |  | 15 | 189 | 60 | 1331 |  | 1337 | 6 | 112.1935975 | 336.5807925 |  |  | 2022-03-18 06:53 | 1550 | 1473 | 3 | 0
0 | 22101331 | JDTL0550DN | VAG | LF5 | 5 | 0.004 | 0.042 | 0.064 | 0.112 |  | 15 | 189 | 60 | 1095 |  | 1575 | 6 | 99.319877 | 297.959631 |  |  | 2022-03-18 08:23 | 1565 | 0 | 6 | 0
0 | 22401398 | JDTL0550DN | VAG | LF5 | 5 | 0.014 | 0.015 | 0.055 | 0.104 |  | 15 | 185 | 100.03 | 500 |  | 977 | 6 | 24.003686 | 72.011058 |  |  | 2022-03-18 12:02 | 1550 | 1038 | 5 | 0
0 | 22201337 | JDTL0550DN | VAG | LF5 | 5 | 0.008 | 0.041 | 0.055 | 0.129 |  | 15 | 196 | 60 | 500 |  | 750 | 6 | 88.8864809 | 266.6594427 |  |  | 2022-03-18 12:02 | 1550 | 1777 | 6 | 0
0 | 22301370 | JDHSH29ALN | CG/CR | LF3 | 3 | 0.078 | 0.028 | 0.04 | 0.011 |  | 20.84211 | 185 | 60 | 973 |  | 981 | 6 | 83.13222 | 249.3967 |  |  | 2022-03-18 12:02 | 1622 | 203 | 3 | 0
0 | 22201338 | JDTL0550DN | VAG | LF5 | 5 | 0.02 | 0.043 | 0.058 | 0.12 |  | 15 | 194 | 60 | 500 |  | 750 | 6 | 101.8187011 | 305.4561033 |  |  | 2022-03-18 12:02 | 1550 | 1786 | 6 | 0
0 | 22301372 | JDTL0550DN | VAG | LF5 | 5 | 0.006 | 0.03 | 0.065 | 0.091 |  | 15 | 190 | 60 | 500 |  | 985 | 6 | 64.4166506 | 193.2499518 |  |  | 2022-03-18 12:57 | 1550 | 1768 | 3 | 0
0 | 22201340 | JDTL0550DN | VAG | LF5 | 5 | 0.005 | 0.026 | 0.054 | 0.079 |  | 15 | 178 | 270.6 | 1247 |  | 750 | 6 | 33.7260473 | 101.1781419 |  |  | 2022-03-18 14:46 | 1601 | 2033 | 5 | 0
0 | 22401403 | JDTL0550DN | VAG | LF5 | 5 | 0.005 | 0.029 | 0.062 | 0.067 |  | 15 | 188 | 60 | 845 |  | 1030 | 6 | 79.1110443 | 237.3331329 |  |  | 2022-03-18 15:44 | 1584 | 0 | 3 | 0
0 | 22301375 | JDTL0550DN | VAG | LF5 | 5 | 0.006 | 0.044 | 0.037 | 0.068 |  | 15 | 203 | 577.15 | 896 |  | 1088 | 6 | 100.7255832 | 302.1767496 |  |  | 2022-03-18 16:43 | 1550 | 184 | 6 | 0
0 | 22101339 | JDTL0550DN | VAG | LF5 | 5 | 0.008 | 0.021 | 0.085 | 0.162 |  | 15 | 205 | 60 | 1094 |  | 1057 | 6 | 47.7631138 | 143.2893414 |  |  | 2022-03-18 17:58 | 1550 | 0 | 5 | 0
0 | 22201344 | JDTL0550DN | VAG | LF5 | 5 | 0.006 | 0.028 | 0.067 | 0.109 |  | 15 | 187 | 60 | 500 |  | 750 | 6 | 46.0950662 | 138.2851986 |  |  | 2022-03-18 18:47 | 1550 | 1796 | 3 | 0
0 | 22301377 | JDTL0550DN | VAG | LF5 | 5 | 0.007 | 0.031 | 0.055 | 0.112 |  | 15 | 185 | 60 | 500 |  | 905 | 6 | 62.4667569 | 187.4002707 |  |  | 2022-03-18 19:42 | 1550 | 1781 | 3 | 0
0 | 22101342 | JDTL0550DN | VAG | LF5 | 5 | 0.004 | 0.027 | 0.069 | 0.061 |  | 15 | 182 | 60 | 1216 |  | 1207 | 6 | 130.69259 | 392.07777 |  |  | 2022-03-18 20:39 | 1550 | 1456 | 10 | 0
0 | 22201346 | JDTL0550DN | VAG | LF5 | 5 | 0.004 | 0.031 | 0.051 | 0.066 |  | 15 | 177 | 60 | 1366 |  | 750 | 6 | 65.1642646 | 195.4927938 |  |  | 2022-03-18 21:27 | 1550 | 1496 | 3 | 0
0 | 22201347 | JDTL0550DN | VAG | LF5 | 5 | 0.006 | 0.023 | 0.044 | 0.065 |  | 15 | 195 | 60 | 962 |  | 750 | 6 | 30.1398564 | 90.4195692 |  |  | 2022-03-18 23:20 | 1575 | 1484 | 5 | 0
0 | 22201349 | JDTL0550DN | VAG | LF5 | 5 | 0.005 | 0.029 | 0.067 | 0.1 |  | 15 | 182 | 60 | 515 |  | 750 | 6 | 44.0210443 | 132.0631329 |  |  | 2022-03-19 10:55 | 1550 | 1793 | 3 | 0
0 | 22301383 | JDHCG04ACZ | CG/CR | LF3 | 3 | 0.078 | 0.023 | 0.03 | 0.006 |  | 20.84211 | 205 | 60 | 932 |  | 750 | 6 | 82.35697 | 247.0709 |  |  | 2022-03-19 10:55 | 1566 | 0 | 3 | 0
0 | 22101347 | JDTL0550DN | VAG | LF1 | 5 | 0.005 | 0.027 | 0.064 | 0.07 |  | 15 | 203 | 63.82 | 601 |  | 941 | 6 | 33.5045571 | 100.5136713 |  |  | 2022-03-19 10:55 | 1550 | 1758 | 5 | 0
0 | 22201351 | JDHCG04ACN | CG/CR | LF2 | 2 | 0.048 | 0.016 | 0.031 | 0.009 |  | 20.84211 | 170 | 60 | 850 |  | 750 | 6 | 126.2728 | 378.8184 |  |  | 2022-03-19 10:55 | 1560 | 0 | 2 | 2
0 | 22401414 | JDTL0550DN | VAG | LF5 | 5 | 0.006 | 0.019 | 0.066 | 0.122 |  | 15 | 190 | 106.72 | 542 |  | 750 | 6 | 14.2222172 | 42.6666516 |  |  | 2022-03-19 10:55 | 1550 | 1823 | 5 | 0
0 | 22101348 | JDHCG04ACN | CG/CR | LF1 | 1 | 0.036 | 0.031 | 0.032 | 0.005 |  | 20.84211 | 201 | 60 | 1316 |  | 750 | 6 | 261.9386 | 785.8158 |  |  | 2022-03-19 10:55 | 1609 | 0 | 11 | 13
0 | 22201352 | JDHCG04ACN | CG/CR | LF2 | 1 | 0.058 | 0.02 | 0.035 | 0.005 |  | 20.84211 | 184 | 60 | 1648 |  | 750 | 6 | 87.88165 | 263.6449 |  |  | 2022-03-19 10:55 | 1574 | 0 | 1 | 1
0 | 22301384 | JDHCG04ACN | CG/CR | LF3 | 3 | 0.035 | 0.019 | 0.033 | 0.003 |  | 25 | 195 | 67.87 | 932 |  | 750 | 6 | 170.5629955 | 511.6889865 |  |  | 2022-03-19 10:55 | 1565 | 0 | 8 | 3
0 | 22401415 | JDHCG04ACN | CG/CR | LF4 | 4 | 0.045 | 0.026 | 0.031 | 0.007 |  | 19.68421 | 184 | 69.5 | 1555 |  | 750 | 6 | 133.0019 | 399.0056 |  |  | 2022-03-19 10:55 | 1574 | 1823 | 5 | 5
0 | 22101349 | JDTL0550DN | VAG | LF5 | 5 | 0.013 | 0.024 | 0.063 | 0.133 |  | 15 | 196 | 76.08 | 599 |  | 750 | 6 | 29.1113357 | 87.3340071 |  |  | 2022-03-19 10:55 | 1574 | 1757 | 5 | 0
0 | 22301385 | JDTL0550DN | VAG | LF5 | 5 | 0.01 | 0.032 | 0.053 | 0.128 |  | 15 | 194 | 60 | 500 |  | 878 | 6 | 76.4263914 | 229.2791742 |  |  | 2022-03-19 10:55 | 1550 | 1764 | 3 | 0
0 | 22201353 | JDHCG04ACN | CG/CR | LF2 | 1 | 0.058 | 0.024 | 0.025 | 0.014 |  | 20.84211 | 185 | 337.35 | 1441 |  | 750 | 6 | 115.1224 | 345.3672 |  |  | 2022-03-19 10:55 | 1562 | 0 | 3 | 7
0 | 22401416 | JDHCG04ACN | CG/CR | LF4 | 4 | 0.045 | 0.02 | 0.03 | 0.008 |  | 20.84211 | 193 | 77.83 | 1006 |  | 986 | 6 | 155.2167 | 465.6501 |  |  | 2022-03-19 10:55 | 1601 | 197 | 2 | 2
0 | 22301386 | JDHCG04ACN | CG/CR | LF3 | 3 | 0.07 | 0.019 | 0.03 | 0.004 |  | 22 | 183 | 60 | 930 |  | 956 | 6 | 107.951311 | 323.853933 |  |  | 2022-03-19 10:55 | 1568 | 0 | 4 | 0
0 | 22101350 | JDHCG04ACN | CG/CR | LF1 | 1 | 0.074 | 0.025 | 0.032 | 0.005 |  | 25 | 196 | 60 | 723 |  | 750 | 6 | 91.8958659 | 275.6875977 |  |  | 2022-03-19 10:55 | 1554 | 0 | 3 | 0
0 | 22201354 | JDTL0550DN | VAG | LF5 | 5 | 0.005 | 0.023 | 0.056 | 0.082 |  | 15 | 200 | 80.43 | 518 |  | 750 | 6 | 19.6398179 | 58.9194537 |  |  | 2022-03-19 10:55 | 1550 | 1789 | 5 | 0
0 | 22401417 | JDHCG04ACN | CG/CR | LF4 | 4 | 0.037 | 0.019 | 0.025 | 0.004 |  | 20.84211 | 204 | 60 | 1001 |  | 1390 | 6 | 184.2144 | 552.6431 |  |  | 2022-03-19 10:55 | 1572 | 0 | 8 | 2
0 | 22301387 | JDTL0550DN | VAG | LF5 | 5 | 0.007 | 0.026 | 0.059 | 0.146 |  | 15 | 184 | 62.68 | 500 |  | 982 | 6 | 27.2852243 | 81.8556729 |  |  | 2022-03-19 10:55 | 1550 | 1766 | 5 | 0
0 | 22101351 | JDHCG04ACN | CG/CR | LF1 | 1 | 0.052 | 0.02 | 0.045 | 0.007 |  | 20.84211 | 202 | 60 | 1315 |  | 750 | 6 | 95.93857 | 287.8157 |  |  | 2022-03-19 10:55 | 1554 | 0 | 1 | 1
0 | 22201355 | JDHCG04ACN | CG/CR | LF1 | 1 | 0.01 | 0.027 | 0.037 | 0.02 |  | 20.84211 | 198 | 60 | 1071 |  | 750 | 6 | 193.29 | 579.8699 |  |  | 2022-03-19 10:55 | 1576 | 0 | 10 | 9
0 | 22401418 | JDHCG04ACN | CG/CR | LF4 | 4 | 0.05 | 0.018 | 0.03 | 0.008 |  | 20.84211 | 183 | 60 | 1266 |  | 1048 | 6 | 131.661 | 394.9829 |  |  | 2022-03-19 10:55 | 1589 | 207 | 2 | 2
0 | 22301388 | JDHCG04ACN | CG/CR | LF3 | 3 | 0.018 | 0.023 | 0.046 | 0.005 |  | 20.84211 | 204 | 121.75 | 818 |  | 990 | 6 | 254.324 | 762.9721 |  |  | 2022-03-19 10:56 | 1550 | 0 | 7 | 4
0 | 22201356 | JDHCG04ACN | CG/CR | LF2 | 2 | 0.057 | 0.02 | 0.03 | 0.008 |  | 20.84211 | 194 | 77.48 | 1070 |  | 750 | 6 | 95.48393 | 286.4518 |  |  | 2022-03-19 10:56 | 1621 | 188 | 1 | 1
0 | 22101352 | JDTL0550DN | VAG | LF5 | 5 | 0.007 | 0.031 | 0.058 | 0.076 |  | 15 | 205 | 60 | 1096 |  | 1372 | 6 | 111.0545569 | 333.1636707 |  |  | 2022-03-19 10:56 | 1550 | 1758 | 3 | 0
0 | 22301389 | JDTL0550DN | VAG | LF5 | 5 | 0.005 | 0.025 | 0.041 | 0.064 |  | 15 | 187 | 60 | 735 |  | 913 | 6 | 28.9285375 | 86.7856125 |  |  | 2022-03-19 10:56 | 1566 | 0 | 5 | 0
0 | 22401421 | JDTL0550DN | VAG | LF5 | 5 | 0.008 | 0.034 | 0.035 | 0.15 |  | 15 | 185 | 60 | 500 |  | 1560 | 6 | 102.1094476 | 306.3283428 |  |  | 2022-03-19 13:09 | 1550 | 1013 | 3 | 0
0 | 22301390 | JDTL0550DN | VAG | LF5 | 5 | 0.006 | 0.023 | 0.071 | 0.1 |  | 15 | 190 | 64.68 | 823 |  | 750 | 6 | 24.5257564 | 73.5772692 |  |  | 2022-03-19 11:55 | 1550 | 1486 | 5 | 0
0 | 22101359 | JDTL0550DN | VAG | LF5 | 5 | 0.009 | 0.022 | 0.06 | 0.116 |  | 15 | 193 | 94.73 | 538 |  | 1418 | 6 | 96.2207935 | 288.6623805 |  |  | 2022-03-19 16:36 | 1600 | 1752 | 10 | 0
0 | 22401424 | JDTL0550DN | VAG | LF5 | 5 | 0.021 | 0.024 | 0.046 | 0.168 |  | 15 | 183 | 63.68 | 907 |  | 1058 | 6 | 50.8016437 | 152.4049311 |  |  | 2022-03-19 17:47 | 1555 | 1249 | 5 | 0
0 | 22101360 | JDTL0550DN | VAG | LF5 | 5 | 0.007 | 0.023 | 0.072 | 0.136 |  | 15 | 186 | 92.93 | 538 |  | 750 | 6 | 17.3050949 | 51.9152847 |  |  | 2022-03-19 18:54 | 1550 | 1758 | 5 | 0
0 | 22201365 | JDTL0550DN | VAG | LF5 | 5 | 0.006 | 0.029 | 0.048 | 0.086 |  | 15 | 190 | 65.58 | 500 |  | 750 | 6 | 64.7041084 | 194.1123252 |  |  | 2022-03-19 19:55 | 1593 | 1786 | 3 | 0
0 | 22401426 | JDTL0550DN | VAG | LF5 | 5 | 0.008 | 0.023 | 0.073 | 0.127 |  | 15 | 187 | 60 | 663 |  | 750 | 6 | 21.5454334 | 64.6363002 |  |  | 2022-03-19 21:06 | 1550 | 1760 | 5 | 0
0 | 22201367 | JDTL0550DN | VAG | LF5 | 5 | 0.006 | 0.036 | 0.046 | 0.061 |  | 15 | 187 | 60 | 500 |  | 750 | 6 | 77.6847696 | 233.0543088 |  |  | 2022-03-19 23:20 | 1550 | 1784 | 6 | 0
0 | 22301400 | JDTL0550DN | VAG | LF5 | 5 | 0.008 | 0.039 | 0.065 | 0.079 |  | 15 | 194 | 60 | 534 |  | 1180 | 6 | 93.0538775 | 279.1616325 |  |  | 2022-03-20 00:26 | 1550 | 1781 | 6 | 0
0 | 22101365 | JDTL0550DN | VAG | LF5 | 5 | 0.006 | 0.032 | 0.047 | 0.119 |  | 15 | 205 | 60 | 1314 |  | 1360 | 6 | 116.795035 | 350.385105 |  |  | 2022-03-20 01:32 | 1550 | 959 | 3 | 0
0 | 22101367 | JDTL0550DN | VAG | LF5 | 5 | 0.007 | 0.039 | 0.064 | 0.134 |  | 15 | 200 | 60 | 538 |  | 1096 | 6 | 91.7729761 | 275.3189283 |  |  | 2022-03-20 02:37 | 1550 | 1757 | 6 | 0
0 | 22301403 | JDTL0550DN | VAG | LF5 | 5 | 0.006 | 0.03 | 0.053 | 0.077 |  | 15 | 187 | 60 | 500 |  | 1380 | 6 | 79.6611506 | 238.9834518 |  |  | 2022-03-20 03:55 | 1550 | 1773 | 3 | 0
0 | 22401433 | JDTL0550DN | VAG | LF5 | 5 | 0.009 | 0.034 | 0.066 | 0.12 |  | 15 | 184 | 96.28 | 500 |  | 981 | 6 | 78.0593117 | 234.1779351 |  |  | 2022-03-20 06:15 | 1550 | 1827 | 3 | 0
0 | 22101369 | JDTL0550DN | VAG | LF5 | 5 | 0.007 | 0.038 | 0.062 | 0.115 |  | 15 | 198 | 60 | 500 |  | 2011 | 6 | 105.7864744 | 317.3594232 |  |  | 2022-03-20 05:10 | 1550 | 1751 | 6 | 0
0 | 22201374 | JDTL0550DN | VAG | LF5 | 5 | 0.019 | 0.028 | 0.058 | 0.105 |  | 17.36842 | 198 | 67.6 | 1453 |  | 750 | 6 | 242.204 | 726.612 |  |  | 2022-03-20 09:30 | 1565 | 1185 | 9 | 0
0 | 22301406 | JDTL0550DN | VAG | LF5 | 5 | 0.007 | 0.01 | 0.17 | 0.16 |  | 15 | 196 | 60.98 | 2608 |  | 1200 | 6 | 191.6142753 | 574.8428259 |  |  | 2022-03-20 08:32 | 1550 | 1317 | 10 | 0
0 | 22401436 | JDTL0550DN | VAG | LF5 | 5 | 0.008 | 0.03 | 0.045 | 0.108 |  | 15 | 192 | 60 | 902 |  | 1640 | 6 | 108.1961788 | 324.5885364 |  |  | 2022-03-20 10:27 | 1550 | 1052 | 3 | 0
0 | 22201377 | JDTL0550DN | VAG | LF5 | 5 | 0.032 | 0.04 | 0.064 | 0.072 |  | 15 | 195 | 72.17 | 513 |  | 750 | 6 | 104.9800128 | 314.9400384 |  |  | 2022-03-20 11:25 | 1560 | 1786 | 6 | 0
0 | 22101375 | JDTL0550DN | VAG | LF5 | 5 | 0.005 | 0.037 | 0.067 | 0.104 |  | 15 | 205 | 99.72 | 601 |  | 750 | 6 | 72.7730699 | 218.3192097 |  |  | 2022-03-20 12:17 | 1589 | 1752 | 6 | 0
0 | 22301410 | JDT0550DCN | VAG | LF5 | 5 | 0.007 | 0.024 | 0.081 | 0.119 |  | 15 | 196 | 60 | 500 |  | 1040 | 6 | 32.3258047 | 96.9774141 |  |  | 2022-03-20 13:09 | 1575 | 1773 | 5 | 0
0 | 22101376 | JDT0550DCN | VAG | LF5 | 5 | 0.008 | 0.033 | 0.104 | 0.136 |  | 15 | 194 | 82.45 | 604 |  | 1457 | 6 | 103.2983054 | 309.8949162 |  |  | 2022-03-20 14:12 | 1550 | 1758 | 3 | 0
0 | 22401441 | JDT0550DCN | VAG | LF5 | 5 | 0.007 | 0.028 | 0.087 | 0.111 |  | 15 | 201 | 60 | 510 |  | 1120 | 6 | 90.2261303 | 270.6783909 |  |  | 2022-03-20 15:18 | 1601 | 1831 | 3 | 0
0 | 22101379 | JDT0550DCN | VAG | LF5 | 5 | 0.006 | 0.03 | 0.087 | 0.097 |  | 15 | 197 | 60 | 651 |  | 1920 | 6 | 113.8223506 | 341.4670518 |  |  | 2022-03-20 17:36 | 1550 | 1761 | 3 | 0
0 | 22401445 | JDT0550DCN | VAG | LF5 | 5 | 0.009 | 0.035 | 0.072 | 0.041 |  | 15 | 189 | 78.72 | 673 |  | 900 | 6 | 85.1116539 | 255.3349617 |  |  | 2022-03-20 19:39 | 1550 | 1816 | 3 | 0
0 | 22101381 | JDTL0550DN | VAG | LF5 | 5 | 0.007 | 0.045 | 0.072 | 0.137 |  | 15 | 194 | 84.92 | 500 |  | 925 | 6 | 97.1787863 | 291.5363589 |  |  | 2022-03-20 20:37 | 1550 | 1754 | 6 | 0
0 | 22201386 | JDTL0550DN | VAG | LF5 | 5 | 0.005 | 0.047 | 0.047 | 0.041 |  | 15 | 186 | 119.25 | 500 |  | 750 | 6 | 94.2539869 | 282.7619607 |  |  | 2022-03-20 21:43 | 1550 | 1489 | 6 | 0
0 | 22401447 | JDTL0550DN | VAG | LF5 | 5 | 0.009 | 0.036 | 0.05 | 0.057 |  | 15 | 184 | 63.58 | 501 |  | 874 | 6 | 81.8796738 | 245.6390214 |  |  | 2022-03-20 22:53 | 1550 | 1844 | 6 | 0
0 | 22101384 | JDTL0550DN | VAG | LF5 | 5 | 0.009 | 0.039 | 0.051 | 0.09 |  | 15 | 193 | 61.92 | 1095 |  | 1120 | 6 | 94.9113789 | 284.7341367 |  |  | 2022-03-20 23:47 | 1550 | 1752 | 6 | 0
0 | 22301419 | JDTL0550DN | VAG | LF5 | 5 | 0.011 | 0.056 | 0.063 | 0.14 |  | 15 | 189 | 62.67 | 908 |  | 898 | 6 | 118.4225106 | 355.2675318 |  |  | 2022-03-21 00:41 | 1550 | 0 | 6 | 0
0 | 22201389 | JDTL0550DN | VAG | LF5 | 5 | 0.057 | 0.043 | 0.064 | 0.136 |  | 15 | 189 | 79.58 | 515 |  | 750 | 6 | 116.3187933 | 348.9563799 |  |  | 2022-03-21 01:34 | 1550 | 1796 | 11 | 0
0 | 22101387 | JDTL0550DN | VAG | LF5 | 5 | 0.009 | 0.042 | 0.059 | 0.132 |  | 15 | 201 | 61.62 | 601 |  | 750 | 6 | 92.579284 | 277.737852 |  |  | 2022-03-21 03:20 | 1550 | 1756 | 6 | 0
0 | 22101386 | JDTL0550DN | VAG | LF5 | 5 | 0.005 | 0.044 | 0.04 | 0.077 |  | 15 | 196 | 60 | 1095 |  | 1055 | 6 | 98.9096818 | 296.7290454 |  |  | 2022-03-21 02:26 | 1550 | 0 | 6 | 0
0 | 22101390 | JDTL0550DN | VAG | LF5 | 5 | 0.006 | 0.044 | 0.057 | 0.064 |  | 16.21053 | 193 | 76.32 | 1095 |  | 750 | 6 | 244.2829 | 732.8486 |  |  | 2022-03-21 07:52 | 1550 | 0 | 9 | 0
0 | 22201393 | JDTL0550DN | VAG | LF5 | 5 | 0.006 | 0.017 | 0.047 | 0.075 |  | 15 | 182 | 200.22 | 1070 |  | 750 | 6 | 22.3883976 | 67.1651928 |  |  | 2022-03-21 08:58 | 1550 | 0 | 5 | 0
0 | 22301426 | JDTL0550DN | VAG | LF5 | 5 | 0.007 | 0.042 | 0.073 | 0.014 |  | 15 | 183 | 63.15 | 500 |  | 925 | 6 | 90.5122812 | 271.5368436 |  |  | 2022-03-21 09:50 | 1550 | 1775 | 6 | 0
0 | 22401457 | JDTL0550DN | VAG | LF5 | 5 | 0.01 | 0.016 | 0.057 | 0.125 |  | 15 | 180 | 298.62 | 506 |  | 816 | 6 | 13.5500418 | 40.6501254 |  |  | 2022-03-21 10:50 | 1550 | 1821 | 5 | 0
0 | 22201395 | JDTL0550DN | VAG | LF5 | 5 | 0.008 | 0.026 | 0.05 | 0.094 |  | 15 | 195 | 60 | 515 |  | 750 | 6 | 23.3581628 | 70.0744884 |  |  | 2022-03-21 11:52 | 1550 | 1789 | 5 | 0
0 | 22401458 | JDTL0550DN | VAG | LF5 | 5 | 0.01 | 0.02 | 0.069 | 0.177 |  | 15 | 176 | 60 | 513 |  | 750 | 6 | 13.454181 | 40.362543 |  |  | 2022-03-21 13:00 | 1550 | 0 | 5 | 0
0 | 22101395 | JDTL0550DN | VAG | LF5 | 5 | 0.007 | 0.023 | 0.061 | 0.13 |  | 15 | 187 | 60 | 538 |  | 1206 | 6 | 57.0623409 | 171.1870227 |  |  | 2022-03-21 13:56 | 1550 | 1752 | 10 | 0
0 | 22301431 | JDTL0550DN | VAG | LF5 | 5 | 0.005 | 0.028 | 0.052 | 0.088 |  | 15 | 194 | 60 | 500 |  | 1080 | 6 | 63.9830021 | 191.9490063 |  |  | 2022-03-21 14:59 | 1552 | 1776 | 3 | 0
0 | 22401462 | JDTL0550DN | VAG | LF5 | 5 | 0.015 | 0.026 | 0.069 | 0.125 |  | 15 | 192 | 60 | 654 |  | 790 | 6 | 34.8133323 | 104.4399969 |  |  | 2022-03-21 18:45 | 1596 | 1814 | 5 | 0
0 | 22101397 | JDTL0550DN | VAG | LF5 | 5 | 0.006 | 0.022 | 0.077 | 0.098 |  | 15 | 192 | 60 | 1092 |  | 1340 | 6 | 95.5203378 | 286.5610134 |  |  | 2022-03-21 17:31 | 1550 | 1353 | 10 | 0
0 | 22401464 | JDTL0550DN | VAG | LF5 | 5 | 0.005 | 0.04 | 0.105 | 0.172 |  | 15 | 186 | 60 | 554 |  | 750 | 6 | 83.283275 | 249.849825 |  |  | 2022-03-21 21:54 | 1550 | 1816 | 6 | 0
0 | 22201403 | JDTL0550DN | VAG | LF5 | 5 | 0.007 | 0.034 | 0.055 | 0.101 |  | 15 | 201 | 60 | 500 |  | 750 | 6 | 75.6038835 | 226.8116505 |  |  | 2022-03-21 22:50 | 1550 | 1784 | 3 | 0
0 | 22301437 | JDTL0550DN | VAG | LF5 | 5 | 0.041 | 0.02 | 0.072 | 0.206 |  | 15 | 189 | 60 | 533 |  | 794 | 6 | 96.8820242 | 290.6460726 |  |  | 2022-03-22 00:11 | 1550 | 1785 | 11 | 0
0 | 22101406 | JDTL0550DN | VAG | LF5 | 5 | 0.009 | 0.019 | 0.06 | 0.079 |  | 17.36842 | 202 | 60 | 1123 |  | 750 | 6 | 147.5242 | 442.5726 |  |  | 2022-03-22 07:00 | 1575 | 1409 | 4 | 0
0 | 22201411 | JDTL0550DN | VAG | LF5 | 5 | 0.005 | 0.025 | 0.051 | 0.044 |  | 20.84211 | 192 | 63.08 | 1468 |  | 750 | 6 | 178.3465 | 535.0396 |  |  | 2022-03-22 09:50 | 1550 | 0 | 9 | 0
0 | 22101410 | JDTL0550DN | VAG | LF5 | 5 | 0.005 | 0.042 | 0.063 | 0.125 |  | 15 | 205 | 67.15 | 599 |  | 838 | 6 | 91.4420784 | 274.3262352 |  |  | 2022-03-22 11:00 | 1550 | 1750 | 6 | 0
0 | 22201413 | JDTL0550DN | VAG | LF5 | 5 | 0.006 | 0.045 | 0.054 | 0.14 |  | 15 | 192 | 197.6 | 500 |  | 750 | 6 | 92.9186849 | 278.7560547 |  |  | 2022-03-22 11:53 | 1550 | 1780 | 6 | 0
0 | 22101412 | JDTL0550DN | VAG | LF5 | 5 | 0.003 | 0.049 | 0.057 | 0.087 |  | 16.21053 | 191 | 60 | 1099 |  | 750 | 6 | 247.1426 | 741.4277 |  |  | 2022-03-22 12:47 | 1552 | 0 | 9 | 0
0 | 22201415 | JDTL0550DN | VAG | LF5 | 5 | 0.007 | 0.055 | 0.065 | 0.075 |  | 15 | 189 | 60 | 500 |  | 750 | 6 | 109.2288033 | 327.6864099 |  |  | 2022-03-22 14:26 | 1550 | 1789 | 6 | 0
0 | 22101415 | JDTL0550DN | VAG | LF5 | 5 | 0.004 | 0.04 | 0.06 | 0.054 |  | 15 | 186 | 425.77 | 602 |  | 750 | 6 | 82.6355736 | 247.9067208 |  |  | 2022-03-22 15:20 | 1550 | 1949 | 6 | 0
0 | 22401480 | JDTL0550DN | VAG | LF5 | 5 | 0.007 | 0.025 | 0.066 | 0.18 |  | 15 | 184 | 60 | 1022 |  | 1440 | 6 | 109.8490433 | 329.5471299 |  |  | 2022-03-22 17:25 | 1560 | 234 | 10 | 0
0 | 22101416 | JDTL0550DN | VAG | LF5 | 5 | 0.007 | 0.038 | 0.074 | 0.068 |  | 15 | 185 | 111.25 | 500 |  | 999 | 6 | 85.7626744 | 257.2880232 |  |  | 2022-03-22 16:32 | 1550 | 0 | 6 | 0
0 | 22401481 | JDTL0550DN | VAG | LF5 | 5 | 0.007 | 0.026 | 0.046 | 0.149 |  | 15 | 187 | 60 | 500 |  | 934 | 6 | 26.4488243 | 79.3464729 |  |  | 2022-03-22 18:12 | 1550 | 1858 | 5 | 0
0 | 22401482 | JDBC18HMMZ | VAG | LF5 | 5 | 0.061 | 0.014 | 0.086 | 0.14 |  | 20.84211 | 187 | 60 | 901 |  | 1130 | 6 | 129.6124 | 388.8372 |  |  | 2022-03-22 19:07 | 1552 | 2051 | 1 | 0
0 | 22101418 | JDBC18HMMZ | VAG | LF5 | 5 | 0.029 | 0.03 | 0.107 | 0.071 |  | 20.84211 | 187 | 100.63 | 2531 |  | 2454 | 6 | 144.1675 | 432.5026 |  |  | 2022-03-22 20:16 | 1550 | 2516 | 2 | 0
0 | 22101419 | JDBC18HMMZ | VAG | LF5 | 5 | 0.06 | 0.022 | 0.103 | 0.088 |  | 17.36842 | 186 | 60 | 1096 |  | 2608 | 6 | 101.0267 | 303.08 |  |  | 2022-03-22 21:06 | 1550 | 1747 | 1 | 0