## Sheet1
| HEAT_NUMBER | GRADE | GRADE_TYPE | AGGREGATE | STATION | AL_chem_first | S_chem_first | C_chem_first | SI_chem_first | First_Probe_temp_lf | Al_Bar_lf | LM_Start_Wt_lf | LTA_lf | Lime_tap | Simn_tap | final_O2_ppm | LOI_perc | AL_KGS | AL_MTS | Carbon_Node | Oxygen_Node | MSG_TIME_STAMP | 1st_Probe_temp_lf | SiMn_tap | Carbon Node | Oxygen Node
0 | 22101056 | JDHST29EXZ | CG/CR | LF5 | 5 | 0.083 | 0.018 | 0.039 | 0.003 |  | 22 | 182 | 117.47 | 813 |  | 936 | 6 | 95.2313444 | 285.6940332 |  |  | 2022-03-02 12:09 | 1550 | 0 | 4 | 0
0 | 22101057 | JDHCG04B1N | CG/CR | LF5 | 5 | 0.034 | 0.017 | 0.04 | 0.001 |  | 22 | 197 | 114.37 | 1091 |  | 955 | 6 | 176.0645139 | 528.1935417 |  |  | 2022-03-02 13:42 | 1550 | 0 | 8 | 3
0 | 22401109 | JDHST29EXZ | CG/CR | LF5 | 5 | 0.083 | 0.014 | 0.032 | 0.004 |  | 20.84211 | 188 | 71.82 | 809 |  | 925 | 6 | 76.144942 | 228.434826 |  |  | 2022-03-02 19:28 | 1582 | 0 | 4 | 0
0 | 22401111 | JDHST29EXZ | CG/CR | LF5 | 5 | 0.036 | 0.025 | 0.035 | 0.007 |  | 23.15789 | 183 | 120.5 | 904 |  | 1160 | 6 | 212.9292 | 638.7876 |  |  | 2022-03-02 21:57 | 1598 | 0 | 5 | 5
0 | 22201069 | JDHCG04BCN | CG/CR | LF5 | 5 | 0.084 | 0.021 | 0.042 | 0.002 |  | 23.15789 | 186 | 121.77 | 938 |  | 988 | 6 | 119.5333552 | 358.6000656 |  |  | 2022-03-03 00:09 | 1550 | 0 | 4 | 0
0 | 22301087 | JDHST29EXZ | CG/CR | LF5 | 5 | 0.05 | 0.017 | 0.029 | 0.004 |  | 23.15789 | 175 | 98.92 | 930 |  | 750 | 6 | 127.8195 | 383.4586 |  |  | 2022-03-03 01:21 | 1570 | 0 | 8 | 2
0 | 22301138 | JDHSG37ALZ | VAG | LF3 | 1 | 0.111 | 0.026 | 0.038 | 0.002 |  | 19.68421 | 188 | 60 | 935 |  | 1226 | 6 | 94.6755 | 284.0265 |  |  | 2022-03-05 22:55 | 1579 | 0 | 4 | 0
0 | 22401167 | JDHSG37ALZ | VAG | LF4 | 4 | 0.064 | 0.039 | 0.037 | 0.001 |  | 23.15789 | 188 | 87.35 | 1014 |  | 750 | 6 | 147.3862 | 442.1587 |  |  | 2022-03-05 22:55 | 1550 | 0 | 4 | 0
0 | 22401169 | JDHSG37ALZ | VAG | LF4 | 4 | 0.075 | 0.017 | 0.035 | 0.015 |  | 23.15789 | 192 | 86.25 | 1022 |  | 1153 | 6 | 104.7064 | 314.1192 |  |  | 2022-03-06 00:04 | 1550 | 0 | 4 | 0
0 | 22301142 | JDHSG37ALZ | VAG | LF1 | 1 | 0.016 | 0.02 | 0.034 | 0.004 |  | 20.84211 | 188 | 60 | 932 |  | 987 | 6 | 209.6667 | 629.0001 |  |  | 2022-03-06 00:12 | 1582 | 0 | 8 | 0
0 | 22101112 | JDHCG04BCN | CG/CR | LF1 | 1 | 0.068 | 0.024 | 0.041 | 0.006 |  | 20.84211 | 190 | 60 | 1091 |  | 1756 | 6 | 134.8664 | 404.5992 |  |  | 2022-03-06 02:47 | 1568 | 0 | 3 | 0
0 | 22101114 | JDHCG04BCN | CG/CR | LF1 | 1 | 0.066 | 0.021 | 0.033 | 0.003 |  | 20.84211 | 191 | 60 | 1448 |  | 750 | 6 | 130.0716468 | 390.2149404 |  |  | 2022-03-06 04:36 | 1602 | 0 | 4 | 0
0 | 22301148 | JDHCG04BCN | CG/CR | LF3 | 3 | 0.001 | 0.023 | 0.03 | 0.002 |  | 20.84211 | 192 | 65.07 | 1131 |  | 1070 | 6 | 330.2771 | 990.8312 |  |  | 2022-03-06 07:12 | 1555 | 203 | 10 | 9
0 | 22401176 | JDHCG04BCN | CG/CR | LF1 | 1 | 0.004 | 0.017 | 0.037 | 0.002 |  | 23.15789 | 184 | 75.97 | 957 |  | 990 | 6 | 308.1538 | 924.4614 |  |  | 2022-03-06 07:38 | 1566 | 64 | 9 | 12
0 | 22401177 | JDHST29ACN | CG/CR | LF1 | 1 | 0.109 | 0.023 | 0.051 | 0.011 |  | 25 | 184 | 105.82 | 2194 |  | 1160 | 6 | 0 | 0 |  |  | 2022-03-06 09:18 | 1557 | 245 | 3 | 0
0 | 22401178 | JDHCG04ACN | CG/CR | LF4 | 4 | 0.138 | 0.025 | 0.042 | 0.012 |  | 20.84211 | 184 | 104.73 | 896 |  | 1126 | 6 | 0 | 0 |  |  | 2022-03-06 10:36 | 1601 | 268 | 3 | 0
0 | 22401179 | JDHCG04ACN | CG/CR | LF4 | 4 | 0.101 | 0.025 | 0.036 | 0.014 |  | 20.84211 | 181 | 653.73 | 901 |  | 1150 | 6 | 54.77881 | 164.3364 |  |  | 2022-03-06 11:25 | 1602 | 241 | 3 | 0
0 | 22301153 | JDHCG04ACN | CG/CR | LF3 | 3 | 0.066 | 0.032 | 0.035 | 0.005 |  | 20.84211 | 192 | 60 | 917 |  | 1030 | 6 | 186.6557 | 559.967 |  |  | 2022-03-06 13:21 | 1570 | 0 | 3 | 0
0 | 22201130 | JDHSG37ATZ | VAG | LF1 | 1 | 0.081 | 0.017 | 0.056 | 0.01 |  | 20.84211 | 189 | 91.93 | 3110 |  | 1074 | 6 | 157.3405 | 472.0215 |  |  | 2022-03-06 13:30 | 1562 | 0 | 4 | 0
0 | 22401181 | JDHCG04ACN | CG/CR | LF4 | 4 | 0.06 | 0.021 | 0.036 | 0.016 |  | 20.84211 | 192 | 60 | 1014 |  | 996 | 6 | 100.1485 | 300.4454 |  |  | 2022-03-06 14:04 | 1559 | 243 | 3 | 0
0 | 22201131 | JDHSG37ATZ | VAG | LF2 | 2 | 0.064 | 0.032 | 0.035 | 0.004 |  | 20.84211 | 187 | 78.38 | 1162 |  | 821 | 6 | 169.254 | 507.7621 |  |  | 2022-03-06 14:18 | 1600 | 0 | 4 | 0
0 | 22401182 | JDHCG04ACN | CG/CR | LF4 | 4 | 0.055 | 0.037 | 0.035 | 0.003 |  | 20.84211 | 192 | 60 | 1009 |  | 897 | 6 | 244.270046 | 732.810138 |  |  | 2022-03-06 14:53 | 1610 | 62 | 4 | 7